## Title
Machine Learning-Assisted Prediction of the Toxicity of Silver Nanoparticles: A Meta Analysis Eyup BILGI and Ceyda OKSEL KARAKUS* e-mail:ceydaoksel@iyte.edu.tr

## Raw data
Row_number | Particle_ID | Coating_presence | Coating_type | Coating_category | TEM_SEM_Diameter_nm | DLS_diameter_nm | Concentration_mg/ml | Cell_viability (%) | Zeta_potential_mV | Cells | Cell_nature | Cell_origin | Cell_source | Cell_species | Cell_morphology | Cell_age | Cell_organ_tissue_source | Exposure_time_h | Viability_test | Test_indicator | Reference_DOI
1 | 1 | Uncoated | Uncoated | Uncoated | 25 | NA | 0 | 100 | NA | mESC | Healthy | Cell line | Animal | Mouse | Epithelial | Embryonic | Embryo | 0 | MTT | Tetrazolium_salt | doi:10.1016/j.taap.2008.09.015
2 | 1 | Uncoated | Uncoated | Uncoated | 25 | NA | 50 | 60.83 | NA | mESC | Healthy | Cell line | Animal | Mouse | Epithelial | Embryonic | Embryo | 24 | MTT | Tetrazolium_salt | doi:10.1016/j.taap.2008.09.015
3 | 1 | Uncoated | Uncoated | Uncoated | 25 | NA | 50 | 37.34 | NA | mESC | Healthy | Cell line | Animal | Mouse | Epithelial | Embryonic | Embryo | 48 | MTT | Tetrazolium_salt | doi:10.1016/j.taap.2008.09.015
4 | 1 | Uncoated | Uncoated | Uncoated | 25 | NA | 50 | 29.88 | NA | mESC | Healthy | Cell line | Animal | Mouse | Epithelial | Embryonic | Embryo | 72 | MTT | Tetrazolium_salt | doi:10.1016/j.taap.2008.09.015
5 | 1 | Uncoated | Uncoated | Uncoated | 25 | NA | 0 | 100 | NA | MEF | Healthy | Cell line | Animal | Mouse | Fibroblast | Embryonic | Embryo | 0 | MTT | Tetrazolium_salt | doi:10.1016/j.taap.2008.09.015
6 | 1 | Uncoated | Uncoated | Uncoated | 25 | NA | 50 | 56.81 | NA | MEF | Healthy | Cell line | Animal | Mouse | Fibroblast | Embryonic | Embryo | 24 | MTT | Tetrazolium_salt | doi:10.1016/j.taap.2008.09.015
7 | 1 | Uncoated | Uncoated | Uncoated | 25 | NA | 50 | 52.15 | NA | MEF | Healthy | Cell line | Animal | Mouse | Fibroblast | Embryonic | Embryo | 48 | MTT | Tetrazolium_salt | doi:10.1016/j.taap.2008.09.015
8 | 1 | Uncoated | Uncoated | Uncoated | 25 | NA | 50 | 42.84 | NA | MEF | Healthy | Cell line | Animal | Mouse | Fibroblast | Embryonic | Embryo | 72 | MTT | Tetrazolium_salt | doi:10.1016/j.taap.2008.09.015
9 | 2 | Coated | Acaica_Gum_(Polysaccaride) | Polymer | 25 | NA | 0 | 100 | NA | mESC | Healthy | Cell line | Animal | Mouse | Epithelial | Embryonic | Embryo | 0 | MTT | Tetrazolium_salt | doi:10.1016/j.taap.2008.09.015
10 | 2 | Coated | Acaica_Gum_(Polysaccaride) | Polymer | 25 | NA | 50 | 40.32 | NA | mESC | Healthy | Cell line | Animal | Mouse | Epithelial | Embryonic | Embryo | 24 | MTT | Tetrazolium_salt | doi:10.1016/j.taap.2008.09.015
11 | 2 | Coated | Acaica_Gum_(Polysaccaride) | Polymer | 25 | NA | 50 | 26.15 | NA | mESC | Healthy | Cell line | Animal | Mouse | Epithelial | Embryonic | Embryo | 48 | MTT | Tetrazolium_salt | doi:10.1016/j.taap.2008.09.015
12 | 2 | Coated | Acaica_Gum_(Polysaccaride) | Polymer | 25 | NA | 50 | 16.07 | NA | mESC | Healthy | Cell line | Animal | Mouse | Epithelial | Embryonic | Embryo | 72 | MTT | Tetrazolium_salt | doi:10.1016/j.taap.2008.09.015
13 | 2 | Coated | Acaica_Gum_(Polysaccaride) | Polymer | 25 | NA | 0 | 100 | NA | MEF | Healthy | Cell line | Animal | Mouse | Fibroblast | Embryonic | Embryo | 0 | MTT | Tetrazolium_salt | doi:10.1016/j.taap.2008.09.015
14 | 2 | Coated | Acaica_Gum_(Polysaccaride) | Polymer | 25 | NA | 50 | 53.84 | NA | MEF | Healthy | Cell line | Animal | Mouse | Fibroblast | Embryonic | Embryo | 24 | MTT | Tetrazolium_salt | doi:10.1016/j.taap.2008.09.015
15 | 2 | Coated | Acaica_Gum_(Polysaccaride) | Polymer | 25 | NA | 50 | 23.8 | NA | MEF | Healthy | Cell line | Animal | Mouse | Fibroblast | Embryonic | Embryo | 48 | MTT | Tetrazolium_salt | doi:10.1016/j.taap.2008.09.015
16 | 2 | Coated | Acaica_Gum_(Polysaccaride) | Polymer | 25 | NA | 50 | 22.09 | NA | MEF | Healthy | Cell line | Animal | Mouse | Fibroblast | Embryonic | Embryo | 72 | MTT | Tetrazolium_salt | doi:10.1016/j.taap.2008.09.015
17 | 3 | Coated | Human_Serum_Albumin | Peptide/Protein/DNA | NA | 10 | 0 | 100 | -56 | HDFa | Healthy | Primary cells | Human | Human | Fibroblast | Embryonic | Skin_epidermis | 6 | MTS | Tetrazolium_salt | doi.org/10.1007/s11051-012-1374-7
18 | 3 | Coated | Human_Serum_Albumin | Peptide/Protein/DNA | NA | 10 | 10 | 91.274 | -56 | HDFa | Healthy | Primary cells | Human | Human | Fibroblast | Embryonic | Skin_epidermis | 6 | MTS | Tetrazolium_salt | doi.org/10.1007/s11051-012-1374-7
19 | 3 | Coated | Human_Serum_Albumin | Peptide/Protein/DNA | NA | 10 | 15 | 93.4555 | -56 | HDFa | Healthy | Primary cells | Human | Human | Fibroblast | Embryonic | Skin_epidermis | 6 | MTS | Tetrazolium_salt | doi.org/10.1007/s11051-012-1374-7
20 | 3 | Coated | Human_Serum_Albumin | Peptide/Protein/DNA | NA | 10 | 30 | 71.98953 | -56 | HDFa | Healthy | Primary cells | Human | Human | Fibroblast | Embryonic | Skin_epidermis | 6 | MTS | Tetrazolium_salt | doi.org/10.1007/s11051-012-1374-7
21 | 3 | Coated | Human_Serum_Albumin | Peptide/Protein/DNA | NA | 10 | 50 | 72.36766 | -56 | HDFa | Healthy | Primary cells | Human | Human | Fibroblast | Embryonic | Skin_epidermis | 6 | MTS | Tetrazolium_salt | doi.org/10.1007/s11051-012-1374-7
22 | 3 | Coated | Human_Serum_Albumin | Peptide/Protein/DNA | NA | 10 | 0 | 100 | -56 | HDFa | Healthy | Primary cells | Human | Human | Fibroblast | Embryonic | Skin_epidermis | 24 | MTS | Tetrazolium_salt | doi.org/10.1007/s11051-012-1374-7
23 | 3 | Coated | Human_Serum_Albumin | Peptide/Protein/DNA | NA | 10 | 10 | 182.2632 | -56 | HDFa | Healthy | Primary cells | Human | Human | Fibroblast | Embryonic | Skin_epidermis | 24 | MTS | Tetrazolium_salt | doi.org/10.1007/s11051-012-1374-7
24 | 3 | Coated | Human_Serum_Albumin | Peptide/Protein/DNA | NA | 10 | 15 | 166.5329 | -56 | HDFa | Healthy | Primary cells | Human | Human | Fibroblast | Embryonic | Skin_epidermis | 24 | MTS | Tetrazolium_salt | doi.org/10.1007/s11051-012-1374-7
25 | 3 | Coated | Human_Serum_Albumin | Peptide/Protein/DNA | NA | 10 | 30 | 159.8448 | -56 | HDFa | Healthy | Primary cells | Human | Human | Fibroblast | Embryonic | Skin_epidermis | 24 | MTS | Tetrazolium_salt | doi.org/10.1007/s11051-012-1374-7
26 | 3 | Coated | Human_Serum_Albumin | Peptide/Protein/DNA | NA | 10 | 50 | 152.8357 | -56 | HDFa | Healthy | Primary cells | Human | Human | Fibroblast | Embryonic | Skin_epidermis | 24 | MTS | Tetrazolium_salt | doi.org/10.1007/s11051-012-1374-7
27 | 3 | Coated | Human_Serum_Albumin | Peptide/Protein/DNA | NA | 10 | 0 | 100 | -56 | HDFa | Healthy | Primary cells | Human | Human | Fibroblast | Embryonic | Skin_epidermis | 48 | MTS | Tetrazolium_salt | doi.org/10.1007/s11051-012-1374-7
28 | 3 | Coated | Human_Serum_Albumin | Peptide/Protein/DNA | NA | 10 | 10 | 151.3514 | -56 | HDFa | Healthy | Primary cells | Human | Human | Fibroblast | Embryonic | Skin_epidermis | 48 | MTS | Tetrazolium_salt | doi.org/10.1007/s11051-012-1374-7
29 | 3 | Coated | Human_Serum_Albumin | Peptide/Protein/DNA | NA | 10 | 15 | 158.9189 | -56 | HDFa | Healthy | Primary cells | Human | Human | Fibroblast | Embryonic | Skin_epidermis | 48 | MTS | Tetrazolium_salt | doi.org/10.1007/s11051-012-1374-7
30 | 3 | Coated | Human_Serum_Albumin | Peptide/Protein/DNA | NA | 10 | 30 | 200 | -56 | HDFa | Healthy | Primary cells | Human | Human | Fibroblast | Embryonic | Skin_epidermis | 48 | MTS | Tetrazolium_salt | doi.org/10.1007/s11051-012-1374-7
31 | 3 | Coated | Human_Serum_Albumin | Peptide/Protein/DNA | NA | 10 | 50 | 191.3514 | -56 | HDFa | Healthy | Primary cells | Human | Human | Fibroblast | Embryonic | Skin_epidermis | 48 | MTS | Tetrazolium_salt | doi.org/10.1007/s11051-012-1374-7
32 | 4 | Coated | Citrate | Small_molecule | 5.2 | 5 | 0 | 100 | -49 | HDFa | Healthy | Primary cells | Human | Human | Fibroblast | Embryonic | Skin_epidermis | 6 | MTS | Tetrazolium_salt | doi.org/10.1007/s11051-012-1374-7
33 | 4 | Coated | Citrate | Small_molecule | 5.2 | 5 | 10 | 92.85714 | -49 | HDFa | Healthy | Primary cells | Human | Human | Fibroblast | Embryonic | Skin_epidermis | 6 | MTS | Tetrazolium_salt | doi.org/10.1007/s11051-012-1374-7
34 | 4 | Coated | Citrate | Small_molecule | 5.2 | 5 | 15 | 85.71429 | -49 | HDFa | Healthy | Primary cells | Human | Human | Fibroblast | Embryonic | Skin_epidermis | 6 | MTS | Tetrazolium_salt | doi.org/10.1007/s11051-012-1374-7
35 | 4 | Coated | Citrate | Small_molecule | 5.2 | 5 | 30 | 81.42857 | -49 | HDFa | Healthy | Primary cells | Human | Human | Fibroblast | Embryonic | Skin_epidermis | 6 | MTS | Tetrazolium_salt | doi.org/10.1007/s11051-012-1374-7
36 | 4 | Coated | Citrate | Small_molecule | 5.2 | 5 | 50 | 66.07143 | -49 | HDFa | Healthy | Primary cells | Human | Human | Fibroblast | Embryonic | Skin_epidermis | 6 | MTS | Tetrazolium_salt | doi.org/10.1007/s11051-012-1374-7
37 | 4 | Coated | Citrate | Small_molecule | 5.2 | 5 | 0 | 100 | -49 | HDFa | Healthy | Primary cells | Human | Human | Fibroblast | Embryonic | Skin_epidermis | 24 | MTS | Tetrazolium_salt | doi.org/10.1007/s11051-012-1374-7
38 | 4 | Coated | Citrate | Small_molecule | 5.2 | 5 | 10 | 187.811 | -49 | HDFa | Healthy | Primary cells | Human | Human | Fibroblast | Embryonic | Skin_epidermis | 24 | MTS | Tetrazolium_salt | doi.org/10.1007/s11051-012-1374-7
39 | 4 | Coated | Citrate | Small_molecule | 5.2 | 5 | 15 | 157.8898 | -49 | HDFa | Healthy | Primary cells | Human | Human | Fibroblast | Embryonic | Skin_epidermis | 24 | MTS | Tetrazolium_salt | doi.org/10.1007/s11051-012-1374-7
40 | 4 | Coated | Citrate | Small_molecule | 5.2 | 5 | 30 | 182.2992 | -49 | HDFa | Healthy | Primary cells | Human | Human | Fibroblast | Embryonic | Skin_epidermis | 24 | MTS | Tetrazolium_salt | doi.org/10.1007/s11051-012-1374-7
41 | 4 | Coated | Citrate | Small_molecule | 5.2 | 5 | 50 | 184.6614 | -49 | HDFa | Healthy | Primary cells | Human | Human | Fibroblast | Embryonic | Skin_epidermis | 24 | MTS | Tetrazolium_salt | doi.org/10.1007/s11051-012-1374-7
42 | 4 | Coated | Citrate | Small_molecule | 5.2 | 5 | 0 | 100 | -49 | HDFa | Healthy | Primary cells | Human | Human | Fibroblast | Embryonic | Skin_epidermis | 48 | MTS | Tetrazolium_salt | doi.org/10.1007/s11051-012-1374-7
43 | 4 | Coated | Citrate | Small_molecule | 5.2 | 5 | 10 | 188.1058 | -49 | HDFa | Healthy | Primary cells | Human | Human | Fibroblast | Embryonic | Skin_epidermis | 48 | MTS | Tetrazolium_salt | doi.org/10.1007/s11051-012-1374-7
44 | 4 | Coated | Citrate | Small_molecule | 5.2 | 5 | 15 | 175.6614 | -49 | HDFa | Healthy | Primary cells | Human | Human | Fibroblast | Embryonic | Skin_epidermis | 48 | MTS | Tetrazolium_salt | doi.org/10.1007/s11051-012-1374-7
45 | 4 | Coated | Citrate | Small_molecule | 5.2 | 5 | 30 | 206.0952 | -49 | HDFa | Healthy | Primary cells | Human | Human | Fibroblast | Embryonic | Skin_epidermis | 48 | MTS | Tetrazolium_salt | doi.org/10.1007/s11051-012-1374-7
46 | 4 | Coated | Citrate | Small_molecule | 5.2 | 5 | 50 | 197.6296 | -49 | HDFa | Healthy | Primary cells | Human | Human | Fibroblast | Embryonic | Skin_epidermis | 48 | MTS | Tetrazolium_salt | doi.org/10.1007/s11051-012-1374-7
47 | 5 | Uncoated | Uncoated | Uncoated | 13.5 | NA | 0 | 100 | NA | HT_1080 | Cancer | Cell line | Human | Human | Epithelial | Adult | Other | 24 | XTT | Tetrazolium_salt | doi:10.1016/j.toxlet.2008.04.009
48 | 5 | Uncoated | Uncoated | Uncoated | 13.5 | NA | 1.56 | 89.67785 | NA | HT_1080 | Cancer | Cell line | Human | Human | Epithelial | Adult | Other | 24 | XTT | Tetrazolium_salt | doi:10.1016/j.toxlet.2008.04.009
49 | 5 | Uncoated | Uncoated | Uncoated | 13.5 | NA | 3.12 | 90.99326 | NA | HT_1080 | Cancer | Cell line | Human | Human | Epithelial | Adult | Other | 24 | XTT | Tetrazolium_salt | doi:10.1016/j.toxlet.2008.04.009
50 | 5 | Uncoated | Uncoated | Uncoated | 13.5 | NA | 6.25 | 89.93339 | NA | HT_1080 | Cancer | Cell line | Human | Human | Epithelial | Adult | Other | 24 | XTT | Tetrazolium_salt | doi:10.1016/j.toxlet.2008.04.009
51 | 5 | Uncoated | Uncoated | Uncoated | 13.5 | NA | 12.5 | 93.53609 | NA | HT_1080 | Cancer | Cell line | Human | Human | Epithelial | Adult | Other | 24 | XTT | Tetrazolium_salt | doi:10.1016/j.toxlet.2008.04.009
52 | 5 | Uncoated | Uncoated | Uncoated | 13.5 | NA | 25 | 87.50367 | NA | HT_1080 | Cancer | Cell line | Human | Human | Epithelial | Adult | Other | 24 | XTT | Tetrazolium_salt | doi:10.1016/j.toxlet.2008.04.009
53 | 5 | Uncoated | Uncoated | Uncoated | 13.5 | NA | 50 | 7.113234 | NA | HT_1080 | Cancer | Cell line | Human | Human | Epithelial | Adult | Other | 24 | XTT | Tetrazolium_salt | doi:10.1016/j.toxlet.2008.04.009
54 | 5 | Uncoated | Uncoated | Uncoated | 13.5 | NA | 0 | 100 | NA | A_431 | Cancer | Cell line | Human | Human | Epithelial | Adult | Skin_epidermis | 24 | XTT | Tetrazolium_salt | doi:10.1016/j.toxlet.2008.04.009
55 | 5 | Uncoated | Uncoated | Uncoated | 13.5 | NA | 1.56 | 87.88357 | NA | A_431 | Cancer | Cell line | Human | Human | Epithelial | Adult | Skin_epidermis | 24 | XTT | Tetrazolium_salt | doi:10.1016/j.toxlet.2008.04.009
56 | 5 | Uncoated | Uncoated | Uncoated | 13.5 | NA | 3.12 | 79.0104 | NA | A_431 | Cancer | Cell line | Human | Human | Epithelial | Adult | Skin_epidermis | 24 | XTT | Tetrazolium_salt | doi:10.1016/j.toxlet.2008.04.009
57 | 5 | Uncoated | Uncoated | Uncoated | 13.5 | NA | 6.25 | 66.21207 | NA | A_431 | Cancer | Cell line | Human | Human | Epithelial | Adult | Skin_epidermis | 24 | XTT | Tetrazolium_salt | doi:10.1016/j.toxlet.2008.04.009
58 | 5 | Uncoated | Uncoated | Uncoated | 13.5 | NA | 12.5 | 46.92721 | NA | A_431 | Cancer | Cell line | Human | Human | Epithelial | Adult | Skin_epidermis | 24 | XTT | Tetrazolium_salt | doi:10.1016/j.toxlet.2008.04.009
59 | 5 | Uncoated | Uncoated | Uncoated | 13.5 | NA | 25 | 35.92312 | NA | A_431 | Cancer | Cell line | Human | Human | Epithelial | Adult | Skin_epidermis | 24 | XTT | Tetrazolium_salt | doi:10.1016/j.toxlet.2008.04.009
60 | 5 | Uncoated | Uncoated | Uncoated | 13.5 | NA | 50 | 9.222639 | NA | A_431 | Cancer | Cell line | Human | Human | Epithelial | Adult | Skin_epidermis | 24 | XTT | Tetrazolium_salt | doi:10.1016/j.toxlet.2008.04.009
61 | 6 | Uncoated | Uncoated | Uncoated | 15 | NA | 0 | 100 | NA | C18_4 | Cancer | Cell line | Animal | Mouse | Epithelial | Adult | Urinary_reproduction_systems | 48 | MTS | Tetrazolium_salt | doi:10.1093/toxsci/kfi256
62 | 6 | Uncoated | Uncoated | Uncoated | 15 | NA | 5 | 108.2193 | NA | C18_4 | Cancer | Cell line | Animal | Mouse | Epithelial | Adult | Urinary_reproduction_systems | 48 | MTS | Tetrazolium_salt | doi:10.1093/toxsci/kfi256
63 | 6 | Uncoated | Uncoated | Uncoated | 15 | NA | 10 | 22.35761 | NA | C18_4 | Cancer | Cell line | Animal | Mouse | Epithelial | Adult | Urinary_reproduction_systems | 48 | MTS | Tetrazolium_salt | doi:10.1093/toxsci/kfi256
64 | 6 | Uncoated | Uncoated | Uncoated | 15 | NA | 0 | 97.22501 | NA | C18_4 | Cancer | Cell line | Animal | Mouse | Epithelial | Adult | Urinary_reproduction_systems | 48 | Other | Other | doi:10.1093/toxsci/kfi256
65 | 6 | Uncoated | Uncoated | Uncoated | 15 | NA | 5 | 90.714 | NA | C18_4 | Cancer | Cell line | Animal | Mouse | Epithelial | Adult | Urinary_reproduction_systems | 48 | Other | Other | doi:10.1093/toxsci/kfi256
66 | 6 | Uncoated | Uncoated | Uncoated | 15 | NA | 10 | 82.14302 | NA | C18_4 | Cancer | Cell line | Animal | Mouse | Epithelial | Adult | Urinary_reproduction_systems | 48 | Other | Other | doi:10.1093/toxsci/kfi256
67 | 7 | Coated | Hydro_carbon | Small_molecule | 15 | NA | 0 | 100 | NA | NR8383_CRL_2192 | Healthy | Cell line | Animal | Rat | Lymphoblast | Adult | Lung_Respiratory_tract | 24 | MTT | Tetrazolium_salt | doi.org/10.1021/jp712087m
68 | 7 | Coated | Hydro_carbon | Small_molecule | 15 | NA | 5 | 87.59851 | NA | NR8383_CRL_2192 | Healthy | Cell line | Animal | Rat | Lymphoblast | Adult | Lung_Respiratory_tract | 24 | MTT | Tetrazolium_salt | doi.org/10.1021/jp712087m
69 | 7 | Coated | Hydro_carbon | Small_molecule | 15 | NA | 10 | 80.24595 | NA | NR8383_CRL_2192 | Healthy | Cell line | Animal | Rat | Lymphoblast | Adult | Lung_Respiratory_tract | 24 | MTT | Tetrazolium_salt | doi.org/10.1021/jp712087m
70 | 7 | Coated | Hydro_carbon | Small_molecule | 15 | NA | 25 | 56.4822 | NA | NR8383_CRL_2192 | Healthy | Cell line | Animal | Rat | Lymphoblast | Adult | Lung_Respiratory_tract | 24 | MTT | Tetrazolium_salt | doi.org/10.1021/jp712087m
71 | 7 | Coated | Hydro_carbon | Small_molecule | 15 | NA | 50 | 11.38824 | NA | NR8383_CRL_2192 | Healthy | Cell line | Animal | Rat | Lymphoblast | Adult | Lung_Respiratory_tract | 24 | MTT | Tetrazolium_salt | doi.org/10.1021/jp712087m
72 | 7 | Coated | Hydro_carbon | Small_molecule | 15 | NA | 75 | 0 | NA | NR8383_CRL_2192 | Healthy | Cell line | Animal | Rat | Lymphoblast | Adult | Lung_Respiratory_tract | 24 | MTT | Tetrazolium_salt | doi.org/10.1021/jp712087m
73 | 7 | Coated | Hydro_carbon | Small_molecule | 15 | NA | 0 | 100 | NA | NR8383_CRL_2192 | Healthy | Cell line | Animal | Rat | Lymphoblast | Adult | Lung_Respiratory_tract | 24 | LDH | LDH_activity | doi.org/10.1021/jp712087m
74 | 7 | Coated | Hydro_carbon | Small_molecule | 15 | NA | 5 | 82.73015 | NA | NR8383_CRL_2192 | Healthy | Cell line | Animal | Rat | Lymphoblast | Adult | Lung_Respiratory_tract | 24 | LDH | LDH_activity | doi.org/10.1021/jp712087m
75 | 7 | Coated | Hydro_carbon | Small_molecule | 15 | NA | 10 | 62.03473 | NA | NR8383_CRL_2192 | Healthy | Cell line | Animal | Rat | Lymphoblast | Adult | Lung_Respiratory_tract | 24 | LDH | LDH_activity | doi.org/10.1021/jp712087m
76 | 7 | Coated | Hydro_carbon | Small_molecule | 15 | NA | 25 | 31.85269 | NA | NR8383_CRL_2192 | Healthy | Cell line | Animal | Rat | Lymphoblast | Adult | Lung_Respiratory_tract | 24 | LDH | LDH_activity | doi.org/10.1021/jp712087m
77 | 7 | Coated | Hydro_carbon | Small_molecule | 15 | NA | 50 | 16.26121 | NA | NR8383_CRL_2192 | Healthy | Cell line | Animal | Rat | Lymphoblast | Adult | Lung_Respiratory_tract | 24 | LDH | LDH_activity | doi.org/10.1021/jp712087m
78 | 7 | Coated | Hydro_carbon | Small_molecule | 15 | NA | 75 | 7.32288 | NA | NR8383_CRL_2192 | Healthy | Cell line | Animal | Rat | Lymphoblast | Adult | Lung_Respiratory_tract | 24 | LDH | LDH_activity | doi.org/10.1021/jp712087m
79 | 7 | Coated | Hydro_carbon | Small_molecule | 15 | NA | 0 | 100 | NA | NR8383_CRL_2192 | Healthy | Cell line | Animal | Rat | Lymphoblast | Adult | Lung_Respiratory_tract | 24 | Other | Other | doi.org/10.1021/jp712087m
80 | 7 | Coated | Hydro_carbon | Small_molecule | 15 | NA | 5 | 85.77889 | NA | NR8383_CRL_2192 | Healthy | Cell line | Animal | Rat | Lymphoblast | Adult | Lung_Respiratory_tract | 24 | Other | Other | doi.org/10.1021/jp712087m
81 | 7 | Coated | Hydro_carbon | Small_molecule | 15 | NA | 25 | 70.72209 | NA | NR8383_CRL_2192 | Healthy | Cell line | Animal | Rat | Lymphoblast | Adult | Lung_Respiratory_tract | 24 | Other | Other | doi.org/10.1021/jp712087m
82 | 7 | Coated | Hydro_carbon | Small_molecule | 15 | NA | 50 | 43.41943 | NA | NR8383_CRL_2192 | Healthy | Cell line | Animal | Rat | Lymphoblast | Adult | Lung_Respiratory_tract | 24 | Other | Other | doi.org/10.1021/jp712087m
83 | 8 | Coated | Hydro_carbon | Small_molecule | 30 | NA | 0 | 100 | NA | NR8383_CRL_2192 | Healthy | Cell line | Animal | Rat | Lymphoblast | Adult | Lung_Respiratory_tract | 24 | MTT | Tetrazolium_salt | doi.org/10.1021/jp712087m
84 | 8 | Coated | Hydro_carbon | Small_molecule | 30 | NA | 5 | 81.54066 | NA | NR8383_CRL_2192 | Healthy | Cell line | Animal | Rat | Lymphoblast | Adult | Lung_Respiratory_tract | 24 | MTT | Tetrazolium_salt | doi.org/10.1021/jp712087m
85 | 8 | Coated | Hydro_carbon | Small_molecule | 30 | NA | 10 | 75.47848 | NA | NR8383_CRL_2192 | Healthy | Cell line | Animal | Rat | Lymphoblast | Adult | Lung_Respiratory_tract | 24 | MTT | Tetrazolium_salt | doi.org/10.1021/jp712087m
86 | 8 | Coated | Hydro_carbon | Small_molecule | 30 | NA | 25 | 62.92111 | NA | NR8383_CRL_2192 | Healthy | Cell line | Animal | Rat | Lymphoblast | Adult | Lung_Respiratory_tract | 24 | MTT | Tetrazolium_salt | doi.org/10.1021/jp712087m
87 | 8 | Coated | Hydro_carbon | Small_molecule | 30 | NA | 50 | 30.44514 | NA | NR8383_CRL_2192 | Healthy | Cell line | Animal | Rat | Lymphoblast | Adult | Lung_Respiratory_tract | 24 | MTT | Tetrazolium_salt | doi.org/10.1021/jp712087m
88 | 8 | Coated | Hydro_carbon | Small_molecule | 30 | NA | 75 | 9.006668 | NA | NR8383_CRL_2192 | Healthy | Cell line | Animal | Rat | Lymphoblast | Adult | Lung_Respiratory_tract | 24 | MTT | Tetrazolium_salt | doi.org/10.1021/jp712087m
89 | 8 | Coated | Hydro_carbon | Small_molecule | 30 | NA | 0 | 100 | NA | NR8383_CRL_2192 | Healthy | Cell line | Animal | Rat | Lymphoblast | Adult | Lung_Respiratory_tract | 24 | LDH | LDH_activity | doi.org/10.1021/jp712087m
90 | 8 | Coated | Hydro_carbon | Small_molecule | 30 | NA | 5 | 77.12575 | NA | NR8383_CRL_2192 | Healthy | Cell line | Animal | Rat | Lymphoblast | Adult | Lung_Respiratory_tract | 24 | LDH | LDH_activity | doi.org/10.1021/jp712087m
91 | 8 | Coated | Hydro_carbon | Small_molecule | 30 | NA | 10 | 61.33924 | NA | NR8383_CRL_2192 | Healthy | Cell line | Animal | Rat | Lymphoblast | Adult | Lung_Respiratory_tract | 24 | LDH | LDH_activity | doi.org/10.1021/jp712087m
92 | 8 | Coated | Hydro_carbon | Small_molecule | 30 | NA | 25 | 33.8766 | NA | NR8383_CRL_2192 | Healthy | Cell line | Animal | Rat | Lymphoblast | Adult | Lung_Respiratory_tract | 24 | LDH | LDH_activity | doi.org/10.1021/jp712087m
93 | 8 | Coated | Hydro_carbon | Small_molecule | 30 | NA | 50 | 19.66874 | NA | NR8383_CRL_2192 | Healthy | Cell line | Animal | Rat | Lymphoblast | Adult | Lung_Respiratory_tract | 24 | LDH | LDH_activity | doi.org/10.1021/jp712087m
94 | 8 | Coated | Hydro_carbon | Small_molecule | 30 | NA | 75 | 13.61541 | NA | NR8383_CRL_2192 | Healthy | Cell line | Animal | Rat | Lymphoblast | Adult | Lung_Respiratory_tract | 24 | LDH | LDH_activity | doi.org/10.1021/jp712087m
95 | 8 | Coated | Hydro_carbon | Small_molecule | 30 | NA | 0 | 100 | NA | NR8383_CRL_2192 | Healthy | Cell line | Animal | Rat | Lymphoblast | Adult | Lung_Respiratory_tract | 24 | Other | Other | doi.org/10.1021/jp712087m
96 | 8 | Coated | Hydro_carbon | Small_molecule | 30 | NA | 5 | 77.54504 | NA | NR8383_CRL_2192 | Healthy | Cell line | Animal | Rat | Lymphoblast | Adult | Lung_Respiratory_tract | 24 | Other | Other | doi.org/10.1021/jp712087m
97 | 8 | Coated | Hydro_carbon | Small_molecule | 30 | NA | 25 | 73.22553 | NA | NR8383_CRL_2192 | Healthy | Cell line | Animal | Rat | Lymphoblast | Adult | Lung_Respiratory_tract | 24 | Other | Other | doi.org/10.1021/jp712087m
98 | 8 | Coated | Hydro_carbon | Small_molecule | 30 | NA | 50 | 62.98748 | NA | NR8383_CRL_2192 | Healthy | Cell line | Animal | Rat | Lymphoblast | Adult | Lung_Respiratory_tract | 24 | Other | Other | doi.org/10.1021/jp712087m
99 | 9 | Coated | Hydro_carbon | Small_molecule | 55 | NA | 0 | 100 | NA | NR8383_CRL_2192 | Healthy | Cell line | Animal | Rat | Lymphoblast | Adult | Lung_Respiratory_tract | 24 | MTT | Tetrazolium_salt | doi.org/10.1021/jp712087m
100 | 9 | Coated | Hydro_carbon | Small_molecule | 55 | NA | 5 | 90.07534 | NA | NR8383_CRL_2192 | Healthy | Cell line | Animal | Rat | Lymphoblast | Adult | Lung_Respiratory_tract | 24 | MTT | Tetrazolium_salt | doi.org/10.1021/jp712087m
101 | 9 | Coated | Hydro_carbon | Small_molecule | 55 | NA | 10 | 85.10436 | NA | NR8383_CRL_2192 | Healthy | Cell line | Animal | Rat | Lymphoblast | Adult | Lung_Respiratory_tract | 24 | MTT | Tetrazolium_salt | doi.org/10.1021/jp712087m
102 | 9 | Coated | Hydro_carbon | Small_molecule | 55 | NA | 25 | 95.05932 | NA | NR8383_CRL_2192 | Healthy | Cell line | Animal | Rat | Lymphoblast | Adult | Lung_Respiratory_tract | 24 | MTT | Tetrazolium_salt | doi.org/10.1021/jp712087m
103 | 9 | Coated | Hydro_carbon | Small_molecule | 55 | NA | 50 | 79.80861 | NA | NR8383_CRL_2192 | Healthy | Cell line | Animal | Rat | Lymphoblast | Adult | Lung_Respiratory_tract | 24 | MTT | Tetrazolium_salt | doi.org/10.1021/jp712087m
104 | 9 | Coated | Hydro_carbon | Small_molecule | 55 | NA | 75 | 66.25097 | NA | NR8383_CRL_2192 | Healthy | Cell line | Animal | Rat | Lymphoblast | Adult | Lung_Respiratory_tract | 24 | MTT | Tetrazolium_salt | doi.org/10.1021/jp712087m
105 | 9 | Coated | Hydro_carbon | Small_molecule | 55 | NA | 0 | 100 | NA | NR8383_CRL_2192 | Healthy | Cell line | Animal | Rat | Lymphoblast | Adult | Lung_Respiratory_tract | 24 | LDH | LDH_activity | doi.org/10.1021/jp712087m
106 | 9 | Coated | Hydro_carbon | Small_molecule | 55 | NA | 5 | 94.08981 | NA | NR8383_CRL_2192 | Healthy | Cell line | Animal | Rat | Lymphoblast | Adult | Lung_Respiratory_tract | 24 | LDH | LDH_activity | doi.org/10.1021/jp712087m
107 | 9 | Coated | Hydro_carbon | Small_molecule | 55 | NA | 10 | 86.92516 | NA | NR8383_CRL_2192 | Healthy | Cell line | Animal | Rat | Lymphoblast | Adult | Lung_Respiratory_tract | 24 | LDH | LDH_activity | doi.org/10.1021/jp712087m
108 | 9 | Coated | Hydro_carbon | Small_molecule | 55 | NA | 25 | 72.33092 | NA | NR8383_CRL_2192 | Healthy | Cell line | Animal | Rat | Lymphoblast | Adult | Lung_Respiratory_tract | 24 | LDH | LDH_activity | doi.org/10.1021/jp712087m
109 | 9 | Coated | Hydro_carbon | Small_molecule | 55 | NA | 50 | 65.13683 | NA | NR8383_CRL_2192 | Healthy | Cell line | Animal | Rat | Lymphoblast | Adult | Lung_Respiratory_tract | 24 | LDH | LDH_activity | doi.org/10.1021/jp712087m
110 | 9 | Coated | Hydro_carbon | Small_molecule | 55 | NA | 75 | 57.36501 | NA | NR8383_CRL_2192 | Healthy | Cell line | Animal | Rat | Lymphoblast | Adult | Lung_Respiratory_tract | 24 | LDH | LDH_activity | doi.org/10.1021/jp712087m
111 | 9 | Coated | Hydro_carbon | Small_molecule | 55 | NA | 0 | 100 | NA | NR8383_CRL_2192 | Healthy | Cell line | Animal | Rat | Lymphoblast | Adult | Lung_Respiratory_tract | 24 | Other | Other | doi.org/10.1021/jp712087m
112 | 9 | Coated | Hydro_carbon | Small_molecule | 55 | NA | 5 | 91.79148 | NA | NR8383_CRL_2192 | Healthy | Cell line | Animal | Rat | Lymphoblast | Adult | Lung_Respiratory_tract | 24 | Other | Other | doi.org/10.1021/jp712087m
113 | 9 | Coated | Hydro_carbon | Small_molecule | 55 | NA | 25 | 90.78938 | NA | NR8383_CRL_2192 | Healthy | Cell line | Animal | Rat | Lymphoblast | Adult | Lung_Respiratory_tract | 24 | Other | Other | doi.org/10.1021/jp712087m
114 | 9 | Coated | Hydro_carbon | Small_molecule | 55 | NA | 50 | 93.71608 | NA | NR8383_CRL_2192 | Healthy | Cell line | Animal | Rat | Lymphoblast | Adult | Lung_Respiratory_tract | 24 | Other | Other | doi.org/10.1021/jp712087m
115 | 10 | Coated | Tannic_acid | Plant_extract | 10 | NA | 0 | 100 | NA | HeLa | Cancer | Cell line | Human | Human | Epithelial | Adult | Urinary_reproduction_systems | 24 | MTT | Tetrazolium_salt | doi.org/10.1016/j.jviromet.2013.07.020
116 | 10 | Coated | Tannic_acid | Plant_extract | 10 | NA | 3.125 | 100 | NA | HeLa | Cancer | Cell line | Human | Human | Epithelial | Adult | Urinary_reproduction_systems | 24 | MTT | Tetrazolium_salt | doi.org/10.1016/j.jviromet.2013.07.020
117 | 10 | Coated | Tannic_acid | Plant_extract | 10 | NA | 6.25 | 99.2334 | NA | HeLa | Cancer | Cell line | Human | Human | Epithelial | Adult | Urinary_reproduction_systems | 24 | MTT | Tetrazolium_salt | doi.org/10.1016/j.jviromet.2013.07.020
118 | 10 | Coated | Tannic_acid | Plant_extract | 10 | NA | 12.5 | 98.48956 | NA | HeLa | Cancer | Cell line | Human | Human | Epithelial | Adult | Urinary_reproduction_systems | 24 | MTT | Tetrazolium_salt | doi.org/10.1016/j.jviromet.2013.07.020
119 | 10 | Coated | Tannic_acid | Plant_extract | 10 | NA | 25 | 88.62239 | NA | HeLa | Cancer | Cell line | Human | Human | Epithelial | Adult | Urinary_reproduction_systems | 24 | MTT | Tetrazolium_salt | doi.org/10.1016/j.jviromet.2013.07.020
120 | 10 | Coated | Tannic_acid | Plant_extract | 10 | NA | 50 | 61.28273 | NA | HeLa | Cancer | Cell line | Human | Human | Epithelial | Adult | Urinary_reproduction_systems | 24 | MTT | Tetrazolium_salt | doi.org/10.1016/j.jviromet.2013.07.020
121 | 10 | Coated | Tannic_acid | Plant_extract | 10 | NA | 100 | 43.84061 | NA | HeLa | Cancer | Cell line | Human | Human | Epithelial | Adult | Urinary_reproduction_systems | 24 | MTT | Tetrazolium_salt | doi.org/10.1016/j.jviromet.2013.07.020
122 | 10 | Coated | Tannic_acid | Plant_extract | 10 | NA | 0 | 100 | NA | HeLa | Cancer | Cell line | Human | Human | Epithelial | Adult | Urinary_reproduction_systems | 48 | MTT | Tetrazolium_salt | doi.org/10.1016/j.jviromet.2013.07.020
123 | 10 | Coated | Tannic_acid | Plant_extract | 10 | NA | 3.125 | 100 | NA | HeLa | Cancer | Cell line | Human | Human | Epithelial | Adult | Urinary_reproduction_systems | 48 | MTT | Tetrazolium_salt | doi.org/10.1016/j.jviromet.2013.07.020
124 | 10 | Coated | Tannic_acid | Plant_extract | 10 | NA | 6.25 | 97.73055 | NA | HeLa | Cancer | Cell line | Human | Human | Epithelial | Adult | Urinary_reproduction_systems | 48 | MTT | Tetrazolium_salt | doi.org/10.1016/j.jviromet.2013.07.020
125 | 10 | Coated | Tannic_acid | Plant_extract | 10 | NA | 12.5 | 94.68691 | NA | HeLa | Cancer | Cell line | Human | Human | Epithelial | Adult | Urinary_reproduction_systems | 48 | MTT | Tetrazolium_salt | doi.org/10.1016/j.jviromet.2013.07.020
126 | 10 | Coated | Tannic_acid | Plant_extract | 10 | NA | 25 | 71.91651 | NA | HeLa | Cancer | Cell line | Human | Human | Epithelial | Adult | Urinary_reproduction_systems | 48 | MTT | Tetrazolium_salt | doi.org/10.1016/j.jviromet.2013.07.020
127 | 10 | Coated | Tannic_acid | Plant_extract | 10 | NA | 50 | 47.62808 | NA | HeLa | Cancer | Cell line | Human | Human | Epithelial | Adult | Urinary_reproduction_systems | 48 | MTT | Tetrazolium_salt | doi.org/10.1016/j.jviromet.2013.07.020
128 | 10 | Coated | Tannic_acid | Plant_extract | 10 | NA | 100 | 34.72486 | NA | HeLa | Cancer | Cell line | Human | Human | Epithelial | Adult | Urinary_reproduction_systems | 48 | MTT | Tetrazolium_salt | doi.org/10.1016/j.jviromet.2013.07.020
129 | 10 | Coated | Tannic_acid | Plant_extract | 10 | NA | 0 | 100 | NA | HeLa | Cancer | Cell line | Human | Human | Epithelial | Adult | Urinary_reproduction_systems | 72 | MTT | Tetrazolium_salt | doi.org/10.1016/j.jviromet.2013.07.020
130 | 10 | Coated | Tannic_acid | Plant_extract | 10 | NA | 3.125 | 91.65085 | NA | HeLa | Cancer | Cell line | Human | Human | Epithelial | Adult | Urinary_reproduction_systems | 72 | MTT | Tetrazolium_salt | doi.org/10.1016/j.jviromet.2013.07.020
131 | 10 | Coated | Tannic_acid | Plant_extract | 10 | NA | 6.25 | 90.89184 | NA | HeLa | Cancer | Cell line | Human | Human | Epithelial | Adult | Urinary_reproduction_systems | 72 | MTT | Tetrazolium_salt | doi.org/10.1016/j.jviromet.2013.07.020
132 | 10 | Coated | Tannic_acid | Plant_extract | 10 | NA | 12.5 | 90.14801 | NA | HeLa | Cancer | Cell line | Human | Human | Epithelial | Adult | Urinary_reproduction_systems | 72 | MTT | Tetrazolium_salt | doi.org/10.1016/j.jviromet.2013.07.020
133 | 10 | Coated | Tannic_acid | Plant_extract | 10 | NA | 25 | 68.88805 | NA | HeLa | Cancer | Cell line | Human | Human | Epithelial | Adult | Urinary_reproduction_systems | 72 | MTT | Tetrazolium_salt | doi.org/10.1016/j.jviromet.2013.07.020
134 | 10 | Coated | Tannic_acid | Plant_extract | 10 | NA | 50 | 37.00949 | NA | HeLa | Cancer | Cell line | Human | Human | Epithelial | Adult | Urinary_reproduction_systems | 72 | MTT | Tetrazolium_salt | doi.org/10.1016/j.jviromet.2013.07.020
135 | 10 | Coated | Tannic_acid | Plant_extract | 10 | NA | 100 | 25.62429 | NA | HeLa | Cancer | Cell line | Human | Human | Epithelial | Adult | Urinary_reproduction_systems | 72 | MTT | Tetrazolium_salt | doi.org/10.1016/j.jviromet.2013.07.020
136 | 10 | Coated | Tannic_acid | Plant_extract | 10 | NA | 0 | 100 | NA | HeLa | Cancer | Cell line | Human | Human | Epithelial | Adult | Urinary_reproduction_systems | 48 | MTT | Tetrazolium_salt | doi.org/10.1016/j.jviromet.2013.07.020
137 | 10 | Coated | Tannic_acid | Plant_extract | 10 | NA | 3.125 | 97.65336 | NA | HeLa | Cancer | Cell line | Human | Human | Epithelial | Adult | Urinary_reproduction_systems | 48 | MTT | Tetrazolium_salt | doi.org/10.1016/j.jviromet.2013.07.020
138 | 10 | Coated | Tannic_acid | Plant_extract | 10 | NA | 6.25 | 96.85802 | NA | HeLa | Cancer | Cell line | Human | Human | Epithelial | Adult | Urinary_reproduction_systems | 48 | MTT | Tetrazolium_salt | doi.org/10.1016/j.jviromet.2013.07.020
139 | 10 | Coated | Tannic_acid | Plant_extract | 10 | NA | 12.5 | 95.29097 | NA | HeLa | Cancer | Cell line | Human | Human | Epithelial | Adult | Urinary_reproduction_systems | 48 | MTT | Tetrazolium_salt | doi.org/10.1016/j.jviromet.2013.07.020
140 | 10 | Coated | Tannic_acid | Plant_extract | 10 | NA | 25 | 94.5035 | NA | HeLa | Cancer | Cell line | Human | Human | Epithelial | Adult | Urinary_reproduction_systems | 48 | MTT | Tetrazolium_salt | doi.org/10.1016/j.jviromet.2013.07.020
141 | 10 | Coated | Tannic_acid | Plant_extract | 10 | NA | 50 | 92.14111 | NA | HeLa | Cancer | Cell line | Human | Human | Epithelial | Adult | Urinary_reproduction_systems | 48 | MTT | Tetrazolium_salt | doi.org/10.1016/j.jviromet.2013.07.020
142 | 10 | Coated | Tannic_acid | Plant_extract | 10 | NA | 100 | 75.60438 | NA | HeLa | Cancer | Cell line | Human | Human | Epithelial | Adult | Urinary_reproduction_systems | 48 | MTT | Tetrazolium_salt | doi.org/10.1016/j.jviromet.2013.07.020
143 | 10 | Coated | Tannic_acid | Plant_extract | 10 | NA | 200 | 51.9726 | NA | HeLa | Cancer | Cell line | Human | Human | Epithelial | Adult | Urinary_reproduction_systems | 48 | MTT | Tetrazolium_salt | doi.org/10.1016/j.jviromet.2013.07.020
144 | 10 | Coated | Tannic_acid | Plant_extract | 10 | NA | 400 | 30.71895 | NA | HeLa | Cancer | Cell line | Human | Human | Epithelial | Adult | Urinary_reproduction_systems | 48 | MTT | Tetrazolium_salt | doi.org/10.1016/j.jviromet.2013.07.020
145 | 10 | Coated | Tannic_acid | Plant_extract | 10 | NA | 0 | 100 | NA | HeLa | Cancer | Cell line | Human | Human | Epithelial | Adult | Urinary_reproduction_systems | 96 | MTT | Tetrazolium_salt | doi.org/10.1016/j.jviromet.2013.07.020
146 | 10 | Coated | Tannic_acid | Plant_extract | 10 | NA | 3.125 | 94.57995 | NA | HeLa | Cancer | Cell line | Human | Human | Epithelial | Adult | Urinary_reproduction_systems | 96 | MTT | Tetrazolium_salt | doi.org/10.1016/j.jviromet.2013.07.020
147 | 10 | Coated | Tannic_acid | Plant_extract | 10 | NA | 6.25 | 96.12853 | NA | HeLa | Cancer | Cell line | Human | Human | Epithelial | Adult | Urinary_reproduction_systems | 96 | MTT | Tetrazolium_salt | doi.org/10.1016/j.jviromet.2013.07.020
148 | 10 | Coated | Tannic_acid | Plant_extract | 10 | NA | 12.5 | 94.57995 | NA | HeLa | Cancer | Cell line | Human | Human | Epithelial | Adult | Urinary_reproduction_systems | 96 | MTT | Tetrazolium_salt | doi.org/10.1016/j.jviromet.2013.07.020
149 | 10 | Coated | Tannic_acid | Plant_extract | 10 | NA | 25 | 93.03136 | NA | HeLa | Cancer | Cell line | Human | Human | Epithelial | Adult | Urinary_reproduction_systems | 96 | MTT | Tetrazolium_salt | doi.org/10.1016/j.jviromet.2013.07.020
150 | 10 | Coated | Tannic_acid | Plant_extract | 10 | NA | 50 | 90.70848 | NA | HeLa | Cancer | Cell line | Human | Human | Epithelial | Adult | Urinary_reproduction_systems | 96 | MTT | Tetrazolium_salt | doi.org/10.1016/j.jviromet.2013.07.020
151 | 10 | Coated | Tannic_acid | Plant_extract | 10 | NA | 100 | 71.35114 | NA | HeLa | Cancer | Cell line | Human | Human | Epithelial | Adult | Urinary_reproduction_systems | 96 | MTT | Tetrazolium_salt | doi.org/10.1016/j.jviromet.2013.07.020
152 | 10 | Coated | Tannic_acid | Plant_extract | 10 | NA | 200 | 47.34804 | NA | HeLa | Cancer | Cell line | Human | Human | Epithelial | Adult | Urinary_reproduction_systems | 96 | MTT | Tetrazolium_salt | doi.org/10.1016/j.jviromet.2013.07.020
153 | 10 | Coated | Tannic_acid | Plant_extract | 10 | NA | 400 | 27.20867 | NA | HeLa | Cancer | Cell line | Human | Human | Epithelial | Adult | Urinary_reproduction_systems | 96 | MTT | Tetrazolium_salt | doi.org/10.1016/j.jviromet.2013.07.020
154 | 11 | Coated | Iresine_herbstii | Plant_extract | 54 | NA | 0 | 100 | NA | HeLa | Cancer | Cell line | Human | Human | Epithelial | Adult | Urinary_reproduction_systems | 3 | Dye-based | Dye_inclusion_extrusion | dx.doi.org/10.1016/j.colsurfb.2012.04.006
155 | 11 | Coated | Iresine_herbstii | Plant_extract | 54 | NA | 25 | 70.82 | NA | HeLa | Cancer | Cell line | Human | Human | Epithelial | Adult | Urinary_reproduction_systems | 3 | Dye-based | Dye_inclusion_extrusion | dx.doi.org/10.1016/j.colsurfb.2012.04.006
156 | 11 | Coated | Iresine_herbstii | Plant_extract | 54 | NA | 50 | 49.06 | NA | HeLa | Cancer | Cell line | Human | Human | Epithelial | Adult | Urinary_reproduction_systems | 3 | Dye-based | Dye_inclusion_extrusion | dx.doi.org/10.1016/j.colsurfb.2012.04.006
157 | 11 | Coated | Iresine_herbstii | Plant_extract | 54 | NA | 100 | 37.55 | NA | HeLa | Cancer | Cell line | Human | Human | Epithelial | Adult | Urinary_reproduction_systems | 3 | Dye-based | Dye_inclusion_extrusion | dx.doi.org/10.1016/j.colsurfb.2012.04.006
158 | 11 | Coated | Iresine_herbstii | Plant_extract | 54 | NA | 200 | 25.17 | NA | HeLa | Cancer | Cell line | Human | Human | Epithelial | Adult | Urinary_reproduction_systems | 3 | Dye-based | Dye_inclusion_extrusion | dx.doi.org/10.1016/j.colsurfb.2012.04.006
159 | 11 | Coated | Iresine_herbstii | Plant_extract | 54 | NA | 300 | 13.23 | NA | HeLa | Cancer | Cell line | Human | Human | Epithelial | Adult | Urinary_reproduction_systems | 3 | Dye-based | Dye_inclusion_extrusion | dx.doi.org/10.1016/j.colsurfb.2012.04.006
160 | 12 | Uncoated | Uncoated | Uncoated | 12.5 | NA | 0 | 100 | NA | BHK21 | Healthy | Cell line | Animal | Hamster | Fibroblast | Embryonic | Kidney | 12 | MTS | Tetrazolium_salt | doi:10.1088/0957-4484/19/7/075104
161 | 12 | Uncoated | Uncoated | Uncoated | 12.5 | NA | 2.75 | 62.7702 | NA | BHK21 | Healthy | Cell line | Animal | Hamster | Fibroblast | Embryonic | Kidney | 12 | MTS | Tetrazolium_salt | doi:10.1088/0957-4484/19/7/075104
162 | 12 | Uncoated | Uncoated | Uncoated | 12.5 | NA | 5.5 | 55.2034 | NA | BHK21 | Healthy | Cell line | Animal | Hamster | Fibroblast | Embryonic | Kidney | 12 | MTS | Tetrazolium_salt | doi:10.1088/0957-4484/19/7/075104
163 | 12 | Uncoated | Uncoated | Uncoated | 12.5 | NA | 11 | 51.41369 | NA | BHK21 | Healthy | Cell line | Animal | Hamster | Fibroblast | Embryonic | Kidney | 12 | MTS | Tetrazolium_salt | doi:10.1088/0957-4484/19/7/075104
164 | 12 | Uncoated | Uncoated | Uncoated | 12.5 | NA | 27.5 | 46.36853 | NA | BHK21 | Healthy | Cell line | Animal | Hamster | Fibroblast | Embryonic | Kidney | 12 | MTS | Tetrazolium_salt | doi:10.1088/0957-4484/19/7/075104
165 | 12 | Uncoated | Uncoated | Uncoated | 12.5 | NA | 44 | 21.13199 | NA | BHK21 | Healthy | Cell line | Animal | Hamster | Fibroblast | Embryonic | Kidney | 12 | MTS | Tetrazolium_salt | doi:10.1088/0957-4484/19/7/075104
166 | 12 | Uncoated | Uncoated | Uncoated | 12.5 | NA | 55 | 0 | NA | BHK21 | Healthy | Cell line | Animal | Hamster | Fibroblast | Embryonic | Kidney | 12 | MTS | Tetrazolium_salt | doi:10.1088/0957-4484/19/7/075104
167 | 12 | Uncoated | Uncoated | Uncoated | 12.5 | NA | 0 | 100 | NA | HT29 | Cancer | Cell line | Human | Human | Epithelial | Adult | Colon | 12 | MTS | Tetrazolium_salt | doi:10.1088/0957-4484/19/7/075104
168 | 12 | Uncoated | Uncoated | Uncoated | 12.5 | NA | 2.75 | 69.7135 | NA | HT29 | Cancer | Cell line | Human | Human | Epithelial | Adult | Colon | 12 | MTS | Tetrazolium_salt | doi:10.1088/0957-4484/19/7/075104
169 | 12 | Uncoated | Uncoated | Uncoated | 12.5 | NA | 5.5 | 55.2034 | NA | HT29 | Cancer | Cell line | Human | Human | Epithelial | Adult | Colon | 12 | MTS | Tetrazolium_salt | doi:10.1088/0957-4484/19/7/075104
170 | 12 | Uncoated | Uncoated | Uncoated | 12.5 | NA | 11 | 62.14014 | NA | HT29 | Cancer | Cell line | Human | Human | Epithelial | Adult | Colon | 12 | MTS | Tetrazolium_salt | doi:10.1088/0957-4484/19/7/075104
171 | 12 | Uncoated | Uncoated | Uncoated | 12.5 | NA | 27.5 | 30.59465 | NA | HT29 | Cancer | Cell line | Human | Human | Epithelial | Adult | Colon | 12 | MTS | Tetrazolium_salt | doi:10.1088/0957-4484/19/7/075104
172 | 12 | Uncoated | Uncoated | Uncoated | 12.5 | NA | 44 | 4.726281 | NA | HT29 | Cancer | Cell line | Human | Human | Epithelial | Adult | Colon | 12 | MTS | Tetrazolium_salt | doi:10.1088/0957-4484/19/7/075104
173 | 12 | Uncoated | Uncoated | Uncoated | 12.5 | NA | 55 | 0 | NA | HT29 | Cancer | Cell line | Human | Human | Epithelial | Adult | Colon | 12 | MTS | Tetrazolium_salt | doi:10.1088/0957-4484/19/7/075104
174 | 13 | Uncoated | Uncoated | Uncoated | 20 | NA | 0 | 100 | NA | THP_1 | Cancer | 0 | Human | Human | Lymphoblast | Adult | Blood | 24 | Dye-based | Dye_inclusion_extrusion | doi:10.1016/j.nano.2010.02.001
175 | 13 | Uncoated | Uncoated | Uncoated | 20 | NA | 0.5 | 87.00352 | NA | THP_1 | Cancer | 0 | Human | Human | Lymphoblast | Adult | Blood | 24 | Dye-based | Dye_inclusion_extrusion | doi:10.1016/j.nano.2010.02.001
176 | 13 | Uncoated | Uncoated | Uncoated | 20 | NA | 1 | 83.57576 | NA | THP_1 | Cancer | 0 | Human | Human | Lymphoblast | Adult | Blood | 24 | Dye-based | Dye_inclusion_extrusion | doi:10.1016/j.nano.2010.02.001
177 | 13 | Uncoated | Uncoated | Uncoated | 20 | NA | 2 | 81.33048 | NA | THP_1 | Cancer | 0 | Human | Human | Lymphoblast | Adult | Blood | 24 | Dye-based | Dye_inclusion_extrusion | doi:10.1016/j.nano.2010.02.001
178 | 13 | Uncoated | Uncoated | Uncoated | 20 | NA | 3.25 | 42.79082 | NA | THP_1 | Cancer | 0 | Human | Human | Lymphoblast | Adult | Blood | 24 | Dye-based | Dye_inclusion_extrusion | doi:10.1016/j.nano.2010.02.001
179 | 13 | Uncoated | Uncoated | Uncoated | 20 | NA | 6.5 | 40.59995 | NA | THP_1 | Cancer | 0 | Human | Human | Lymphoblast | Adult | Blood | 24 | Dye-based | Dye_inclusion_extrusion | doi:10.1016/j.nano.2010.02.001
180 | 13 | Uncoated | Uncoated | Uncoated | 20 | NA | 8 | 16.57296 | NA | THP_1 | Cancer | 0 | Human | Human | Lymphoblast | Adult | Blood | 24 | Dye-based | Dye_inclusion_extrusion | doi:10.1016/j.nano.2010.02.001
181 | 13 | Uncoated | Uncoated | Uncoated | 20 | NA | 12.5 | 25.08977 | NA | THP_1 | Cancer | 0 | Human | Human | Lymphoblast | Adult | Blood | 24 | Dye-based | Dye_inclusion_extrusion | doi:10.1016/j.nano.2010.02.001
182 | 13 | Uncoated | Uncoated | Uncoated | 20 | NA | 16 | 22.72117 | NA | THP_1 | Cancer | 0 | Human | Human | Lymphoblast | Adult | Blood | 24 | Dye-based | Dye_inclusion_extrusion | doi:10.1016/j.nano.2010.02.001
183 | 13 | Uncoated | Uncoated | Uncoated | 20 | NA | 25 | 26.37745 | NA | THP_1 | Cancer | 0 | Human | Human | Lymphoblast | Adult | Blood | 24 | Dye-based | Dye_inclusion_extrusion | doi:10.1016/j.nano.2010.02.001
184 | 14 | Coated | TiO2-Ag 99.65:0.35 | Nanoparticle_Nanoparticle/polymer | 275 | NA | 0 | 100 | NA | THP_1 | Cancer | 0 | Human | Human | Lymphoblast | Adult | Blood | 24 | Dye-based | Dye_inclusion_extrusion | doi:10.1016/j.nano.2010.02.001
185 | 14 | Coated | TiO2-Ag 99.65:0.35 | Nanoparticle_Nanoparticle/polymer | 275 | NA | 0.5 | 90.10483 | NA | THP_1 | Cancer | 0 | Human | Human | Lymphoblast | Adult | Blood | 24 | Dye-based | Dye_inclusion_extrusion | doi:10.1016/j.nano.2010.02.001
186 | 14 | Coated | TiO2-Ag 99.65:0.35 | Nanoparticle_Nanoparticle/polymer | 275 | NA | 1 | 88.24404 | NA | THP_1 | Cancer | 0 | Human | Human | Lymphoblast | Adult | Blood | 24 | Dye-based | Dye_inclusion_extrusion | doi:10.1016/j.nano.2010.02.001
187 | 14 | Coated | TiO2-Ag 99.65:0.35 | Nanoparticle_Nanoparticle/polymer | 275 | NA | 2 | 89.77837 | NA | THP_1 | Cancer | 0 | Human | Human | Lymphoblast | Adult | Blood | 24 | Dye-based | Dye_inclusion_extrusion | doi:10.1016/j.nano.2010.02.001
188 | 14 | Coated | TiO2-Ag 99.65:0.35 | Nanoparticle_Nanoparticle/polymer | 275 | NA | 6.5 | 82.01241 | NA | THP_1 | Cancer | 0 | Human | Human | Lymphoblast | Adult | Blood | 24 | Dye-based | Dye_inclusion_extrusion | doi:10.1016/j.nano.2010.02.001
189 | 14 | Coated | TiO2-Ag 99.65:0.35 | Nanoparticle_Nanoparticle/polymer | 275 | NA | 8 | 75.03355 | NA | THP_1 | Cancer | 0 | Human | Human | Lymphoblast | Adult | Blood | 24 | Dye-based | Dye_inclusion_extrusion | doi:10.1016/j.nano.2010.02.001
190 | 14 | Coated | TiO2-Ag 99.65:0.35 | Nanoparticle_Nanoparticle/polymer | 275 | NA | 12.5 | 75.60303 | NA | THP_1 | Cancer | 0 | Human | Human | Lymphoblast | Adult | Blood | 24 | Dye-based | Dye_inclusion_extrusion | doi:10.1016/j.nano.2010.02.001
191 | 14 | Coated | TiO2-Ag 99.65:0.35 | Nanoparticle_Nanoparticle/polymer | 275 | NA | 25 | 70.29997 | NA | THP_1 | Cancer | 0 | Human | Human | Lymphoblast | Adult | Blood | 24 | Dye-based | Dye_inclusion_extrusion | doi:10.1016/j.nano.2010.02.001
192 | 15 | Coated | TiO2-Ag 90:10 | Nanoparticle_Nanoparticle/polymer | 275 | NA | 0 | 100 | NA | THP_1 | Cancer | 0 | Human | Human | Lymphoblast | Adult | Blood | 24 | Dye-based | Dye_inclusion_extrusion | doi:10.1016/j.nano.2010.02.001
193 | 15 | Coated | TiO2-Ag 90:10 | Nanoparticle_Nanoparticle/polymer | 275 | NA | 0.44 | 93.05851 | NA | THP_1 | Cancer | 0 | Human | Human | Lymphoblast | Adult | Blood | 24 | Dye-based | Dye_inclusion_extrusion | doi:10.1016/j.nano.2010.02.001
194 | 15 | Coated | TiO2-Ag 90:10 | Nanoparticle_Nanoparticle/polymer | 275 | NA | 6.5 | 84.99402 | NA | THP_1 | Cancer | 0 | Human | Human | Lymphoblast | Adult | Blood | 24 | Dye-based | Dye_inclusion_extrusion | doi:10.1016/j.nano.2010.02.001
195 | 15 | Coated | TiO2-Ag 90:10 | Nanoparticle_Nanoparticle/polymer | 275 | NA | 25 | 84.99402 | NA | THP_1 | Cancer | 0 | Human | Human | Lymphoblast | Adult | Blood | 24 | Dye-based | Dye_inclusion_extrusion | doi:10.1016/j.nano.2010.02.001
196 | 16 | Coated | Zirconium_phosphate | Small_molecule | 35 | NA | 0 | 100 | NA | HCT_116 | Cancer | Cell line | Human | Human | Epithelial | Adult | Colon | 24 | MTT | Tetrazolium_salt | doi:10.1016/j.toxlet.2008.04.015
197 | 16 | Coated | Zirconium_phosphate | Small_molecule | 35 | NA | 0.0005 | 99.14181 | NA | HCT_116 | Cancer | Cell line | Human | Human | Epithelial | Adult | Colon | 24 | MTT | Tetrazolium_salt | doi:10.1016/j.toxlet.2008.04.015
198 | 16 | Coated | Zirconium_phosphate | Small_molecule | 35 | NA | 0.005 | 103.8542 | NA | HCT_116 | Cancer | Cell line | Human | Human | Epithelial | Adult | Colon | 24 | MTT | Tetrazolium_salt | doi:10.1016/j.toxlet.2008.04.015
199 | 16 | Coated | Zirconium_phosphate | Small_molecule | 35 | NA | 0.05 | 92.30099 | NA | HCT_116 | Cancer | Cell line | Human | Human | Epithelial | Adult | Colon | 24 | MTT | Tetrazolium_salt | doi:10.1016/j.toxlet.2008.04.015
200 | 16 | Coated | Zirconium_phosphate | Small_molecule | 35 | NA | 0.5 | 91.87013 | NA | HCT_116 | Cancer | Cell line | Human | Human | Epithelial | Adult | Colon | 24 | MTT | Tetrazolium_salt | doi:10.1016/j.toxlet.2008.04.015
201 | 16 | Coated | Zirconium_phosphate | Small_molecule | 35 | NA | 5 | 91.44633 | NA | HCT_116 | Cancer | Cell line | Human | Human | Epithelial | Adult | Colon | 24 | MTT | Tetrazolium_salt | doi:10.1016/j.toxlet.2008.04.015
202 | 16 | Coated | Zirconium_phosphate | Small_molecule | 35 | NA | 50 | 56.35345 | NA | HCT_116 | Cancer | Cell line | Human | Human | Epithelial | Adult | Colon | 24 | MTT | Tetrazolium_salt | doi:10.1016/j.toxlet.2008.04.015
203 | 16 | Coated | Zirconium_phosphate | Small_molecule | 35 | NA | 50 | 100 | NA | HCT_116 | Cancer | Cell line | Human | Human | Epithelial | Adult | Colon | 0 | MTT | Tetrazolium_salt | doi:10.1016/j.toxlet.2008.04.015
204 | 16 | Coated | Zirconium_phosphate | Small_molecule | 35 | NA | 50 | 56.42213 | NA | HCT_116 | Cancer | Cell line | Human | Human | Epithelial | Adult | Colon | 24 | MTT | Tetrazolium_salt | doi:10.1016/j.toxlet.2008.04.015
205 | 16 | Coated | Zirconium_phosphate | Small_molecule | 35 | NA | 50 | 32.68044 | NA | HCT_116 | Cancer | Cell line | Human | Human | Epithelial | Adult | Colon | 48 | MTT | Tetrazolium_salt | doi:10.1016/j.toxlet.2008.04.015
206 | 16 | Coated | Zirconium_phosphate | Small_molecule | 35 | NA | 50 | 19.74122 | NA | HCT_116 | Cancer | Cell line | Human | Human | Epithelial | Adult | Colon | 72 | MTT | Tetrazolium_salt | doi:10.1016/j.toxlet.2008.04.015
207 | 16 | Coated | Zirconium_phosphate | Small_molecule | 35 | NA | 0 | 100 | NA | 3T3 | Healthy | Cell line | Animal | Mouse | Fibroblast | Embryonic | Embryo | 24 | MTT | Tetrazolium_salt | doi:10.1016/j.toxlet.2008.04.015
208 | 16 | Coated | Zirconium_phosphate | Small_molecule | 35 | NA | 0.0005 | 103.8542 | NA | 3T3 | Healthy | Cell line | Animal | Mouse | Fibroblast | Embryonic | Embryo | 24 | MTT | Tetrazolium_salt | doi:10.1016/j.toxlet.2008.04.015
209 | 16 | Coated | Zirconium_phosphate | Small_molecule | 35 | NA | 0.005 | 105.1374 | NA | 3T3 | Healthy | Cell line | Animal | Mouse | Fibroblast | Embryonic | Embryo | 24 | MTT | Tetrazolium_salt | doi:10.1016/j.toxlet.2008.04.015
210 | 16 | Coated | Zirconium_phosphate | Small_molecule | 35 | NA | 0.05 | 100.0047 | NA | 3T3 | Healthy | Cell line | Animal | Mouse | Fibroblast | Embryonic | Embryo | 24 | MTT | Tetrazolium_salt | doi:10.1016/j.toxlet.2008.04.015
211 | 16 | Coated | Zirconium_phosphate | Small_molecule | 35 | NA | 0.5 | 95.29584 | NA | 3T3 | Healthy | Cell line | Animal | Mouse | Fibroblast | Embryonic | Embryo | 24 | MTT | Tetrazolium_salt | doi:10.1016/j.toxlet.2008.04.015
212 | 16 | Coated | Zirconium_phosphate | Small_molecule | 35 | NA | 5 | 88.86822 | NA | 3T3 | Healthy | Cell line | Animal | Mouse | Fibroblast | Embryonic | Embryo | 24 | MTT | Tetrazolium_salt | doi:10.1016/j.toxlet.2008.04.015
213 | 16 | Coated | Zirconium_phosphate | Small_molecule | 35 | NA | 50 | 34.09225 | NA | 3T3 | Healthy | Cell line | Animal | Mouse | Fibroblast | Embryonic | Embryo | 24 | MTT | Tetrazolium_salt | doi:10.1016/j.toxlet.2008.04.015
214 | 16 | Coated | Zirconium_phosphate | Small_molecule | 35 | NA | 50 | 100 | NA | 3T3 | Healthy | Cell line | Animal | Mouse | Fibroblast | Embryonic | Embryo | 0 | MTT | Tetrazolium_salt | doi:10.1016/j.toxlet.2008.04.015
215 | 16 | Coated | Zirconium_phosphate | Small_molecule | 35 | NA | 50 | 34.41358 | NA | 3T3 | Healthy | Cell line | Animal | Mouse | Fibroblast | Embryonic | Embryo | 24 | MTT | Tetrazolium_salt | doi:10.1016/j.toxlet.2008.04.015
216 | 16 | Coated | Zirconium_phosphate | Small_molecule | 35 | NA | 50 | 30.53181 | NA | 3T3 | Healthy | Cell line | Animal | Mouse | Fibroblast | Embryonic | Embryo | 48 | MTT | Tetrazolium_salt | doi:10.1016/j.toxlet.2008.04.015
217 | 16 | Coated | Zirconium_phosphate | Small_molecule | 35 | NA | 50 | 26.21083 | NA | 3T3 | Healthy | Cell line | Animal | Mouse | Fibroblast | Embryonic | Embryo | 72 | MTT | Tetrazolium_salt | doi:10.1016/j.toxlet.2008.04.015
218 | 16 | Coated | Zirconium_phosphate | Small_molecule | 35 | NA | 0 | 100 | NA | A_10 | Healthy | Cell line | Animal | Rat | Epithelial | Adult | Other | 24 | MTT | Tetrazolium_salt | doi:10.1016/j.toxlet.2008.04.015
219 | 16 | Coated | Zirconium_phosphate | Small_molecule | 35 | NA | 0.0005 | 101.2879 | NA | A_10 | Healthy | Cell line | Animal | Rat | Epithelial | Adult | Other | 24 | MTT | Tetrazolium_salt | doi:10.1016/j.toxlet.2008.04.015
220 | 16 | Coated | Zirconium_phosphate | Small_molecule | 35 | NA | 0.005 | 104.7136 | NA | A_10 | Healthy | Cell line | Animal | Rat | Epithelial | Adult | Other | 24 | MTT | Tetrazolium_salt | doi:10.1016/j.toxlet.2008.04.015
221 | 16 | Coated | Zirconium_phosphate | Small_molecule | 35 | NA | 0.05 | 105.985 | NA | A_10 | Healthy | Cell line | Animal | Rat | Epithelial | Adult | Other | 24 | MTT | Tetrazolium_salt | doi:10.1016/j.toxlet.2008.04.015
222 | 16 | Coated | Zirconium_phosphate | Small_molecule | 35 | NA | 0.5 | 85.45429 | NA | A_10 | Healthy | Cell line | Animal | Rat | Epithelial | Adult | Other | 24 | MTT | Tetrazolium_salt | doi:10.1016/j.toxlet.2008.04.015
223 | 16 | Coated | Zirconium_phosphate | Small_molecule | 35 | NA | 5 | 87.16126 | NA | A_10 | Healthy | Cell line | Animal | Rat | Epithelial | Adult | Other | 24 | MTT | Tetrazolium_salt | doi:10.1016/j.toxlet.2008.04.015
224 | 16 | Coated | Zirconium_phosphate | Small_molecule | 35 | NA | 50 | 49.50321 | NA | A_10 | Healthy | Cell line | Animal | Rat | Epithelial | Adult | Other | 24 | MTT | Tetrazolium_salt | doi:10.1016/j.toxlet.2008.04.015
225 | 16 | Coated | Zirconium_phosphate | Small_molecule | 35 | NA | 50 | 100 | NA | A_10 | Healthy | Cell line | Animal | Rat | Epithelial | Adult | Other | 0 | MTT | Tetrazolium_salt | doi:10.1016/j.toxlet.2008.04.015
226 | 16 | Coated | Zirconium_phosphate | Small_molecule | 35 | NA | 50 | 49.5133 | NA | A_10 | Healthy | Cell line | Animal | Rat | Epithelial | Adult | Other | 24 | MTT | Tetrazolium_salt | doi:10.1016/j.toxlet.2008.04.015
227 | 16 | Coated | Zirconium_phosphate | Small_molecule | 35 | NA | 50 | 52.10114 | NA | A_10 | Healthy | Cell line | Animal | Rat | Epithelial | Adult | Other | 48 | MTT | Tetrazolium_salt | doi:10.1016/j.toxlet.2008.04.015
228 | 16 | Coated | Zirconium_phosphate | Small_molecule | 35 | NA | 50 | 44.33761 | NA | A_10 | Healthy | Cell line | Animal | Rat | Epithelial | Adult | Other | 72 | MTT | Tetrazolium_salt | doi:10.1016/j.toxlet.2008.04.015
229 | 17 | Uncoated | Uncoated | Uncoated | 50 | NA | 0 | 100 | NA | HCT_116 | Cancer | Cell line | Human | Human | Epithelial | Adult | Colon | 24 | MTT | Tetrazolium_salt | doi:10.1016/j.toxlet.2008.04.015
230 | 17 | Uncoated | Uncoated | Uncoated | 50 | NA | 0.0005 | 102.9825 | NA | HCT_116 | Cancer | Cell line | Human | Human | Epithelial | Adult | Colon | 24 | MTT | Tetrazolium_salt | doi:10.1016/j.toxlet.2008.04.015
231 | 17 | Uncoated | Uncoated | Uncoated | 50 | NA | 0.005 | 104.6784 | NA | HCT_116 | Cancer | Cell line | Human | Human | Epithelial | Adult | Colon | 24 | MTT | Tetrazolium_salt | doi:10.1016/j.toxlet.2008.04.015
232 | 17 | Uncoated | Uncoated | Uncoated | 50 | NA | 0.05 | 98.30409 | NA | HCT_116 | Cancer | Cell line | Human | Human | Epithelial | Adult | Colon | 24 | MTT | Tetrazolium_salt | doi:10.1016/j.toxlet.2008.04.015
233 | 17 | Uncoated | Uncoated | Uncoated | 50 | NA | 0.5 | 87.25146 | NA | HCT_116 | Cancer | Cell line | Human | Human | Epithelial | Adult | Colon | 24 | MTT | Tetrazolium_salt | doi:10.1016/j.toxlet.2008.04.015
234 | 17 | Uncoated | Uncoated | Uncoated | 50 | NA | 5 | 97.45029 | NA | HCT_116 | Cancer | Cell line | Human | Human | Epithelial | Adult | Colon | 24 | MTT | Tetrazolium_salt | doi:10.1016/j.toxlet.2008.04.015
235 | 17 | Uncoated | Uncoated | Uncoated | 50 | NA | 50 | 79.60234 | NA | HCT_116 | Cancer | Cell line | Human | Human | Epithelial | Adult | Colon | 24 | MTT | Tetrazolium_salt | doi:10.1016/j.toxlet.2008.04.015
236 | 17 | Uncoated | Uncoated | Uncoated | 50 | NA | 500 | 56.21053 | NA | HCT_116 | Cancer | Cell line | Human | Human | Epithelial | Adult | Colon | 24 | MTT | Tetrazolium_salt | doi:10.1016/j.toxlet.2008.04.015
237 | 17 | Uncoated | Uncoated | Uncoated | 50 | NA | 50 | 100 | NA | HCT_116 | Cancer | Cell line | Human | Human | Epithelial | Adult | Colon | 0 | MTT | Tetrazolium_salt | doi:10.1016/j.toxlet.2008.04.015
238 | 17 | Uncoated | Uncoated | Uncoated | 50 | NA | 50 | 79.43639 | NA | HCT_116 | Cancer | Cell line | Human | Human | Epithelial | Adult | Colon | 24 | MTT | Tetrazolium_salt | doi:10.1016/j.toxlet.2008.04.015
239 | 17 | Uncoated | Uncoated | Uncoated | 50 | NA | 50 | 93.14939 | NA | HCT_116 | Cancer | Cell line | Human | Human | Epithelial | Adult | Colon | 48 | MTT | Tetrazolium_salt | doi:10.1016/j.toxlet.2008.04.015
240 | 17 | Uncoated | Uncoated | Uncoated | 50 | NA | 50 | 85.00177 | NA | HCT_116 | Cancer | Cell line | Human | Human | Epithelial | Adult | Colon | 72 | MTT | Tetrazolium_salt | doi:10.1016/j.toxlet.2008.04.015
241 | 17 | Uncoated | Uncoated | Uncoated | 50 | NA | 0 | 100 | NA | 3T3 | Healthy | Cell line | Animal | Mouse | Fibroblast | Embryonic | Embryo | 24 | MTT | Tetrazolium_salt | doi:10.1016/j.toxlet.2008.04.015
242 | 17 | Uncoated | Uncoated | Uncoated | 50 | NA | 0.0005 | 93.62573 | NA | 3T3 | Healthy | Cell line | Animal | Mouse | Fibroblast | Embryonic | Embryo | 24 | MTT | Tetrazolium_salt | doi:10.1016/j.toxlet.2008.04.015
243 | 17 | Uncoated | Uncoated | Uncoated | 50 | NA | 0.005 | 91.07602 | NA | 3T3 | Healthy | Cell line | Animal | Mouse | Fibroblast | Embryonic | Embryo | 24 | MTT | Tetrazolium_salt | doi:10.1016/j.toxlet.2008.04.015
244 | 17 | Uncoated | Uncoated | Uncoated | 50 | NA | 0.05 | 93.20468 | NA | 3T3 | Healthy | Cell line | Animal | Mouse | Fibroblast | Embryonic | Embryo | 24 | MTT | Tetrazolium_salt | doi:10.1016/j.toxlet.2008.04.015
245 | 17 | Uncoated | Uncoated | Uncoated | 50 | NA | 0.5 | 86.81871 | NA | 3T3 | Healthy | Cell line | Animal | Mouse | Fibroblast | Embryonic | Embryo | 24 | MTT | Tetrazolium_salt | doi:10.1016/j.toxlet.2008.04.015
246 | 17 | Uncoated | Uncoated | Uncoated | 50 | NA | 5 | 84.26901 | NA | 3T3 | Healthy | Cell line | Animal | Mouse | Fibroblast | Embryonic | Embryo | 24 | MTT | Tetrazolium_salt | doi:10.1016/j.toxlet.2008.04.015
247 | 17 | Uncoated | Uncoated | Uncoated | 50 | NA | 50 | 57.91813 | NA | 3T3 | Healthy | Cell line | Animal | Mouse | Fibroblast | Embryonic | Embryo | 24 | MTT | Tetrazolium_salt | doi:10.1016/j.toxlet.2008.04.015
248 | 17 | Uncoated | Uncoated | Uncoated | 50 | NA | 500 | 33.67251 | NA | 3T3 | Healthy | Cell line | Animal | Mouse | Fibroblast | Embryonic | Embryo | 24 | MTT | Tetrazolium_salt | doi:10.1016/j.toxlet.2008.04.015
249 | 17 | Uncoated | Uncoated | Uncoated | 50 | NA | 50 | 100 | NA | 3T3 | Healthy | Cell line | Animal | Mouse | Fibroblast | Embryonic | Embryo | 0 | MTT | Tetrazolium_salt | doi:10.1016/j.toxlet.2008.04.015
250 | 17 | Uncoated | Uncoated | Uncoated | 50 | NA | 50 | 57.57576 | NA | 3T3 | Healthy | Cell line | Animal | Mouse | Fibroblast | Embryonic | Embryo | 24 | MTT | Tetrazolium_salt | doi:10.1016/j.toxlet.2008.04.015
251 | 17 | Uncoated | Uncoated | Uncoated | 50 | NA | 50 | 59.28546 | NA | 3T3 | Healthy | Cell line | Animal | Mouse | Fibroblast | Embryonic | Embryo | 48 | MTT | Tetrazolium_salt | doi:10.1016/j.toxlet.2008.04.015
252 | 17 | Uncoated | Uncoated | Uncoated | 50 | NA | 50 | 54.14456 | NA | 3T3 | Healthy | Cell line | Animal | Mouse | Fibroblast | Embryonic | Embryo | 72 | MTT | Tetrazolium_salt | doi:10.1016/j.toxlet.2008.04.015
253 | 17 | Uncoated | Uncoated | Uncoated | 50 | NA | 0 | 100 | NA | A_10 | Healthy | Cell line | Animal | Rat | Epithelial | Adult | Other | 24 | MTT | Tetrazolium_salt | doi:10.1016/j.toxlet.2008.04.015
254 | 17 | Uncoated | Uncoated | Uncoated | 50 | NA | 0.0005 | 100 | NA | A_10 | Healthy | Cell line | Animal | Rat | Epithelial | Adult | Other | 24 | MTT | Tetrazolium_salt | doi:10.1016/j.toxlet.2008.04.015
255 | 17 | Uncoated | Uncoated | Uncoated | 50 | NA | 0.005 | 95.33333 | NA | A_10 | Healthy | Cell line | Animal | Rat | Epithelial | Adult | Other | 24 | MTT | Tetrazolium_salt | doi:10.1016/j.toxlet.2008.04.015
256 | 17 | Uncoated | Uncoated | Uncoated | 50 | NA | 0.05 | 96.17544 | NA | A_10 | Healthy | Cell line | Animal | Rat | Epithelial | Adult | Other | 24 | MTT | Tetrazolium_salt | doi:10.1016/j.toxlet.2008.04.015
257 | 17 | Uncoated | Uncoated | Uncoated | 50 | NA | 0.5 | 94.90058 | NA | A_10 | Healthy | Cell line | Animal | Rat | Epithelial | Adult | Other | 24 | MTT | Tetrazolium_salt | doi:10.1016/j.toxlet.2008.04.015
258 | 17 | Uncoated | Uncoated | Uncoated | 50 | NA | 5 | 71.52047 | NA | A_10 | Healthy | Cell line | Animal | Rat | Epithelial | Adult | Other | 24 | MTT | Tetrazolium_salt | doi:10.1016/j.toxlet.2008.04.015
259 | 17 | Uncoated | Uncoated | Uncoated | 50 | NA | 50 | 67.26316 | NA | A_10 | Healthy | Cell line | Animal | Rat | Epithelial | Adult | Other | 24 | MTT | Tetrazolium_salt | doi:10.1016/j.toxlet.2008.04.015
260 | 17 | Uncoated | Uncoated | Uncoated | 50 | NA | 500 | 63.01754 | NA | A_10 | Healthy | Cell line | Animal | Rat | Epithelial | Adult | Other | 24 | MTT | Tetrazolium_salt | doi:10.1016/j.toxlet.2008.04.015
261 | 17 | Uncoated | Uncoated | Uncoated | 50 | NA | 50 | 100 | NA | A_10 | Healthy | Cell line | Animal | Rat | Epithelial | Adult | Other | 0 | MTT | Tetrazolium_salt | doi:10.1016/j.toxlet.2008.04.015
262 | 17 | Uncoated | Uncoated | Uncoated | 50 | NA | 50 | 69.36682 | NA | A_10 | Healthy | Cell line | Animal | Rat | Epithelial | Adult | Other | 24 | MTT | Tetrazolium_salt | doi:10.1016/j.toxlet.2008.04.015
263 | 17 | Uncoated | Uncoated | Uncoated | 50 | NA | 50 | 47.28216 | NA | A_10 | Healthy | Cell line | Animal | Rat | Epithelial | Adult | Other | 48 | MTT | Tetrazolium_salt | doi:10.1016/j.toxlet.2008.04.015
264 | 17 | Uncoated | Uncoated | Uncoated | 50 | NA | 50 | 45.14798 | NA | A_10 | Healthy | Cell line | Animal | Rat | Epithelial | Adult | Other | 72 | MTT | Tetrazolium_salt | doi:10.1016/j.toxlet.2008.04.015
265 | 18 | Uncoated | Uncoated | Uncoated | 15 | NA | 0 | 100 | NA | BRL3A | Healthy | Cell line | Animal | Rat | Fibroblast | Adult | Liver | 24 | MTT | Tetrazolium_salt | doi:10.1016/j.tiv.2005.06.034
266 | 18 | Uncoated | Uncoated | Uncoated | 15 | NA | 2.5 | 83.51189 | NA | BRL3A | Healthy | Cell line | Animal | Rat | Fibroblast | Adult | Liver | 24 | MTT | Tetrazolium_salt | doi:10.1016/j.tiv.2005.06.034
267 | 18 | Uncoated | Uncoated | Uncoated | 15 | NA | 5 | 72.69726 | NA | BRL3A | Healthy | Cell line | Animal | Rat | Fibroblast | Adult | Liver | 24 | MTT | Tetrazolium_salt | doi:10.1016/j.tiv.2005.06.034
268 | 18 | Uncoated | Uncoated | Uncoated | 15 | NA | 10 | 74.07183 | NA | BRL3A | Healthy | Cell line | Animal | Rat | Fibroblast | Adult | Liver | 24 | MTT | Tetrazolium_salt | doi:10.1016/j.tiv.2005.06.034
269 | 18 | Uncoated | Uncoated | Uncoated | 15 | NA | 25 | 52.15282 | NA | BRL3A | Healthy | Cell line | Animal | Rat | Fibroblast | Adult | Liver | 24 | MTT | Tetrazolium_salt | doi:10.1016/j.tiv.2005.06.034
270 | 18 | Uncoated | Uncoated | Uncoated | 15 | NA | 50 | 13.42901 | NA | BRL3A | Healthy | Cell line | Animal | Rat | Fibroblast | Adult | Liver | 24 | MTT | Tetrazolium_salt | doi:10.1016/j.tiv.2005.06.034
271 | 19 | Uncoated | Uncoated | Uncoated | 100 | NA | 0 | 100 | NA | BRL3A | Healthy | Cell line | Animal | Rat | Fibroblast | Adult | Liver | 24 | MTT | Tetrazolium_salt | doi:10.1016/j.tiv.2005.06.034
272 | 19 | Uncoated | Uncoated | Uncoated | 100 | NA | 2.5 | 90.60036 | NA | BRL3A | Healthy | Cell line | Animal | Rat | Fibroblast | Adult | Liver | 24 | MTT | Tetrazolium_salt | doi:10.1016/j.tiv.2005.06.034
273 | 19 | Uncoated | Uncoated | Uncoated | 100 | NA | 5 | 71.04643 | NA | BRL3A | Healthy | Cell line | Animal | Rat | Fibroblast | Adult | Liver | 24 | MTT | Tetrazolium_salt | doi:10.1016/j.tiv.2005.06.034
274 | 19 | Uncoated | Uncoated | Uncoated | 100 | NA | 10 | 59.59841 | NA | BRL3A | Healthy | Cell line | Animal | Rat | Fibroblast | Adult | Liver | 24 | MTT | Tetrazolium_salt | doi:10.1016/j.tiv.2005.06.034
275 | 19 | Uncoated | Uncoated | Uncoated | 100 | NA | 25 | 42.74645 | NA | BRL3A | Healthy | Cell line | Animal | Rat | Fibroblast | Adult | Liver | 24 | MTT | Tetrazolium_salt | doi:10.1016/j.tiv.2005.06.034
276 | 19 | Uncoated | Uncoated | Uncoated | 100 | NA | 50 | 8.705613 | NA | BRL3A | Healthy | Cell line | Animal | Rat | Fibroblast | Adult | Liver | 24 | MTT | Tetrazolium_salt | doi:10.1016/j.tiv.2005.06.034
277 | 20 | Uncoated | Uncoated | Uncoated | 15 | NA | 0 | 100 | NA | PC_12 | Healthy | Cell line | Animal | Rat | Endothelial | Adult | Other | 24 | MTT | Tetrazolium_salt | doi:10.1093/toxsci/kfl020
278 | 20 | Uncoated | Uncoated | Uncoated | 15 | NA | 10 | 70.27147 | NA | PC_12 | Healthy | Cell line | Animal | Rat | Endothelial | Adult | Other | 24 | MTT | Tetrazolium_salt | doi:10.1093/toxsci/kfl020
279 | 20 | Uncoated | Uncoated | Uncoated | 15 | NA | 25 | 70.83481 | NA | PC_12 | Healthy | Cell line | Animal | Rat | Endothelial | Adult | Other | 24 | MTT | Tetrazolium_salt | doi:10.1093/toxsci/kfl020
280 | 20 | Uncoated | Uncoated | Uncoated | 15 | NA | 50 | 20.99894 | NA | PC_12 | Healthy | Cell line | Animal | Rat | Endothelial | Adult | Other | 24 | MTT | Tetrazolium_salt | doi:10.1093/toxsci/kfl020
281 | 20 | Uncoated | Uncoated | Uncoated | 15 | NA | 100 | 12.36693 | NA | PC_12 | Healthy | Cell line | Animal | Rat | Endothelial | Adult | Other | 24 | MTT | Tetrazolium_salt | doi:10.1093/toxsci/kfl020
282 | 21 | Uncoated | B_licheniformis | Bacteria | 47.8 | 47.8 | 0 | 100 | NA | BRECs | Healthy | Primary cells | Animal | Bovine | Endothelial | Adult | Other | 24 | MTT | Tetrazolium_salt | doi:10.1016/j.colsurfb.2009.04.025
283 | 21 | Uncoated | B_licheniformis | Bacteria | 47.8 | 47.8 | 10.79 | 92.04524 | NA | BRECs | Healthy | Primary cells | Animal | Bovine | Endothelial | Adult | Other | 24 | MTT | Tetrazolium_salt | doi:10.1016/j.colsurfb.2009.04.025
284 | 21 | Uncoated | B_licheniformis | Bacteria | 47.8 | 47.8 | 21.57 | 83.57802 | NA | BRECs | Healthy | Primary cells | Animal | Bovine | Endothelial | Adult | Other | 24 | MTT | Tetrazolium_salt | doi:10.1016/j.colsurfb.2009.04.025
285 | 21 | Uncoated | B_licheniformis | Bacteria | 47.8 | 47.8 | 32.36 | 71.16805 | NA | BRECs | Healthy | Primary cells | Animal | Bovine | Endothelial | Adult | Other | 24 | MTT | Tetrazolium_salt | doi:10.1016/j.colsurfb.2009.04.025
286 | 21 | Uncoated | B_licheniformis | Bacteria | 47.8 | 47.8 | 43.15 | 58.57341 | NA | BRECs | Healthy | Primary cells | Animal | Bovine | Endothelial | Adult | Other | 24 | MTT | Tetrazolium_salt | doi:10.1016/j.colsurfb.2009.04.025
287 | 21 | Uncoated | B_licheniformis | Bacteria | 47.8 | 47.8 | 53.94 | 51.29271 | NA | BRECs | Healthy | Primary cells | Animal | Bovine | Endothelial | Adult | Other | 24 | MTT | Tetrazolium_salt | doi:10.1016/j.colsurfb.2009.04.025
288 | 21 | Uncoated | B_licheniformis | Bacteria | 47.8 | 47.8 | 64.72 | 45.4386 | NA | BRECs | Healthy | Primary cells | Animal | Bovine | Endothelial | Adult | Other | 24 | MTT | Tetrazolium_salt | doi:10.1016/j.colsurfb.2009.04.025
289 | 21 | Uncoated | B_licheniformis | Bacteria | 47.8 | 47.8 | 75.51 | 32.46999 | NA | BRECs | Healthy | Primary cells | Animal | Bovine | Endothelial | Adult | Other | 24 | MTT | Tetrazolium_salt | doi:10.1016/j.colsurfb.2009.04.025
290 | 21 | Uncoated | B_licheniformis | Bacteria | 47.8 | 47.8 | 86.3 | 28.65189 | NA | BRECs | Healthy | Primary cells | Animal | Bovine | Endothelial | Adult | Other | 24 | MTT | Tetrazolium_salt | doi:10.1016/j.colsurfb.2009.04.025
291 | 21 | Uncoated | B_licheniformis | Bacteria | 47.8 | 47.8 | 97.08 | 19.37211 | NA | BRECs | Healthy | Primary cells | Animal | Bovine | Endothelial | Adult | Other | 24 | MTT | Tetrazolium_salt | doi:10.1016/j.colsurfb.2009.04.025
292 | 21 | Uncoated | B_licheniformis | Bacteria | 47.8 | 47.8 | 107.87 | 10.46168 | NA | BRECs | Healthy | Primary cells | Animal | Bovine | Endothelial | Adult | Other | 24 | MTT | Tetrazolium_salt | doi:10.1016/j.colsurfb.2009.04.025
293 | 22 | Uncoated | Uncoated | Uncoated | 8.5 | NA | 0 | 100 | NA | HepG2 | Cancer | Cell line | Human | Human | Epithelial | Adult | Liver | 24 | MTT | Tetrazolium_salt | doi.org/10.1021/es900754q
294 | 22 | Uncoated | Uncoated | Uncoated | 8.5 | NA | 100 | 129.5924 | NA | HepG2 | Cancer | Cell line | Human | Human | Epithelial | Adult | Liver | 24 | MTT | Tetrazolium_salt | doi.org/10.1021/es900754q
295 | 22 | Uncoated | Uncoated | Uncoated | 8.5 | NA | 200 | 138.0392 | NA | HepG2 | Cancer | Cell line | Human | Human | Epithelial | Adult | Liver | 24 | MTT | Tetrazolium_salt | doi.org/10.1021/es900754q
296 | 22 | Uncoated | Uncoated | Uncoated | 8.5 | NA | 500 | 158.7324 | NA | HepG2 | Cancer | Cell line | Human | Human | Epithelial | Adult | Liver | 24 | MTT | Tetrazolium_salt | doi.org/10.1021/es900754q
297 | 22 | Uncoated | Uncoated | Uncoated | 8.5 | NA | 1000 | 103.5619 | NA | HepG2 | Cancer | Cell line | Human | Human | Epithelial | Adult | Liver | 24 | MTT | Tetrazolium_salt | doi.org/10.1021/es900754q
298 | 23 | Coated | L-cysteine | Small_molecule | NA | NA | 0 | 100 | NA | HepG2 | Cancer | Cell line | Human | Human | Epithelial | Adult | Liver | 24 | MTT | Tetrazolium_salt | doi.org/10.1021/es900754q
299 | 23 | Coated | L-cysteine | Small_molecule | NA | NA | 100 | 144.7108 | NA | HepG2 | Cancer | Cell line | Human | Human | Epithelial | Adult | Liver | 24 | MTT | Tetrazolium_salt | doi.org/10.1021/es900754q
300 | 23 | Coated | L-cysteine | Small_molecule | NA | NA | 200 | 145.1631 | NA | HepG2 | Cancer | Cell line | Human | Human | Epithelial | Adult | Liver | 24 | MTT | Tetrazolium_salt | doi.org/10.1021/es900754q
301 | 23 | Coated | L-cysteine | Small_molecule | NA | NA | 500 | 155.8376 | NA | HepG2 | Cancer | Cell line | Human | Human | Epithelial | Adult | Liver | 24 | MTT | Tetrazolium_salt | doi.org/10.1021/es900754q
302 | 23 | Coated | L-cysteine | Small_molecule | NA | NA | 1000 | 158.9529 | NA | HepG2 | Cancer | Cell line | Human | Human | Epithelial | Adult | Liver | 24 | MTT | Tetrazolium_salt | doi.org/10.1021/es900754q
303 | 24 | Coated | PVP | Polymer | 50 | NA | 0 | 100 | -30 | hMSCs | Healthy | 0 | Human | Human | Fibroblast | Adult | Bone_bone_marrow | 24 | Dye-based | Dye_inclusion_extrusion | doi.org/10.1021/cm100023p
304 | 24 | Coated | PVP | Polymer | 50 | NA | 1 | 99.41386 | -30 | hMSCs | Healthy | 0 | Human | Human | Fibroblast | Adult | Bone_bone_marrow | 24 | Dye-based | Dye_inclusion_extrusion | doi.org/10.1021/cm100023p
305 | 24 | Coated | PVP | Polymer | 50 | NA | 2.5 | 98.22913 | -30 | hMSCs | Healthy | 0 | Human | Human | Fibroblast | Adult | Bone_bone_marrow | 24 | Dye-based | Dye_inclusion_extrusion | doi.org/10.1021/cm100023p
306 | 24 | Coated | PVP | Polymer | 50 | NA | 5 | 98.82001 | -30 | hMSCs | Healthy | 0 | Human | Human | Fibroblast | Adult | Bone_bone_marrow | 24 | Dye-based | Dye_inclusion_extrusion | doi.org/10.1021/cm100023p
307 | 24 | Coated | PVP | Polymer | 50 | NA | 15 | 96.44817 | -30 | hMSCs | Healthy | 0 | Human | Human | Fibroblast | Adult | Bone_bone_marrow | 24 | Dye-based | Dye_inclusion_extrusion | doi.org/10.1021/cm100023p
308 | 24 | Coated | PVP | Polymer | 50 | NA | 20 | 85.17747 | -30 | hMSCs | Healthy | 0 | Human | Human | Fibroblast | Adult | Bone_bone_marrow | 24 | Dye-based | Dye_inclusion_extrusion | doi.org/10.1021/cm100023p
309 | 24 | Coated | PVP | Polymer | 50 | NA | 25 | 70.9399 | -30 | hMSCs | Healthy | 0 | Human | Human | Fibroblast | Adult | Bone_bone_marrow | 24 | Dye-based | Dye_inclusion_extrusion | doi.org/10.1021/cm100023p
310 | 24 | Coated | PVP | Polymer | 50 | NA | 50 | 30.00872 | -30 | hMSCs | Healthy | 0 | Human | Human | Fibroblast | Adult | Bone_bone_marrow | 24 | Dye-based | Dye_inclusion_extrusion | doi.org/10.1021/cm100023p
311 | 25 | Coated | PVP | Polymer | 50 | NA | 0 | 100 | -30 | hMSCs | Healthy | 0 | Human | Human | Fibroblast | Adult | Bone_bone_marrow | 24 | Dye-based | Dye_inclusion_extrusion | doi.org/10.1021/cm100023p
312 | 25 | Coated | PVP | Polymer | 50 | NA | 1 | 105.8946 | -30 | hMSCs | Healthy | 0 | Human | Human | Fibroblast | Adult | Bone_bone_marrow | 24 | Dye-based | Dye_inclusion_extrusion | doi.org/10.1021/cm100023p
313 | 25 | Coated | PVP | Polymer | 50 | NA | 2.5 | 97.63646 | -30 | hMSCs | Healthy | 0 | Human | Human | Fibroblast | Adult | Bone_bone_marrow | 24 | Dye-based | Dye_inclusion_extrusion | doi.org/10.1021/cm100023p
314 | 25 | Coated | PVP | Polymer | 50 | NA | 5 | 91.10886 | -30 | hMSCs | Healthy | 0 | Human | Human | Fibroblast | Adult | Bone_bone_marrow | 24 | Dye-based | Dye_inclusion_extrusion | doi.org/10.1021/cm100023p
315 | 25 | Coated | PVP | Polymer | 50 | NA | 15 | 91.10708 | -30 | hMSCs | Healthy | 0 | Human | Human | Fibroblast | Adult | Bone_bone_marrow | 24 | Dye-based | Dye_inclusion_extrusion | doi.org/10.1021/cm100023p
316 | 25 | Coated | PVP | Polymer | 50 | NA | 20 | 81.612 | -30 | hMSCs | Healthy | 0 | Human | Human | Fibroblast | Adult | Bone_bone_marrow | 24 | Dye-based | Dye_inclusion_extrusion | doi.org/10.1021/cm100023p
317 | 25 | Coated | PVP | Polymer | 50 | NA | 25 | 68.5645 | -30 | hMSCs | Healthy | 0 | Human | Human | Fibroblast | Adult | Bone_bone_marrow | 24 | Dye-based | Dye_inclusion_extrusion | doi.org/10.1021/cm100023p
318 | 25 | Coated | PVP | Polymer | 50 | NA | 50 | 0 | -30 | hMSCs | Healthy | 0 | Human | Human | Fibroblast | Adult | Bone_bone_marrow | 24 | Dye-based | Dye_inclusion_extrusion | doi.org/10.1021/cm100023p
319 | 26 | Coated | PVP | Polymer | 50 | NA | 0 | 100 | -30 | hMSCs | Healthy | 0 | Human | Human | Fibroblast | Adult | Bone_bone_marrow | 24 | Dye-based | Dye_inclusion_extrusion | doi.org/10.1021/cm100023p
320 | 26 | Coated | PVP | Polymer | 50 | NA | 1 | 91.10708 | -30 | hMSCs | Healthy | 0 | Human | Human | Fibroblast | Adult | Bone_bone_marrow | 24 | Dye-based | Dye_inclusion_extrusion | doi.org/10.1021/cm100023p
321 | 26 | Coated | PVP | Polymer | 50 | NA | 2.5 | 67.3762 | -30 | hMSCs | Healthy | 0 | Human | Human | Fibroblast | Adult | Bone_bone_marrow | 24 | Dye-based | Dye_inclusion_extrusion | doi.org/10.1021/cm100023p
322 | 26 | Coated | PVP | Polymer | 50 | NA | 5 | 0 | -30 | hMSCs | Healthy | 0 | Human | Human | Fibroblast | Adult | Bone_bone_marrow | 24 | Dye-based | Dye_inclusion_extrusion | doi.org/10.1021/cm100023p
323 | 26 | Coated | PVP | Polymer | 50 | NA | 15 | 0 | -30 | hMSCs | Healthy | 0 | Human | Human | Fibroblast | Adult | Bone_bone_marrow | 24 | Dye-based | Dye_inclusion_extrusion | doi.org/10.1021/cm100023p
324 | 26 | Coated | PVP | Polymer | 50 | NA | 20 | 0 | -30 | hMSCs | Healthy | 0 | Human | Human | Fibroblast | Adult | Bone_bone_marrow | 24 | Dye-based | Dye_inclusion_extrusion | doi.org/10.1021/cm100023p
325 | 26 | Coated | PVP | Polymer | 50 | NA | 25 | 0 | -30 | hMSCs | Healthy | 0 | Human | Human | Fibroblast | Adult | Bone_bone_marrow | 24 | Dye-based | Dye_inclusion_extrusion | doi.org/10.1021/cm100023p
326 | 26 | Coated | PVP | Polymer | 50 | NA | 50 | 0 | -30 | hMSCs | Healthy | 0 | Human | Human | Fibroblast | Adult | Bone_bone_marrow | 24 | Dye-based | Dye_inclusion_extrusion | doi.org/10.1021/cm100023p
327 | 27 | Coated | TPPTS | Small_molecule | 25 | 18 | 0 | 100 | NA | hMSCs | Healthy | 0 | Human | Human | Fibroblast | Adult | Bone_bone_marrow | 24 | Dye-based | Dye_inclusion_extrusion | doi.org/10.1007/s11051-012-1153-5
328 | 27 | Coated | TPPTS | Small_molecule | 25 | 18 | 5 | 101.9802 | NA | hMSCs | Healthy | 0 | Human | Human | Fibroblast | Adult | Bone_bone_marrow | 24 | Dye-based | Dye_inclusion_extrusion | doi.org/10.1007/s11051-012-1153-5
329 | 27 | Coated | TPPTS | Small_molecule | 25 | 18 | 10 | 102.7766 | NA | hMSCs | Healthy | 0 | Human | Human | Fibroblast | Adult | Bone_bone_marrow | 24 | Dye-based | Dye_inclusion_extrusion | doi.org/10.1007/s11051-012-1153-5
330 | 27 | Coated | TPPTS | Small_molecule | 25 | 18 | 20 | 90.47568 | NA | hMSCs | Healthy | 0 | Human | Human | Fibroblast | Adult | Bone_bone_marrow | 24 | Dye-based | Dye_inclusion_extrusion | doi.org/10.1007/s11051-012-1153-5
331 | 27 | Coated | TPPTS | Small_molecule | 25 | 18 | 0 | 100 | NA | hMSCs | Healthy | 0 | Human | Human | Fibroblast | Adult | Bone_bone_marrow | 168 | Dye-based | Dye_inclusion_extrusion | doi.org/10.1007/s11051-012-1153-5
332 | 27 | Coated | TPPTS | Small_molecule | 25 | 18 | 5 | 95.99044 | NA | hMSCs | Healthy | 0 | Human | Human | Fibroblast | Adult | Bone_bone_marrow | 168 | Dye-based | Dye_inclusion_extrusion | doi.org/10.1007/s11051-012-1153-5
333 | 27 | Coated | TPPTS | Small_molecule | 25 | 18 | 10 | 33.07617 | NA | hMSCs | Healthy | 0 | Human | Human | Fibroblast | Adult | Bone_bone_marrow | 168 | Dye-based | Dye_inclusion_extrusion | doi.org/10.1007/s11051-012-1153-5
334 | 27 | Coated | TPPTS | Small_molecule | 25 | 18 | 20 | 19.85222 | NA | hMSCs | Healthy | 0 | Human | Human | Fibroblast | Adult | Bone_bone_marrow | 168 | Dye-based | Dye_inclusion_extrusion | doi.org/10.1007/s11051-012-1153-5
335 | 28 | Coated | PVP | Polymer | 25 | 19 | 0 | 100 | NA | hMSCs | Healthy | 0 | Human | Human | Fibroblast | Adult | Bone_bone_marrow | 24 | Dye-based | Dye_inclusion_extrusion | doi.org/10.1007/s11051-012-1153-5
336 | 28 | Coated | PVP | Polymer | 25 | 19 | 5 | 90.47568 | NA | hMSCs | Healthy | 0 | Human | Human | Fibroblast | Adult | Bone_bone_marrow | 24 | Dye-based | Dye_inclusion_extrusion | doi.org/10.1007/s11051-012-1153-5
337 | 28 | Coated | PVP | Polymer | 25 | 19 | 10 | 102.7766 | NA | hMSCs | Healthy | 0 | Human | Human | Fibroblast | Adult | Bone_bone_marrow | 24 | Dye-based | Dye_inclusion_extrusion | doi.org/10.1007/s11051-012-1153-5
338 | 28 | Coated | PVP | Polymer | 25 | 19 | 20 | 85.70814 | NA | hMSCs | Healthy | 0 | Human | Human | Fibroblast | Adult | Bone_bone_marrow | 24 | Dye-based | Dye_inclusion_extrusion | doi.org/10.1007/s11051-012-1153-5
339 | 28 | Coated | PVP | Polymer | 25 | 19 | 0 | 100 | NA | hMSCs | Healthy | 0 | Human | Human | Fibroblast | Adult | Bone_bone_marrow | 168 | Dye-based | Dye_inclusion_extrusion | doi.org/10.1007/s11051-012-1153-5
340 | 28 | Coated | PVP | Polymer | 25 | 19 | 5 | 76.35554 | NA | hMSCs | Healthy | 0 | Human | Human | Fibroblast | Adult | Bone_bone_marrow | 168 | Dye-based | Dye_inclusion_extrusion | doi.org/10.1007/s11051-012-1153-5
341 | 28 | Coated | PVP | Polymer | 25 | 19 | 10 | 25.86113 | NA | hMSCs | Healthy | 0 | Human | Human | Fibroblast | Adult | Bone_bone_marrow | 168 | Dye-based | Dye_inclusion_extrusion | doi.org/10.1007/s11051-012-1153-5
342 | 28 | Coated | PVP | Polymer | 25 | 19 | 20 | 13.84331 | NA | hMSCs | Healthy | 0 | Human | Human | Fibroblast | Adult | Bone_bone_marrow | 168 | Dye-based | Dye_inclusion_extrusion | doi.org/10.1007/s11051-012-1153-5
343 | 29 | Uncoated | Uncoated | Uncoated | 29.57 | 68.55 | 0 | 100 | -33.33 | HaCaT | Healthy | Cell line | Human | Human | Epithelial | Adult | Skin_epidermis | 24 | Dye-based | Dye_inclusion_extrusion | doi:10.1016/j.tiv.2011.12.004
344 | 29 | Uncoated | Uncoated | Uncoated | 29.57 | 68.55 | 25 | 100.6425 | -33.33 | HaCaT | Healthy | Cell line | Human | Human | Epithelial | Adult | Skin_epidermis | 24 | Dye-based | Dye_inclusion_extrusion | doi:10.1016/j.tiv.2011.12.004
345 | 29 | Uncoated | Uncoated | Uncoated | 29.57 | 68.55 | 50 | 64.85051 | -33.33 | HaCaT | Healthy | Cell line | Human | Human | Epithelial | Adult | Skin_epidermis | 24 | Dye-based | Dye_inclusion_extrusion | doi:10.1016/j.tiv.2011.12.004
346 | 29 | Uncoated | Uncoated | Uncoated | 29.57 | 68.55 | 100 | 34.25995 | -33.33 | HaCaT | Healthy | Cell line | Human | Human | Epithelial | Adult | Skin_epidermis | 24 | Dye-based | Dye_inclusion_extrusion | doi:10.1016/j.tiv.2011.12.004
347 | 29 | Uncoated | Uncoated | Uncoated | 29.57 | 68.55 | 200 | 23.51124 | -33.33 | HaCaT | Healthy | Cell line | Human | Human | Epithelial | Adult | Skin_epidermis | 24 | Dye-based | Dye_inclusion_extrusion | doi:10.1016/j.tiv.2011.12.004
348 | 29 | Uncoated | Uncoated | Uncoated | 29.57 | 68.55 | 400 | 9.525574 | -33.33 | HaCaT | Healthy | Cell line | Human | Human | Epithelial | Adult | Skin_epidermis | 24 | Dye-based | Dye_inclusion_extrusion | doi:10.1016/j.tiv.2011.12.004
349 | 29 | Uncoated | Uncoated | Uncoated | 29.57 | 68.55 | 600 | 5.621448 | -33.33 | HaCaT | Healthy | Cell line | Human | Human | Epithelial | Adult | Skin_epidermis | 24 | Dye-based | Dye_inclusion_extrusion | doi:10.1016/j.tiv.2011.12.004
350 | 29 | Uncoated | Uncoated | Uncoated | 29.57 | 68.55 | 800 | 7.239931 | -33.33 | HaCaT | Healthy | Cell line | Human | Human | Epithelial | Adult | Skin_epidermis | 24 | Dye-based | Dye_inclusion_extrusion | doi:10.1016/j.tiv.2011.12.004
351 | 29 | Uncoated | Uncoated | Uncoated | 29.57 | 68.55 | 1000 | 4.645416 | -33.33 | HaCaT | Healthy | Cell line | Human | Human | Epithelial | Adult | Skin_epidermis | 24 | Dye-based | Dye_inclusion_extrusion | doi:10.1016/j.tiv.2011.12.004
352 | 29 | Uncoated | Uncoated | Uncoated | 29.57 | 68.55 | 0 | 100 | -33.33 | HaCaT | Healthy | Cell line | Human | Human | Epithelial | Adult | Skin_epidermis | 48 | Dye-based | Dye_inclusion_extrusion | doi:10.1016/j.tiv.2011.12.004
353 | 29 | Uncoated | Uncoated | Uncoated | 29.57 | 68.55 | 25 | 61.92241 | -33.33 | HaCaT | Healthy | Cell line | Human | Human | Epithelial | Adult | Skin_epidermis | 48 | Dye-based | Dye_inclusion_extrusion | doi:10.1016/j.tiv.2011.12.004
354 | 29 | Uncoated | Uncoated | Uncoated | 29.57 | 68.55 | 50 | 38.16407 | -33.33 | HaCaT | Healthy | Cell line | Human | Human | Epithelial | Adult | Skin_epidermis | 48 | Dye-based | Dye_inclusion_extrusion | doi:10.1016/j.tiv.2011.12.004
355 | 29 | Uncoated | Uncoated | Uncoated | 29.57 | 68.55 | 100 | 22.54757 | -33.33 | HaCaT | Healthy | Cell line | Human | Human | Epithelial | Adult | Skin_epidermis | 48 | Dye-based | Dye_inclusion_extrusion | doi:10.1016/j.tiv.2011.12.004
356 | 29 | Uncoated | Uncoated | Uncoated | 29.57 | 68.55 | 200 | 14.40573 | -33.33 | HaCaT | Healthy | Cell line | Human | Human | Epithelial | Adult | Skin_epidermis | 48 | Dye-based | Dye_inclusion_extrusion | doi:10.1016/j.tiv.2011.12.004
357 | 29 | Uncoated | Uncoated | Uncoated | 29.57 | 68.55 | 400 | 9.525574 | -33.33 | HaCaT | Healthy | Cell line | Human | Human | Epithelial | Adult | Skin_epidermis | 48 | Dye-based | Dye_inclusion_extrusion | doi:10.1016/j.tiv.2011.12.004
358 | 29 | Uncoated | Uncoated | Uncoated | 29.57 | 68.55 | 600 | 4.966642 | -33.33 | HaCaT | Healthy | Cell line | Human | Human | Epithelial | Adult | Skin_epidermis | 48 | Dye-based | Dye_inclusion_extrusion | doi:10.1016/j.tiv.2011.12.004
359 | 29 | Uncoated | Uncoated | Uncoated | 29.57 | 68.55 | 800 | 5.621448 | -33.33 | HaCaT | Healthy | Cell line | Human | Human | Epithelial | Adult | Skin_epidermis | 48 | Dye-based | Dye_inclusion_extrusion | doi:10.1016/j.tiv.2011.12.004
360 | 29 | Uncoated | Uncoated | Uncoated | 29.57 | 68.55 | 1000 | 3.99061 | -33.33 | HaCaT | Healthy | Cell line | Human | Human | Epithelial | Adult | Skin_epidermis | 48 | Dye-based | Dye_inclusion_extrusion | doi:10.1016/j.tiv.2011.12.004
361 | 29 | Uncoated | Uncoated | Uncoated | 29.57 | 68.55 | 0 | 100 | -33.33 | HaCaT | Healthy | Cell line | Human | Human | Epithelial | Adult | Skin_epidermis | 72 | Dye-based | Dye_inclusion_extrusion | doi:10.1016/j.tiv.2011.12.004
362 | 29 | Uncoated | Uncoated | Uncoated | 29.57 | 68.55 | 25 | 55.07784 | -33.33 | HaCaT | Healthy | Cell line | Human | Human | Epithelial | Adult | Skin_epidermis | 72 | Dye-based | Dye_inclusion_extrusion | doi:10.1016/j.tiv.2011.12.004
363 | 29 | Uncoated | Uncoated | Uncoated | 29.57 | 68.55 | 50 | 35.23598 | -33.33 | HaCaT | Healthy | Cell line | Human | Human | Epithelial | Adult | Skin_epidermis | 72 | Dye-based | Dye_inclusion_extrusion | doi:10.1016/j.tiv.2011.12.004
364 | 29 | Uncoated | Uncoated | Uncoated | 29.57 | 68.55 | 100 | 17.0126 | -33.33 | HaCaT | Healthy | Cell line | Human | Human | Epithelial | Adult | Skin_epidermis | 72 | Dye-based | Dye_inclusion_extrusion | doi:10.1016/j.tiv.2011.12.004
365 | 29 | Uncoated | Uncoated | Uncoated | 29.57 | 68.55 | 200 | 8.549543 | -33.33 | HaCaT | Healthy | Cell line | Human | Human | Epithelial | Adult | Skin_epidermis | 72 | Dye-based | Dye_inclusion_extrusion | doi:10.1016/j.tiv.2011.12.004
366 | 29 | Uncoated | Uncoated | Uncoated | 29.57 | 68.55 | 400 | 4.645416 | -33.33 | HaCaT | Healthy | Cell line | Human | Human | Epithelial | Adult | Skin_epidermis | 72 | Dye-based | Dye_inclusion_extrusion | doi:10.1016/j.tiv.2011.12.004
367 | 29 | Uncoated | Uncoated | Uncoated | 29.57 | 68.55 | 600 | 4.645416 | -33.33 | HaCaT | Healthy | Cell line | Human | Human | Epithelial | Adult | Skin_epidermis | 72 | Dye-based | Dye_inclusion_extrusion | doi:10.1016/j.tiv.2011.12.004
368 | 29 | Uncoated | Uncoated | Uncoated | 29.57 | 68.55 | 800 | 3.99061 | -33.33 | HaCaT | Healthy | Cell line | Human | Human | Epithelial | Adult | Skin_epidermis | 72 | Dye-based | Dye_inclusion_extrusion | doi:10.1016/j.tiv.2011.12.004
369 | 29 | Uncoated | Uncoated | Uncoated | 29.57 | 68.55 | 1000 | 3.014579 | -33.33 | HaCaT | Healthy | Cell line | Human | Human | Epithelial | Adult | Skin_epidermis | 72 | Dye-based | Dye_inclusion_extrusion | doi:10.1016/j.tiv.2011.12.004
370 | 29 | Uncoated | Uncoated | Uncoated | 29.57 | 68.55 | 0 | 100 | -33.33 | HeLa | Cancer | Cell line | Human | Human | Epithelial | Adult | Urinary_reproduction_systems | 24 | Dye-based | Dye_inclusion_extrusion | doi:10.1016/j.tiv.2011.12.004
371 | 29 | Uncoated | Uncoated | Uncoated | 29.57 | 68.55 | 25 | 92.37742 | -33.33 | HeLa | Cancer | Cell line | Human | Human | Epithelial | Adult | Urinary_reproduction_systems | 24 | Dye-based | Dye_inclusion_extrusion | doi:10.1016/j.tiv.2011.12.004
372 | 29 | Uncoated | Uncoated | Uncoated | 29.57 | 68.55 | 50 | 57.45866 | -33.33 | HeLa | Cancer | Cell line | Human | Human | Epithelial | Adult | Urinary_reproduction_systems | 24 | Dye-based | Dye_inclusion_extrusion | doi:10.1016/j.tiv.2011.12.004
373 | 29 | Uncoated | Uncoated | Uncoated | 29.57 | 68.55 | 100 | 50.46767 | -33.33 | HeLa | Cancer | Cell line | Human | Human | Epithelial | Adult | Urinary_reproduction_systems | 24 | Dye-based | Dye_inclusion_extrusion | doi:10.1016/j.tiv.2011.12.004
374 | 29 | Uncoated | Uncoated | Uncoated | 29.57 | 68.55 | 200 | 47.9244 | -33.33 | HeLa | Cancer | Cell line | Human | Human | Epithelial | Adult | Urinary_reproduction_systems | 24 | Dye-based | Dye_inclusion_extrusion | doi:10.1016/j.tiv.2011.12.004
375 | 29 | Uncoated | Uncoated | Uncoated | 29.57 | 68.55 | 400 | 39.99325 | -33.33 | HeLa | Cancer | Cell line | Human | Human | Epithelial | Adult | Urinary_reproduction_systems | 24 | Dye-based | Dye_inclusion_extrusion | doi:10.1016/j.tiv.2011.12.004
376 | 29 | Uncoated | Uncoated | Uncoated | 29.57 | 68.55 | 600 | 38.72764 | -33.33 | HeLa | Cancer | Cell line | Human | Human | Epithelial | Adult | Urinary_reproduction_systems | 24 | Dye-based | Dye_inclusion_extrusion | doi:10.1016/j.tiv.2011.12.004
377 | 29 | Uncoated | Uncoated | Uncoated | 29.57 | 68.55 | 800 | 36.49776 | -33.33 | HeLa | Cancer | Cell line | Human | Human | Epithelial | Adult | Urinary_reproduction_systems | 24 | Dye-based | Dye_inclusion_extrusion | doi:10.1016/j.tiv.2011.12.004
378 | 29 | Uncoated | Uncoated | Uncoated | 29.57 | 68.55 | 1000 | 32.0621 | -33.33 | HeLa | Cancer | Cell line | Human | Human | Epithelial | Adult | Urinary_reproduction_systems | 24 | Dye-based | Dye_inclusion_extrusion | doi:10.1016/j.tiv.2011.12.004
379 | 29 | Uncoated | Uncoated | Uncoated | 29.57 | 68.55 | 0 | 100 | -33.33 | HeLa | Cancer | Cell line | Human | Human | Epithelial | Adult | Urinary_reproduction_systems | 48 | Dye-based | Dye_inclusion_extrusion | doi:10.1016/j.tiv.2011.12.004
380 | 29 | Uncoated | Uncoated | Uncoated | 29.57 | 68.55 | 25 | 31.73666 | -33.33 | HeLa | Cancer | Cell line | Human | Human | Epithelial | Adult | Urinary_reproduction_systems | 48 | Dye-based | Dye_inclusion_extrusion | doi:10.1016/j.tiv.2011.12.004
381 | 29 | Uncoated | Uncoated | Uncoated | 29.57 | 68.55 | 50 | 10.78781 | -33.33 | HeLa | Cancer | Cell line | Human | Human | Epithelial | Adult | Urinary_reproduction_systems | 48 | Dye-based | Dye_inclusion_extrusion | doi:10.1016/j.tiv.2011.12.004
382 | 29 | Uncoated | Uncoated | Uncoated | 29.57 | 68.55 | 100 | 2.217829 | -33.33 | HeLa | Cancer | Cell line | Human | Human | Epithelial | Adult | Urinary_reproduction_systems | 48 | Dye-based | Dye_inclusion_extrusion | doi:10.1016/j.tiv.2011.12.004
383 | 29 | Uncoated | Uncoated | Uncoated | 29.57 | 68.55 | 200 | 1.892387 | -33.33 | HeLa | Cancer | Cell line | Human | Human | Epithelial | Adult | Urinary_reproduction_systems | 48 | Dye-based | Dye_inclusion_extrusion | doi:10.1016/j.tiv.2011.12.004
384 | 29 | Uncoated | Uncoated | Uncoated | 29.57 | 68.55 | 400 | 1.265609 | -33.33 | HeLa | Cancer | Cell line | Human | Human | Epithelial | Adult | Urinary_reproduction_systems | 48 | Dye-based | Dye_inclusion_extrusion | doi:10.1016/j.tiv.2011.12.004
385 | 29 | Uncoated | Uncoated | Uncoated | 29.57 | 68.55 | 600 | 0.9401668 | -33.33 | HeLa | Cancer | Cell line | Human | Human | Epithelial | Adult | Urinary_reproduction_systems | 48 | Dye-based | Dye_inclusion_extrusion | doi:10.1016/j.tiv.2011.12.004
386 | 29 | Uncoated | Uncoated | Uncoated | 29.57 | 68.55 | 800 | 0.6147245 | -33.33 | HeLa | Cancer | Cell line | Human | Human | Epithelial | Adult | Urinary_reproduction_systems | 48 | Dye-based | Dye_inclusion_extrusion | doi:10.1016/j.tiv.2011.12.004
387 | 29 | Uncoated | Uncoated | Uncoated | 29.57 | 68.55 | 1000 | 0 | -33.33 | HeLa | Cancer | Cell line | Human | Human | Epithelial | Adult | Urinary_reproduction_systems | 48 | Dye-based | Dye_inclusion_extrusion | doi:10.1016/j.tiv.2011.12.004
388 | 29 | Uncoated | Uncoated | Uncoated | 29.57 | 68.55 | 0 | 100 | -33.33 | HeLa | Cancer | Cell line | Human | Human | Epithelial | Adult | Urinary_reproduction_systems | 72 | Dye-based | Dye_inclusion_extrusion | doi:10.1016/j.tiv.2011.12.004
389 | 29 | Uncoated | Uncoated | Uncoated | 29.57 | 68.55 | 25 | 15.22347 | -33.33 | HeLa | Cancer | Cell line | Human | Human | Epithelial | Adult | Urinary_reproduction_systems | 72 | Dye-based | Dye_inclusion_extrusion | doi:10.1016/j.tiv.2011.12.004
390 | 29 | Uncoated | Uncoated | Uncoated | 29.57 | 68.55 | 50 | 8.24454 | -33.33 | HeLa | Cancer | Cell line | Human | Human | Epithelial | Adult | Urinary_reproduction_systems | 72 | Dye-based | Dye_inclusion_extrusion | doi:10.1016/j.tiv.2011.12.004
391 | 29 | Uncoated | Uncoated | Uncoated | 29.57 | 68.55 | 100 | 2.217829 | -33.33 | HeLa | Cancer | Cell line | Human | Human | Epithelial | Adult | Urinary_reproduction_systems | 72 | Dye-based | Dye_inclusion_extrusion | doi:10.1016/j.tiv.2011.12.004
392 | 29 | Uncoated | Uncoated | Uncoated | 29.57 | 68.55 | 200 | 1.265609 | -33.33 | HeLa | Cancer | Cell line | Human | Human | Epithelial | Adult | Urinary_reproduction_systems | 72 | Dye-based | Dye_inclusion_extrusion | doi:10.1016/j.tiv.2011.12.004
393 | 29 | Uncoated | Uncoated | Uncoated | 29.57 | 68.55 | 400 | 1.265609 | -33.33 | HeLa | Cancer | Cell line | Human | Human | Epithelial | Adult | Urinary_reproduction_systems | 72 | Dye-based | Dye_inclusion_extrusion | doi:10.1016/j.tiv.2011.12.004
394 | 29 | Uncoated | Uncoated | Uncoated | 29.57 | 68.55 | 600 | 0 | -33.33 | HeLa | Cancer | Cell line | Human | Human | Epithelial | Adult | Urinary_reproduction_systems | 72 | Dye-based | Dye_inclusion_extrusion | doi:10.1016/j.tiv.2011.12.004
395 | 29 | Uncoated | Uncoated | Uncoated | 29.57 | 68.55 | 800 | 0 | -33.33 | HeLa | Cancer | Cell line | Human | Human | Epithelial | Adult | Urinary_reproduction_systems | 72 | Dye-based | Dye_inclusion_extrusion | doi:10.1016/j.tiv.2011.12.004
396 | 29 | Uncoated | Uncoated | Uncoated | 29.57 | 68.55 | 1000 | 0 | -33.33 | HeLa | Cancer | Cell line | Human | Human | Epithelial | Adult | Urinary_reproduction_systems | 72 | Dye-based | Dye_inclusion_extrusion | doi:10.1016/j.tiv.2011.12.004
397 | 29 | Uncoated | Uncoated | Uncoated | 29.57 | 68.55 | 0 | 100 | -33.33 | HaCaT | Healthy | Cell line | Human | Human | Epithelial | Adult | Skin_epidermis | 24 | Dye-based | Dye_inclusion_extrusion | doi:10.1016/j.tiv.2011.12.004
398 | 29 | Uncoated | Uncoated | Uncoated | 29.57 | 68.55 | 25 | 111.8637 | -33.33 | HaCaT | Healthy | Cell line | Human | Human | Epithelial | Adult | Skin_epidermis | 24 | Dye-based | Dye_inclusion_extrusion | doi:10.1016/j.tiv.2011.12.004
399 | 29 | Uncoated | Uncoated | Uncoated | 29.57 | 68.55 | 50 | 68.22641 | -33.33 | HaCaT | Healthy | Cell line | Human | Human | Epithelial | Adult | Skin_epidermis | 24 | Dye-based | Dye_inclusion_extrusion | doi:10.1016/j.tiv.2011.12.004
400 | 29 | Uncoated | Uncoated | Uncoated | 29.57 | 68.55 | 100 | 41.68876 | -33.33 | HaCaT | Healthy | Cell line | Human | Human | Epithelial | Adult | Skin_epidermis | 24 | Dye-based | Dye_inclusion_extrusion | doi:10.1016/j.tiv.2011.12.004
401 | 29 | Uncoated | Uncoated | Uncoated | 29.57 | 68.55 | 200 | 38.54719 | -33.33 | HaCaT | Healthy | Cell line | Human | Human | Epithelial | Adult | Skin_epidermis | 24 | Dye-based | Dye_inclusion_extrusion | doi:10.1016/j.tiv.2011.12.004
402 | 29 | Uncoated | Uncoated | Uncoated | 29.57 | 68.55 | 400 | 34.01379 | -33.33 | HaCaT | Healthy | Cell line | Human | Human | Epithelial | Adult | Skin_epidermis | 24 | Dye-based | Dye_inclusion_extrusion | doi:10.1016/j.tiv.2011.12.004
403 | 29 | Uncoated | Uncoated | Uncoated | 29.57 | 68.55 | 600 | 34.70308 | -33.33 | HaCaT | Healthy | Cell line | Human | Human | Epithelial | Adult | Skin_epidermis | 24 | Dye-based | Dye_inclusion_extrusion | doi:10.1016/j.tiv.2011.12.004
404 | 29 | Uncoated | Uncoated | Uncoated | 29.57 | 68.55 | 800 | 35.40562 | -33.33 | HaCaT | Healthy | Cell line | Human | Human | Epithelial | Adult | Skin_epidermis | 24 | Dye-based | Dye_inclusion_extrusion | doi:10.1016/j.tiv.2011.12.004
405 | 29 | Uncoated | Uncoated | Uncoated | 29.57 | 68.55 | 1000 | 34.70308 | -33.33 | HaCaT | Healthy | Cell line | Human | Human | Epithelial | Adult | Skin_epidermis | 24 | Dye-based | Dye_inclusion_extrusion | doi:10.1016/j.tiv.2011.12.004
406 | 29 | Uncoated | Uncoated | Uncoated | 29.57 | 68.55 | 0 | 100 | -33.33 | HaCaT | Healthy | Cell line | Human | Human | Epithelial | Adult | Skin_epidermis | 48 | Dye-based | Dye_inclusion_extrusion | doi:10.1016/j.tiv.2011.12.004
407 | 29 | Uncoated | Uncoated | Uncoated | 29.57 | 68.55 | 25 | 104.5334 | -33.33 | HaCaT | Healthy | Cell line | Human | Human | Epithelial | Adult | Skin_epidermis | 48 | Dye-based | Dye_inclusion_extrusion | doi:10.1016/j.tiv.2011.12.004
408 | 29 | Uncoated | Uncoated | Uncoated | 29.57 | 68.55 | 50 | 65.42948 | -33.33 | HaCaT | Healthy | Cell line | Human | Human | Epithelial | Adult | Skin_epidermis | 48 | Dye-based | Dye_inclusion_extrusion | doi:10.1016/j.tiv.2011.12.004
409 | 29 | Uncoated | Uncoated | Uncoated | 29.57 | 68.55 | 100 | 39.24973 | -33.33 | HaCaT | Healthy | Cell line | Human | Human | Epithelial | Adult | Skin_epidermis | 48 | Dye-based | Dye_inclusion_extrusion | doi:10.1016/j.tiv.2011.12.004
410 | 29 | Uncoated | Uncoated | Uncoated | 29.57 | 68.55 | 200 | 28.41994 | -33.33 | HaCaT | Healthy | Cell line | Human | Human | Epithelial | Adult | Skin_epidermis | 48 | Dye-based | Dye_inclusion_extrusion | doi:10.1016/j.tiv.2011.12.004
411 | 29 | Uncoated | Uncoated | Uncoated | 29.57 | 68.55 | 400 | 23.87328 | -33.33 | HaCaT | Healthy | Cell line | Human | Human | Epithelial | Adult | Skin_epidermis | 48 | Dye-based | Dye_inclusion_extrusion | doi:10.1016/j.tiv.2011.12.004
412 | 29 | Uncoated | Uncoated | Uncoated | 29.57 | 68.55 | 600 | 24.23118 | -33.33 | HaCaT | Healthy | Cell line | Human | Human | Epithelial | Adult | Skin_epidermis | 48 | Dye-based | Dye_inclusion_extrusion | doi:10.1016/j.tiv.2011.12.004
413 | 29 | Uncoated | Uncoated | Uncoated | 29.57 | 68.55 | 800 | 21.43425 | -33.33 | HaCaT | Healthy | Cell line | Human | Human | Epithelial | Adult | Skin_epidermis | 48 | Dye-based | Dye_inclusion_extrusion | doi:10.1016/j.tiv.2011.12.004
414 | 29 | Uncoated | Uncoated | Uncoated | 29.57 | 68.55 | 1000 | 22.83934 | -33.33 | HaCaT | Healthy | Cell line | Human | Human | Epithelial | Adult | Skin_epidermis | 48 | Dye-based | Dye_inclusion_extrusion | doi:10.1016/j.tiv.2011.12.004
415 | 29 | Uncoated | Uncoated | Uncoated | 29.57 | 68.55 | 0 | 100 | -33.33 | HaCaT | Healthy | Cell line | Human | Human | Epithelial | Adult | Skin_epidermis | 72 | Dye-based | Dye_inclusion_extrusion | doi:10.1016/j.tiv.2011.12.004
416 | 29 | Uncoated | Uncoated | Uncoated | 29.57 | 68.55 | 25 | 91.96713 | -33.33 | HaCaT | Healthy | Cell line | Human | Human | Epithelial | Adult | Skin_epidermis | 72 | Dye-based | Dye_inclusion_extrusion | doi:10.1016/j.tiv.2011.12.004
417 | 29 | Uncoated | Uncoated | Uncoated | 29.57 | 68.55 | 50 | 46.58006 | -33.33 | HaCaT | Healthy | Cell line | Human | Human | Epithelial | Adult | Skin_epidermis | 72 | Dye-based | Dye_inclusion_extrusion | doi:10.1016/j.tiv.2011.12.004
418 | 29 | Uncoated | Uncoated | Uncoated | 29.57 | 68.55 | 100 | 25.27837 | -33.33 | HaCaT | Healthy | Cell line | Human | Human | Epithelial | Adult | Skin_epidermis | 72 | Dye-based | Dye_inclusion_extrusion | doi:10.1016/j.tiv.2011.12.004
419 | 29 | Uncoated | Uncoated | Uncoated | 29.57 | 68.55 | 200 | 20.38706 | -33.33 | HaCaT | Healthy | Cell line | Human | Human | Epithelial | Adult | Skin_epidermis | 72 | Dye-based | Dye_inclusion_extrusion | doi:10.1016/j.tiv.2011.12.004
420 | 29 | Uncoated | Uncoated | Uncoated | 29.57 | 68.55 | 400 | 18.99523 | -33.33 | HaCaT | Healthy | Cell line | Human | Human | Epithelial | Adult | Skin_epidermis | 72 | Dye-based | Dye_inclusion_extrusion | doi:10.1016/j.tiv.2011.12.004
421 | 29 | Uncoated | Uncoated | Uncoated | 29.57 | 68.55 | 600 | 20.38706 | -33.33 | HaCaT | Healthy | Cell line | Human | Human | Epithelial | Adult | Skin_epidermis | 72 | Dye-based | Dye_inclusion_extrusion | doi:10.1016/j.tiv.2011.12.004
422 | 29 | Uncoated | Uncoated | Uncoated | 29.57 | 68.55 | 800 | 21.43425 | -33.33 | HaCaT | Healthy | Cell line | Human | Human | Epithelial | Adult | Skin_epidermis | 72 | Dye-based | Dye_inclusion_extrusion | doi:10.1016/j.tiv.2011.12.004
423 | 29 | Uncoated | Uncoated | Uncoated | 29.57 | 68.55 | 1000 | 22.83934 | -33.33 | HaCaT | Healthy | Cell line | Human | Human | Epithelial | Adult | Skin_epidermis | 72 | Dye-based | Dye_inclusion_extrusion | doi:10.1016/j.tiv.2011.12.004
424 | 29 | Uncoated | Uncoated | Uncoated | 29.57 | 68.55 | 0 | 100 | -33.33 | HeLa | Cancer | Cell line | Human | Human | Epithelial | Adult | Urinary_reproduction_systems | 24 | Dye-based | Dye_inclusion_extrusion | doi:10.1016/j.tiv.2011.12.004
425 | 29 | Uncoated | Uncoated | Uncoated | 29.57 | 68.55 | 25 | 85.99168 | -33.33 | HeLa | Cancer | Cell line | Human | Human | Epithelial | Adult | Urinary_reproduction_systems | 24 | Dye-based | Dye_inclusion_extrusion | doi:10.1016/j.tiv.2011.12.004
426 | 29 | Uncoated | Uncoated | Uncoated | 29.57 | 68.55 | 50 | 71.37078 | -33.33 | HeLa | Cancer | Cell line | Human | Human | Epithelial | Adult | Urinary_reproduction_systems | 24 | Dye-based | Dye_inclusion_extrusion | doi:10.1016/j.tiv.2011.12.004
427 | 29 | Uncoated | Uncoated | Uncoated | 29.57 | 68.55 | 100 | 67.11743 | -33.33 | HeLa | Cancer | Cell line | Human | Human | Epithelial | Adult | Urinary_reproduction_systems | 24 | Dye-based | Dye_inclusion_extrusion | doi:10.1016/j.tiv.2011.12.004
428 | 29 | Uncoated | Uncoated | Uncoated | 29.57 | 68.55 | 200 | 66.19279 | -33.33 | HeLa | Cancer | Cell line | Human | Human | Epithelial | Adult | Urinary_reproduction_systems | 24 | Dye-based | Dye_inclusion_extrusion | doi:10.1016/j.tiv.2011.12.004
429 | 29 | Uncoated | Uncoated | Uncoated | 29.57 | 68.55 | 400 | 61.02635 | -33.33 | HeLa | Cancer | Cell line | Human | Human | Epithelial | Adult | Urinary_reproduction_systems | 24 | Dye-based | Dye_inclusion_extrusion | doi:10.1016/j.tiv.2011.12.004
430 | 29 | Uncoated | Uncoated | Uncoated | 29.57 | 68.55 | 600 | 53.10911 | -33.33 | HeLa | Cancer | Cell line | Human | Human | Epithelial | Adult | Urinary_reproduction_systems | 24 | Dye-based | Dye_inclusion_extrusion | doi:10.1016/j.tiv.2011.12.004
431 | 29 | Uncoated | Uncoated | Uncoated | 29.57 | 68.55 | 800 | 49.75728 | -33.33 | HeLa | Cancer | Cell line | Human | Human | Epithelial | Adult | Urinary_reproduction_systems | 24 | Dye-based | Dye_inclusion_extrusion | doi:10.1016/j.tiv.2011.12.004
432 | 29 | Uncoated | Uncoated | Uncoated | 29.57 | 68.55 | 1000 | 43.3657 | -33.33 | HeLa | Cancer | Cell line | Human | Human | Epithelial | Adult | Urinary_reproduction_systems | 24 | Dye-based | Dye_inclusion_extrusion | doi:10.1016/j.tiv.2011.12.004
433 | 29 | Uncoated | Uncoated | Uncoated | 29.57 | 68.55 | 0 | 100 | -33.33 | HeLa | Cancer | Cell line | Human | Human | Epithelial | Adult | Urinary_reproduction_systems | 48 | Dye-based | Dye_inclusion_extrusion | doi:10.1016/j.tiv.2011.12.004
434 | 29 | Uncoated | Uncoated | Uncoated | 29.57 | 68.55 | 25 | 48.54369 | -33.33 | HeLa | Cancer | Cell line | Human | Human | Epithelial | Adult | Urinary_reproduction_systems | 48 | Dye-based | Dye_inclusion_extrusion | doi:10.1016/j.tiv.2011.12.004
435 | 29 | Uncoated | Uncoated | Uncoated | 29.57 | 68.55 | 50 | 45.50393 | -33.33 | HeLa | Cancer | Cell line | Human | Human | Epithelial | Adult | Urinary_reproduction_systems | 48 | Dye-based | Dye_inclusion_extrusion | doi:10.1016/j.tiv.2011.12.004
436 | 29 | Uncoated | Uncoated | Uncoated | 29.57 | 68.55 | 100 | 33.62228 | -33.33 | HeLa | Cancer | Cell line | Human | Human | Epithelial | Adult | Urinary_reproduction_systems | 48 | Dye-based | Dye_inclusion_extrusion | doi:10.1016/j.tiv.2011.12.004
437 | 29 | Uncoated | Uncoated | Uncoated | 29.57 | 68.55 | 200 | 30.58252 | -33.33 | HeLa | Cancer | Cell line | Human | Human | Epithelial | Adult | Urinary_reproduction_systems | 48 | Dye-based | Dye_inclusion_extrusion | doi:10.1016/j.tiv.2011.12.004
438 | 29 | Uncoated | Uncoated | Uncoated | 29.57 | 68.55 | 400 | 29.05687 | -33.33 | HeLa | Cancer | Cell line | Human | Human | Epithelial | Adult | Urinary_reproduction_systems | 48 | Dye-based | Dye_inclusion_extrusion | doi:10.1016/j.tiv.2011.12.004
439 | 29 | Uncoated | Uncoated | Uncoated | 29.57 | 68.55 | 600 | 26.31761 | -33.33 | HeLa | Cancer | Cell line | Human | Human | Epithelial | Adult | Urinary_reproduction_systems | 48 | Dye-based | Dye_inclusion_extrusion | doi:10.1016/j.tiv.2011.12.004
440 | 29 | Uncoated | Uncoated | Uncoated | 29.57 | 68.55 | 800 | 27.53121 | -33.33 | HeLa | Cancer | Cell line | Human | Human | Epithelial | Adult | Urinary_reproduction_systems | 48 | Dye-based | Dye_inclusion_extrusion | doi:10.1016/j.tiv.2011.12.004
441 | 29 | Uncoated | Uncoated | Uncoated | 29.57 | 68.55 | 1000 | 22.36477 | -33.33 | HeLa | Cancer | Cell line | Human | Human | Epithelial | Adult | Urinary_reproduction_systems | 48 | Dye-based | Dye_inclusion_extrusion | doi:10.1016/j.tiv.2011.12.004
442 | 29 | Uncoated | Uncoated | Uncoated | 29.57 | 68.55 | 0 | 100 | -33.33 | HeLa | Cancer | Cell line | Human | Human | Epithelial | Adult | Urinary_reproduction_systems | 72 | Dye-based | Dye_inclusion_extrusion | doi:10.1016/j.tiv.2011.12.004
443 | 29 | Uncoated | Uncoated | Uncoated | 29.57 | 68.55 | 25 | 45.19186 | -33.33 | HeLa | Cancer | Cell line | Human | Human | Epithelial | Adult | Urinary_reproduction_systems | 72 | Dye-based | Dye_inclusion_extrusion | doi:10.1016/j.tiv.2011.12.004
444 | 29 | Uncoated | Uncoated | Uncoated | 29.57 | 68.55 | 50 | 40.31438 | -33.33 | HeLa | Cancer | Cell line | Human | Human | Epithelial | Adult | Urinary_reproduction_systems | 72 | Dye-based | Dye_inclusion_extrusion | doi:10.1016/j.tiv.2011.12.004
445 | 29 | Uncoated | Uncoated | Uncoated | 29.57 | 68.55 | 100 | 30.58252 | -33.33 | HeLa | Cancer | Cell line | Human | Human | Epithelial | Adult | Urinary_reproduction_systems | 72 | Dye-based | Dye_inclusion_extrusion | doi:10.1016/j.tiv.2011.12.004
446 | 29 | Uncoated | Uncoated | Uncoated | 29.57 | 68.55 | 200 | 28.14378 | -33.33 | HeLa | Cancer | Cell line | Human | Human | Epithelial | Adult | Urinary_reproduction_systems | 72 | Dye-based | Dye_inclusion_extrusion | doi:10.1016/j.tiv.2011.12.004
447 | 29 | Uncoated | Uncoated | Uncoated | 29.57 | 68.55 | 400 | 27.53121 | -33.33 | HeLa | Cancer | Cell line | Human | Human | Epithelial | Adult | Urinary_reproduction_systems | 72 | Dye-based | Dye_inclusion_extrusion | doi:10.1016/j.tiv.2011.12.004
448 | 29 | Uncoated | Uncoated | Uncoated | 29.57 | 68.55 | 600 | 25.41609 | -33.33 | HeLa | Cancer | Cell line | Human | Human | Epithelial | Adult | Urinary_reproduction_systems | 72 | Dye-based | Dye_inclusion_extrusion | doi:10.1016/j.tiv.2011.12.004
449 | 29 | Uncoated | Uncoated | Uncoated | 29.57 | 68.55 | 800 | 25.41609 | -33.33 | HeLa | Cancer | Cell line | Human | Human | Epithelial | Adult | Urinary_reproduction_systems | 72 | Dye-based | Dye_inclusion_extrusion | doi:10.1016/j.tiv.2011.12.004
450 | 29 | Uncoated | Uncoated | Uncoated | 29.57 | 68.55 | 1000 | 20.22654 | -33.33 | HeLa | Cancer | Cell line | Human | Human | Epithelial | Adult | Urinary_reproduction_systems | 72 | Dye-based | Dye_inclusion_extrusion | doi:10.1016/j.tiv.2011.12.004
451 | 29 | Uncoated | Uncoated | Uncoated | 29.57 | 68.55 | 0 | 100 | -33.33 | HaCaT | Healthy | Cell line | Human | Human | Epithelial | Adult | Skin_epidermis | 24 | Dye-based | Dye_inclusion_extrusion | doi:10.1016/j.tiv.2011.12.004
452 | 29 | Uncoated | Uncoated | Uncoated | 29.57 | 68.55 | 25 | 91.33186 | -33.33 | HaCaT | Healthy | Cell line | Human | Human | Epithelial | Adult | Skin_epidermis | 24 | Dye-based | Dye_inclusion_extrusion | doi:10.1016/j.tiv.2011.12.004
453 | 29 | Uncoated | Uncoated | Uncoated | 29.57 | 68.55 | 50 | 78.39291 | -33.33 | HaCaT | Healthy | Cell line | Human | Human | Epithelial | Adult | Skin_epidermis | 24 | Dye-based | Dye_inclusion_extrusion | doi:10.1016/j.tiv.2011.12.004
454 | 29 | Uncoated | Uncoated | Uncoated | 29.57 | 68.55 | 100 | 59.30613 | -33.33 | HaCaT | Healthy | Cell line | Human | Human | Epithelial | Adult | Skin_epidermis | 24 | Dye-based | Dye_inclusion_extrusion | doi:10.1016/j.tiv.2011.12.004
455 | 29 | Uncoated | Uncoated | Uncoated | 29.57 | 68.55 | 200 | 53.08447 | -33.33 | HaCaT | Healthy | Cell line | Human | Human | Epithelial | Adult | Skin_epidermis | 24 | Dye-based | Dye_inclusion_extrusion | doi:10.1016/j.tiv.2011.12.004
456 | 29 | Uncoated | Uncoated | Uncoated | 29.57 | 68.55 | 400 | 30.51777 | -33.33 | HaCaT | Healthy | Cell line | Human | Human | Epithelial | Adult | Skin_epidermis | 24 | Dye-based | Dye_inclusion_extrusion | doi:10.1016/j.tiv.2011.12.004
457 | 29 | Uncoated | Uncoated | Uncoated | 29.57 | 68.55 | 600 | 21.43836 | -33.33 | HaCaT | Healthy | Cell line | Human | Human | Epithelial | Adult | Skin_epidermis | 24 | Dye-based | Dye_inclusion_extrusion | doi:10.1016/j.tiv.2011.12.004
458 | 29 | Uncoated | Uncoated | Uncoated | 29.57 | 68.55 | 800 | 18.6228 | -33.33 | HaCaT | Healthy | Cell line | Human | Human | Epithelial | Adult | Skin_epidermis | 24 | Dye-based | Dye_inclusion_extrusion | doi:10.1016/j.tiv.2011.12.004
459 | 29 | Uncoated | Uncoated | Uncoated | 29.57 | 68.55 | 1000 | 12.67531 | -33.33 | HaCaT | Healthy | Cell line | Human | Human | Epithelial | Adult | Skin_epidermis | 24 | Dye-based | Dye_inclusion_extrusion | doi:10.1016/j.tiv.2011.12.004
460 | 29 | Uncoated | Uncoated | Uncoated | 29.57 | 68.55 | 0 | 100 | -33.33 | HaCaT | Healthy | Cell line | Human | Human | Epithelial | Adult | Skin_epidermis | 48 | Dye-based | Dye_inclusion_extrusion | doi:10.1016/j.tiv.2011.12.004
461 | 29 | Uncoated | Uncoated | Uncoated | 29.57 | 68.55 | 25 | 89.03301 | -33.33 | HaCaT | Healthy | Cell line | Human | Human | Epithelial | Adult | Skin_epidermis | 48 | Dye-based | Dye_inclusion_extrusion | doi:10.1016/j.tiv.2011.12.004
462 | 29 | Uncoated | Uncoated | Uncoated | 29.57 | 68.55 | 50 | 71.19055 | -33.33 | HaCaT | Healthy | Cell line | Human | Human | Epithelial | Adult | Skin_epidermis | 48 | Dye-based | Dye_inclusion_extrusion | doi:10.1016/j.tiv.2011.12.004
463 | 29 | Uncoated | Uncoated | Uncoated | 29.57 | 68.55 | 100 | 53.66445 | -33.33 | HaCaT | Healthy | Cell line | Human | Human | Epithelial | Adult | Skin_epidermis | 48 | Dye-based | Dye_inclusion_extrusion | doi:10.1016/j.tiv.2011.12.004
464 | 29 | Uncoated | Uncoated | Uncoated | 29.57 | 68.55 | 200 | 47.10535 | -33.33 | HaCaT | Healthy | Cell line | Human | Human | Epithelial | Adult | Skin_epidermis | 48 | Dye-based | Dye_inclusion_extrusion | doi:10.1016/j.tiv.2011.12.004
465 | 29 | Uncoated | Uncoated | Uncoated | 29.57 | 68.55 | 400 | 25.50881 | -33.33 | HaCaT | Healthy | Cell line | Human | Human | Epithelial | Adult | Skin_epidermis | 48 | Dye-based | Dye_inclusion_extrusion | doi:10.1016/j.tiv.2011.12.004
466 | 29 | Uncoated | Uncoated | Uncoated | 29.57 | 68.55 | 600 | 17.68428 | -33.33 | HaCaT | Healthy | Cell line | Human | Human | Epithelial | Adult | Skin_epidermis | 48 | Dye-based | Dye_inclusion_extrusion | doi:10.1016/j.tiv.2011.12.004
467 | 29 | Uncoated | Uncoated | Uncoated | 29.57 | 68.55 | 800 | 15.49088 | -33.33 | HaCaT | Healthy | Cell line | Human | Human | Epithelial | Adult | Skin_epidermis | 48 | Dye-based | Dye_inclusion_extrusion | doi:10.1016/j.tiv.2011.12.004
468 | 29 | Uncoated | Uncoated | Uncoated | 29.57 | 68.55 | 1000 | 9.859749 | -33.33 | HaCaT | Healthy | Cell line | Human | Human | Epithelial | Adult | Skin_epidermis | 48 | Dye-based | Dye_inclusion_extrusion | doi:10.1016/j.tiv.2011.12.004
469 | 29 | Uncoated | Uncoated | Uncoated | 29.57 | 68.55 | 0 | 100 | -33.33 | HaCaT | Healthy | Cell line | Human | Human | Epithelial | Adult | Skin_epidermis | 72 | Dye-based | Dye_inclusion_extrusion | doi:10.1016/j.tiv.2011.12.004
470 | 29 | Uncoated | Uncoated | Uncoated | 29.57 | 68.55 | 25 | 86.85015 | -33.33 | HaCaT | Healthy | Cell line | Human | Human | Epithelial | Adult | Skin_epidermis | 72 | Dye-based | Dye_inclusion_extrusion | doi:10.1016/j.tiv.2011.12.004
471 | 29 | Uncoated | Uncoated | Uncoated | 29.57 | 68.55 | 50 | 69.94622 | -33.33 | HaCaT | Healthy | Cell line | Human | Human | Epithelial | Adult | Skin_epidermis | 72 | Dye-based | Dye_inclusion_extrusion | doi:10.1016/j.tiv.2011.12.004
472 | 29 | Uncoated | Uncoated | Uncoated | 29.57 | 68.55 | 100 | 51.4816 | -33.33 | HaCaT | Healthy | Cell line | Human | Human | Epithelial | Adult | Skin_epidermis | 72 | Dye-based | Dye_inclusion_extrusion | doi:10.1016/j.tiv.2011.12.004
473 | 29 | Uncoated | Uncoated | Uncoated | 29.57 | 68.55 | 200 | 33.9555 | -33.33 | HaCaT | Healthy | Cell line | Human | Human | Epithelial | Adult | Skin_epidermis | 72 | Dye-based | Dye_inclusion_extrusion | doi:10.1016/j.tiv.2011.12.004
474 | 29 | Uncoated | Uncoated | Uncoated | 29.57 | 68.55 | 400 | 12.98112 | -33.33 | HaCaT | Healthy | Cell line | Human | Human | Epithelial | Adult | Skin_epidermis | 72 | Dye-based | Dye_inclusion_extrusion | doi:10.1016/j.tiv.2011.12.004
475 | 29 | Uncoated | Uncoated | Uncoated | 29.57 | 68.55 | 600 | 11.43098 | -33.33 | HaCaT | Healthy | Cell line | Human | Human | Epithelial | Adult | Skin_epidermis | 72 | Dye-based | Dye_inclusion_extrusion | doi:10.1016/j.tiv.2011.12.004
476 | 29 | Uncoated | Uncoated | Uncoated | 29.57 | 68.55 | 800 | 10.79827 | -33.33 | HaCaT | Healthy | Cell line | Human | Human | Epithelial | Adult | Skin_epidermis | 72 | Dye-based | Dye_inclusion_extrusion | doi:10.1016/j.tiv.2011.12.004
477 | 29 | Uncoated | Uncoated | Uncoated | 29.57 | 68.55 | 1000 | 5.167141 | -33.33 | HaCaT | Healthy | Cell line | Human | Human | Epithelial | Adult | Skin_epidermis | 72 | Dye-based | Dye_inclusion_extrusion | doi:10.1016/j.tiv.2011.12.004
478 | 29 | Uncoated | Uncoated | Uncoated | 29.57 | 68.55 | 0 | 100 | -33.33 | HeLa | Cancer | Cell line | Human | Human | Epithelial | Adult | Urinary_reproduction_systems | 24 | Dye-based | Dye_inclusion_extrusion | doi:10.1016/j.tiv.2011.12.004
479 | 29 | Uncoated | Uncoated | Uncoated | 29.57 | 68.55 | 25 | 83.84239 | -33.33 | HeLa | Cancer | Cell line | Human | Human | Epithelial | Adult | Urinary_reproduction_systems | 24 | Dye-based | Dye_inclusion_extrusion | doi:10.1016/j.tiv.2011.12.004
480 | 29 | Uncoated | Uncoated | Uncoated | 29.57 | 68.55 | 50 | 73.97804 | -33.33 | HeLa | Cancer | Cell line | Human | Human | Epithelial | Adult | Urinary_reproduction_systems | 24 | Dye-based | Dye_inclusion_extrusion | doi:10.1016/j.tiv.2011.12.004
481 | 29 | Uncoated | Uncoated | Uncoated | 29.57 | 68.55 | 100 | 68.77365 | -33.33 | HeLa | Cancer | Cell line | Human | Human | Epithelial | Adult | Urinary_reproduction_systems | 24 | Dye-based | Dye_inclusion_extrusion | doi:10.1016/j.tiv.2011.12.004
482 | 29 | Uncoated | Uncoated | Uncoated | 29.57 | 68.55 | 200 | 66.30986 | -33.33 | HeLa | Cancer | Cell line | Human | Human | Epithelial | Adult | Urinary_reproduction_systems | 24 | Dye-based | Dye_inclusion_extrusion | doi:10.1016/j.tiv.2011.12.004
483 | 29 | Uncoated | Uncoated | Uncoated | 29.57 | 68.55 | 400 | 30.98644 | -33.33 | HeLa | Cancer | Cell line | Human | Human | Epithelial | Adult | Urinary_reproduction_systems | 24 | Dye-based | Dye_inclusion_extrusion | doi:10.1016/j.tiv.2011.12.004
484 | 29 | Uncoated | Uncoated | Uncoated | 29.57 | 68.55 | 600 | 29.34391 | -33.33 | HeLa | Cancer | Cell line | Human | Human | Epithelial | Adult | Urinary_reproduction_systems | 24 | Dye-based | Dye_inclusion_extrusion | doi:10.1016/j.tiv.2011.12.004
485 | 29 | Uncoated | Uncoated | Uncoated | 29.57 | 68.55 | 800 | 26.59408 | -33.33 | HeLa | Cancer | Cell line | Human | Human | Epithelial | Adult | Urinary_reproduction_systems | 24 | Dye-based | Dye_inclusion_extrusion | doi:10.1016/j.tiv.2011.12.004
486 | 29 | Uncoated | Uncoated | Uncoated | 29.57 | 68.55 | 1000 | 21.94334 | -33.33 | HeLa | Cancer | Cell line | Human | Human | Epithelial | Adult | Urinary_reproduction_systems | 24 | Dye-based | Dye_inclusion_extrusion | doi:10.1016/j.tiv.2011.12.004
487 | 29 | Uncoated | Uncoated | Uncoated | 29.57 | 68.55 | 0 | 100 | -33.33 | HeLa | Cancer | Cell line | Human | Human | Epithelial | Adult | Urinary_reproduction_systems | 48 | Dye-based | Dye_inclusion_extrusion | doi:10.1016/j.tiv.2011.12.004
488 | 29 | Uncoated | Uncoated | Uncoated | 29.57 | 68.55 | 25 | 27.50761 | -33.33 | HeLa | Cancer | Cell line | Human | Human | Epithelial | Adult | Urinary_reproduction_systems | 48 | Dye-based | Dye_inclusion_extrusion | doi:10.1016/j.tiv.2011.12.004
489 | 29 | Uncoated | Uncoated | Uncoated | 29.57 | 68.55 | 50 | 23.85346 | -33.33 | HeLa | Cancer | Cell line | Human | Human | Epithelial | Adult | Urinary_reproduction_systems | 48 | Dye-based | Dye_inclusion_extrusion | doi:10.1016/j.tiv.2011.12.004
490 | 29 | Uncoated | Uncoated | Uncoated | 29.57 | 68.55 | 100 | 22.22017 | -33.33 | HeLa | Cancer | Cell line | Human | Human | Epithelial | Adult | Urinary_reproduction_systems | 48 | Dye-based | Dye_inclusion_extrusion | doi:10.1016/j.tiv.2011.12.004
491 | 29 | Uncoated | Uncoated | Uncoated | 29.57 | 68.55 | 200 | 22.77383 | -33.33 | HeLa | Cancer | Cell line | Human | Human | Epithelial | Adult | Urinary_reproduction_systems | 48 | Dye-based | Dye_inclusion_extrusion | doi:10.1016/j.tiv.2011.12.004
492 | 29 | Uncoated | Uncoated | Uncoated | 29.57 | 68.55 | 400 | 22.22017 | -33.33 | HeLa | Cancer | Cell line | Human | Human | Epithelial | Adult | Urinary_reproduction_systems | 48 | Dye-based | Dye_inclusion_extrusion | doi:10.1016/j.tiv.2011.12.004
493 | 29 | Uncoated | Uncoated | Uncoated | 29.57 | 68.55 | 600 | 22.7646 | -33.33 | HeLa | Cancer | Cell line | Human | Human | Epithelial | Adult | Urinary_reproduction_systems | 48 | Dye-based | Dye_inclusion_extrusion | doi:10.1016/j.tiv.2011.12.004
494 | 29 | Uncoated | Uncoated | Uncoated | 29.57 | 68.55 | 800 | 21.12208 | -33.33 | HeLa | Cancer | Cell line | Human | Human | Epithelial | Adult | Urinary_reproduction_systems | 48 | Dye-based | Dye_inclusion_extrusion | doi:10.1016/j.tiv.2011.12.004
495 | 29 | Uncoated | Uncoated | Uncoated | 29.57 | 68.55 | 1000 | 19.21196 | -33.33 | HeLa | Cancer | Cell line | Human | Human | Epithelial | Adult | Urinary_reproduction_systems | 48 | Dye-based | Dye_inclusion_extrusion | doi:10.1016/j.tiv.2011.12.004
496 | 29 | Uncoated | Uncoated | Uncoated | 29.57 | 68.55 | 0 | 100 | -33.33 | HeLa | Cancer | Cell line | Human | Human | Epithelial | Adult | Urinary_reproduction_systems | 72 | Dye-based | Dye_inclusion_extrusion | doi:10.1016/j.tiv.2011.12.004
497 | 29 | Uncoated | Uncoated | Uncoated | 29.57 | 68.55 | 25 | 27.969 | -33.33 | HeLa | Cancer | Cell line | Human | Human | Epithelial | Adult | Urinary_reproduction_systems | 72 | Dye-based | Dye_inclusion_extrusion | doi:10.1016/j.tiv.2011.12.004
498 | 29 | Uncoated | Uncoated | Uncoated | 29.57 | 68.55 | 50 | 21.94334 | -33.33 | HeLa | Cancer | Cell line | Human | Human | Epithelial | Adult | Urinary_reproduction_systems | 72 | Dye-based | Dye_inclusion_extrusion | doi:10.1016/j.tiv.2011.12.004
499 | 29 | Uncoated | Uncoated | Uncoated | 29.57 | 68.55 | 100 | 21.12208 | -33.33 | HeLa | Cancer | Cell line | Human | Human | Epithelial | Adult | Urinary_reproduction_systems | 72 | Dye-based | Dye_inclusion_extrusion | doi:10.1016/j.tiv.2011.12.004
500 | 29 | Uncoated | Uncoated | Uncoated | 29.57 | 68.55 | 200 | 17.83704 | -33.33 | HeLa | Cancer | Cell line | Human | Human | Epithelial | Adult | Urinary_reproduction_systems | 72 | Dye-based | Dye_inclusion_extrusion | doi:10.1016/j.tiv.2011.12.004
501 | 29 | Uncoated | Uncoated | Uncoated | 29.57 | 68.55 | 400 | 15.91769 | -33.33 | HeLa | Cancer | Cell line | Human | Human | Epithelial | Adult | Urinary_reproduction_systems | 72 | Dye-based | Dye_inclusion_extrusion | doi:10.1016/j.tiv.2011.12.004
502 | 29 | Uncoated | Uncoated | Uncoated | 29.57 | 68.55 | 600 | 14.27517 | -33.33 | HeLa | Cancer | Cell line | Human | Human | Epithelial | Adult | Urinary_reproduction_systems | 72 | Dye-based | Dye_inclusion_extrusion | doi:10.1016/j.tiv.2011.12.004
503 | 29 | Uncoated | Uncoated | Uncoated | 29.57 | 68.55 | 800 | 13.18631 | -33.33 | HeLa | Cancer | Cell line | Human | Human | Epithelial | Adult | Urinary_reproduction_systems | 72 | Dye-based | Dye_inclusion_extrusion | doi:10.1016/j.tiv.2011.12.004
504 | 29 | Uncoated | Uncoated | Uncoated | 29.57 | 68.55 | 1000 | 11.26696 | -33.33 | HeLa | Cancer | Cell line | Human | Human | Epithelial | Adult | Urinary_reproduction_systems | 72 | Dye-based | Dye_inclusion_extrusion | doi:10.1016/j.tiv.2011.12.004
505 | 29 | Uncoated | Uncoated | Uncoated | 29.57 | 68.55 | 0 | 100 | -33.33 | HaCaT | Healthy | Cell line | Human | Human | Epithelial | Adult | Skin_epidermis | 24 | MTT | Tetrazolium_salt | doi:10.1016/j.tiv.2011.12.004
506 | 29 | Uncoated | Uncoated | Uncoated | 29.57 | 68.55 | 25 | 70.1284 | -33.33 | HaCaT | Healthy | Cell line | Human | Human | Epithelial | Adult | Skin_epidermis | 24 | MTT | Tetrazolium_salt | doi:10.1016/j.tiv.2011.12.004
507 | 29 | Uncoated | Uncoated | Uncoated | 29.57 | 68.55 | 50 | 60.3698 | -33.33 | HaCaT | Healthy | Cell line | Human | Human | Epithelial | Adult | Skin_epidermis | 24 | MTT | Tetrazolium_salt | doi:10.1016/j.tiv.2011.12.004
508 | 29 | Uncoated | Uncoated | Uncoated | 29.57 | 68.55 | 100 | 18.91115 | -33.33 | HaCaT | Healthy | Cell line | Human | Human | Epithelial | Adult | Skin_epidermis | 24 | MTT | Tetrazolium_salt | doi:10.1016/j.tiv.2011.12.004
509 | 29 | Uncoated | Uncoated | Uncoated | 29.57 | 68.55 | 200 | 12.20339 | -33.33 | HaCaT | Healthy | Cell line | Human | Human | Epithelial | Adult | Skin_epidermis | 24 | MTT | Tetrazolium_salt | doi:10.1016/j.tiv.2011.12.004
510 | 29 | Uncoated | Uncoated | Uncoated | 29.57 | 68.55 | 400 | 6.718028 | -33.33 | HaCaT | Healthy | Cell line | Human | Human | Epithelial | Adult | Skin_epidermis | 24 | MTT | Tetrazolium_salt | doi:10.1016/j.tiv.2011.12.004
511 | 29 | Uncoated | Uncoated | Uncoated | 29.57 | 68.55 | 600 | 8.546482 | -33.33 | HaCaT | Healthy | Cell line | Human | Human | Epithelial | Adult | Skin_epidermis | 24 | MTT | Tetrazolium_salt | doi:10.1016/j.tiv.2011.12.004
512 | 29 | Uncoated | Uncoated | Uncoated | 29.57 | 68.55 | 800 | 11.28916 | -33.33 | HaCaT | Healthy | Cell line | Human | Human | Epithelial | Adult | Skin_epidermis | 24 | MTT | Tetrazolium_salt | doi:10.1016/j.tiv.2011.12.004
513 | 29 | Uncoated | Uncoated | Uncoated | 29.57 | 68.55 | 1000 | 11.6076 | -33.33 | HaCaT | Healthy | Cell line | Human | Human | Epithelial | Adult | Skin_epidermis | 24 | MTT | Tetrazolium_salt | doi:10.1016/j.tiv.2011.12.004
514 | 29 | Uncoated | Uncoated | Uncoated | 29.57 | 68.55 | 0 | 100 | -33.33 | HaCaT | Healthy | Cell line | Human | Human | Epithelial | Adult | Skin_epidermis | 48 | MTT | Tetrazolium_salt | doi:10.1016/j.tiv.2011.12.004
515 | 29 | Uncoated | Uncoated | Uncoated | 29.57 | 68.55 | 25 | 59.76374 | -33.33 | HaCaT | Healthy | Cell line | Human | Human | Epithelial | Adult | Skin_epidermis | 48 | MTT | Tetrazolium_salt | doi:10.1016/j.tiv.2011.12.004
516 | 29 | Uncoated | Uncoated | Uncoated | 29.57 | 68.55 | 50 | 43.29738 | -33.33 | HaCaT | Healthy | Cell line | Human | Human | Epithelial | Adult | Skin_epidermis | 48 | MTT | Tetrazolium_salt | doi:10.1016/j.tiv.2011.12.004
517 | 29 | Uncoated | Uncoated | Uncoated | 29.57 | 68.55 | 100 | 20.43143 | -33.33 | HaCaT | Healthy | Cell line | Human | Human | Epithelial | Adult | Skin_epidermis | 48 | MTT | Tetrazolium_salt | doi:10.1016/j.tiv.2011.12.004
518 | 29 | Uncoated | Uncoated | Uncoated | 29.57 | 68.55 | 200 | 8.844376 | -33.33 | HaCaT | Healthy | Cell line | Human | Human | Epithelial | Adult | Skin_epidermis | 48 | MTT | Tetrazolium_salt | doi:10.1016/j.tiv.2011.12.004
519 | 29 | Uncoated | Uncoated | Uncoated | 29.57 | 68.55 | 400 | 4.581407 | -33.33 | HaCaT | Healthy | Cell line | Human | Human | Epithelial | Adult | Skin_epidermis | 48 | MTT | Tetrazolium_salt | doi:10.1016/j.tiv.2011.12.004
520 | 29 | Uncoated | Uncoated | Uncoated | 29.57 | 68.55 | 600 | 4.581407 | -33.33 | HaCaT | Healthy | Cell line | Human | Human | Epithelial | Adult | Skin_epidermis | 48 | MTT | Tetrazolium_salt | doi:10.1016/j.tiv.2011.12.004
521 | 29 | Uncoated | Uncoated | Uncoated | 29.57 | 68.55 | 800 | 6.101695 | -33.33 | HaCaT | Healthy | Cell line | Human | Human | Epithelial | Adult | Skin_epidermis | 48 | MTT | Tetrazolium_salt | doi:10.1016/j.tiv.2011.12.004
522 | 29 | Uncoated | Uncoated | Uncoated | 29.57 | 68.55 | 1000 | 7.324088 | -33.33 | HaCaT | Healthy | Cell line | Human | Human | Epithelial | Adult | Skin_epidermis | 48 | MTT | Tetrazolium_salt | doi:10.1016/j.tiv.2011.12.004
523 | 29 | Uncoated | Uncoated | Uncoated | 29.57 | 68.55 | 0 | 100 | -33.33 | HaCaT | Healthy | Cell line | Human | Human | Epithelial | Adult | Skin_epidermis | 72 | MTT | Tetrazolium_salt | doi:10.1016/j.tiv.2011.12.004
524 | 29 | Uncoated | Uncoated | Uncoated | 29.57 | 68.55 | 25 | 55.4905 | -33.33 | HaCaT | Healthy | Cell line | Human | Human | Epithelial | Adult | Skin_epidermis | 72 | MTT | Tetrazolium_salt | doi:10.1016/j.tiv.2011.12.004
525 | 29 | Uncoated | Uncoated | Uncoated | 29.57 | 68.55 | 50 | 38.12018 | -33.33 | HaCaT | Healthy | Cell line | Human | Human | Epithelial | Adult | Skin_epidermis | 72 | MTT | Tetrazolium_salt | doi:10.1016/j.tiv.2011.12.004
526 | 29 | Uncoated | Uncoated | Uncoated | 29.57 | 68.55 | 100 | 17.68875 | -33.33 | HaCaT | Healthy | Cell line | Human | Human | Epithelial | Adult | Skin_epidermis | 72 | MTT | Tetrazolium_salt | doi:10.1016/j.tiv.2011.12.004
527 | 29 | Uncoated | Uncoated | Uncoated | 29.57 | 68.55 | 200 | 5.803801 | -33.33 | HaCaT | Healthy | Cell line | Human | Human | Epithelial | Adult | Skin_epidermis | 72 | MTT | Tetrazolium_salt | doi:10.1016/j.tiv.2011.12.004
528 | 29 | Uncoated | Uncoated | Uncoated | 29.57 | 68.55 | 400 | 5.187468 | -33.33 | HaCaT | Healthy | Cell line | Human | Human | Epithelial | Adult | Skin_epidermis | 72 | MTT | Tetrazolium_salt | doi:10.1016/j.tiv.2011.12.004
529 | 29 | Uncoated | Uncoated | Uncoated | 29.57 | 68.55 | 600 | 5.19774 | -33.33 | HaCaT | Healthy | Cell line | Human | Human | Epithelial | Adult | Skin_epidermis | 72 | MTT | Tetrazolium_salt | doi:10.1016/j.tiv.2011.12.004
530 | 29 | Uncoated | Uncoated | Uncoated | 29.57 | 68.55 | 800 | 6.707756 | -33.33 | HaCaT | Healthy | Cell line | Human | Human | Epithelial | Adult | Skin_epidermis | 72 | MTT | Tetrazolium_salt | doi:10.1016/j.tiv.2011.12.004
531 | 29 | Uncoated | Uncoated | Uncoated | 29.57 | 68.55 | 1000 | 9.460709 | -33.33 | HaCaT | Healthy | Cell line | Human | Human | Epithelial | Adult | Skin_epidermis | 72 | MTT | Tetrazolium_salt | doi:10.1016/j.tiv.2011.12.004
532 | 29 | Uncoated | Uncoated | Uncoated | 29.57 | 68.55 | 0 | 100 | -33.33 | HeLa | Cancer | Cell line | Human | Human | Epithelial | Adult | Urinary_reproduction_systems | 24 | MTT | Tetrazolium_salt | doi:10.1016/j.tiv.2011.12.004
533 | 29 | Uncoated | Uncoated | Uncoated | 29.57 | 68.55 | 25 | 101.2382 | -33.33 | HeLa | Cancer | Cell line | Human | Human | Epithelial | Adult | Urinary_reproduction_systems | 24 | MTT | Tetrazolium_salt | doi:10.1016/j.tiv.2011.12.004
534 | 29 | Uncoated | Uncoated | Uncoated | 29.57 | 68.55 | 50 | 61.6999 | -33.33 | HeLa | Cancer | Cell line | Human | Human | Epithelial | Adult | Urinary_reproduction_systems | 24 | MTT | Tetrazolium_salt | doi:10.1016/j.tiv.2011.12.004
535 | 29 | Uncoated | Uncoated | Uncoated | 29.57 | 68.55 | 100 | 59.20252 | -33.33 | HeLa | Cancer | Cell line | Human | Human | Epithelial | Adult | Urinary_reproduction_systems | 24 | MTT | Tetrazolium_salt | doi:10.1016/j.tiv.2011.12.004
536 | 29 | Uncoated | Uncoated | Uncoated | 29.57 | 68.55 | 200 | 18.71983 | -33.33 | HeLa | Cancer | Cell line | Human | Human | Epithelial | Adult | Urinary_reproduction_systems | 24 | MTT | Tetrazolium_salt | doi:10.1016/j.tiv.2011.12.004
537 | 29 | Uncoated | Uncoated | Uncoated | 29.57 | 68.55 | 400 | 16.22246 | -33.33 | HeLa | Cancer | Cell line | Human | Human | Epithelial | Adult | Urinary_reproduction_systems | 24 | MTT | Tetrazolium_salt | doi:10.1016/j.tiv.2011.12.004
538 | 29 | Uncoated | Uncoated | Uncoated | 29.57 | 68.55 | 600 | 13.42078 | -33.33 | HeLa | Cancer | Cell line | Human | Human | Epithelial | Adult | Urinary_reproduction_systems | 24 | MTT | Tetrazolium_salt | doi:10.1016/j.tiv.2011.12.004
539 | 29 | Uncoated | Uncoated | Uncoated | 29.57 | 68.55 | 800 | 13.11647 | -33.33 | HeLa | Cancer | Cell line | Human | Human | Epithelial | Adult | Urinary_reproduction_systems | 24 | MTT | Tetrazolium_salt | doi:10.1016/j.tiv.2011.12.004
540 | 29 | Uncoated | Uncoated | Uncoated | 29.57 | 68.55 | 1000 | 10.93389 | -33.33 | HeLa | Cancer | Cell line | Human | Human | Epithelial | Adult | Urinary_reproduction_systems | 24 | MTT | Tetrazolium_salt | doi:10.1016/j.tiv.2011.12.004
541 | 29 | Uncoated | Uncoated | Uncoated | 29.57 | 68.55 | 0 | 100 | -33.33 | HeLa | Cancer | Cell line | Human | Human | Epithelial | Adult | Urinary_reproduction_systems | 48 | MTT | Tetrazolium_salt | doi:10.1016/j.tiv.2011.12.004
542 | 29 | Uncoated | Uncoated | Uncoated | 29.57 | 68.55 | 25 | 9.685205 | -33.33 | HeLa | Cancer | Cell line | Human | Human | Epithelial | Adult | Urinary_reproduction_systems | 48 | MTT | Tetrazolium_salt | doi:10.1016/j.tiv.2011.12.004
543 | 29 | Uncoated | Uncoated | Uncoated | 29.57 | 68.55 | 50 | 8.751312 | -33.33 | HeLa | Cancer | Cell line | Human | Human | Epithelial | Adult | Urinary_reproduction_systems | 48 | MTT | Tetrazolium_salt | doi:10.1016/j.tiv.2011.12.004
544 | 29 | Uncoated | Uncoated | Uncoated | 29.57 | 68.55 | 100 | 7.198321 | -33.33 | HeLa | Cancer | Cell line | Human | Human | Epithelial | Adult | Urinary_reproduction_systems | 48 | MTT | Tetrazolium_salt | doi:10.1016/j.tiv.2011.12.004
545 | 29 | Uncoated | Uncoated | Uncoated | 29.57 | 68.55 | 200 | 6.264428 | -33.33 | HeLa | Cancer | Cell line | Human | Human | Epithelial | Adult | Urinary_reproduction_systems | 48 | MTT | Tetrazolium_salt | doi:10.1016/j.tiv.2011.12.004
546 | 29 | Uncoated | Uncoated | Uncoated | 29.57 | 68.55 | 400 | 5.01574 | -33.33 | HeLa | Cancer | Cell line | Human | Human | Epithelial | Adult | Urinary_reproduction_systems | 48 | MTT | Tetrazolium_salt | doi:10.1016/j.tiv.2011.12.004
547 | 29 | Uncoated | Uncoated | Uncoated | 29.57 | 68.55 | 600 | 4.396642 | -33.33 | HeLa | Cancer | Cell line | Human | Human | Epithelial | Adult | Urinary_reproduction_systems | 48 | MTT | Tetrazolium_salt | doi:10.1016/j.tiv.2011.12.004
548 | 29 | Uncoated | Uncoated | Uncoated | 29.57 | 68.55 | 800 | 4.396642 | -33.33 | HeLa | Cancer | Cell line | Human | Human | Epithelial | Adult | Urinary_reproduction_systems | 48 | MTT | Tetrazolium_salt | doi:10.1016/j.tiv.2011.12.004
549 | 29 | Uncoated | Uncoated | Uncoated | 29.57 | 68.55 | 1000 | 4.386149 | -33.33 | HeLa | Cancer | Cell line | Human | Human | Epithelial | Adult | Urinary_reproduction_systems | 48 | MTT | Tetrazolium_salt | doi:10.1016/j.tiv.2011.12.004
550 | 29 | Uncoated | Uncoated | Uncoated | 29.57 | 68.55 | 0 | 100 | -33.33 | HeLa | Cancer | Cell line | Human | Human | Epithelial | Adult | Urinary_reproduction_systems | 72 | MTT | Tetrazolium_salt | doi:10.1016/j.tiv.2011.12.004
551 | 29 | Uncoated | Uncoated | Uncoated | 29.57 | 68.55 | 25 | 7.198321 | -33.33 | HeLa | Cancer | Cell line | Human | Human | Epithelial | Adult | Urinary_reproduction_systems | 72 | MTT | Tetrazolium_salt | doi:10.1016/j.tiv.2011.12.004
552 | 29 | Uncoated | Uncoated | Uncoated | 29.57 | 68.55 | 50 | 7.817419 | -33.33 | HeLa | Cancer | Cell line | Human | Human | Epithelial | Adult | Urinary_reproduction_systems | 72 | MTT | Tetrazolium_salt | doi:10.1016/j.tiv.2011.12.004
553 | 29 | Uncoated | Uncoated | Uncoated | 29.57 | 68.55 | 100 | 5.949633 | -33.33 | HeLa | Cancer | Cell line | Human | Human | Epithelial | Adult | Urinary_reproduction_systems | 72 | MTT | Tetrazolium_salt | doi:10.1016/j.tiv.2011.12.004
554 | 29 | Uncoated | Uncoated | Uncoated | 29.57 | 68.55 | 200 | 5.01574 | -33.33 | HeLa | Cancer | Cell line | Human | Human | Epithelial | Adult | Urinary_reproduction_systems | 72 | MTT | Tetrazolium_salt | doi:10.1016/j.tiv.2011.12.004
555 | 29 | Uncoated | Uncoated | Uncoated | 29.57 | 68.55 | 400 | 2.875131 | -33.33 | HeLa | Cancer | Cell line | Human | Human | Epithelial | Adult | Urinary_reproduction_systems | 72 | MTT | Tetrazolium_salt | doi:10.1016/j.tiv.2011.12.004
556 | 29 | Uncoated | Uncoated | Uncoated | 29.57 | 68.55 | 600 | 2.518363 | -33.33 | HeLa | Cancer | Cell line | Human | Human | Epithelial | Adult | Urinary_reproduction_systems | 72 | MTT | Tetrazolium_salt | doi:10.1016/j.tiv.2011.12.004
557 | 29 | Uncoated | Uncoated | Uncoated | 29.57 | 68.55 | 800 | 3.452256 | -33.33 | HeLa | Cancer | Cell line | Human | Human | Epithelial | Adult | Urinary_reproduction_systems | 72 | MTT | Tetrazolium_salt | doi:10.1016/j.tiv.2011.12.004
558 | 29 | Uncoated | Uncoated | Uncoated | 29.57 | 68.55 | 1000 | 3.767051 | -33.33 | HeLa | Cancer | Cell line | Human | Human | Epithelial | Adult | Urinary_reproduction_systems | 72 | MTT | Tetrazolium_salt | doi:10.1016/j.tiv.2011.12.004
559 | 29 | Uncoated | Uncoated | Uncoated | 29.57 | 68.55 | 0 | 100 | -33.33 | HaCaT | Healthy | Cell line | Human | Human | Epithelial | Adult | Skin_epidermis | 192 | Dye-based | Dye_inclusion_extrusion | doi:10.1016/j.tiv.2011.12.004
560 | 29 | Uncoated | Uncoated | Uncoated | 29.57 | 68.55 | 0.05 | 120.6216 | -33.33 | HaCaT | Healthy | Cell line | Human | Human | Epithelial | Adult | Skin_epidermis | 192 | Dye-based | Dye_inclusion_extrusion | doi:10.1016/j.tiv.2011.12.004
561 | 29 | Uncoated | Uncoated | Uncoated | 29.57 | 68.55 | 0.5 | 102.9044 | -33.33 | HaCaT | Healthy | Cell line | Human | Human | Epithelial | Adult | Skin_epidermis | 192 | Dye-based | Dye_inclusion_extrusion | doi:10.1016/j.tiv.2011.12.004
562 | 29 | Uncoated | Uncoated | Uncoated | 29.57 | 68.55 | 1 | 87.80134 | -33.33 | HaCaT | Healthy | Cell line | Human | Human | Epithelial | Adult | Skin_epidermis | 192 | Dye-based | Dye_inclusion_extrusion | doi:10.1016/j.tiv.2011.12.004
563 | 29 | Uncoated | Uncoated | Uncoated | 29.57 | 68.55 | 2.5 | 81.99245 | -33.33 | HaCaT | Healthy | Cell line | Human | Human | Epithelial | Adult | Skin_epidermis | 192 | Dye-based | Dye_inclusion_extrusion | doi:10.1016/j.tiv.2011.12.004
564 | 29 | Uncoated | Uncoated | Uncoated | 29.57 | 68.55 | 5 | 62.53848 | -33.33 | HaCaT | Healthy | Cell line | Human | Human | Epithelial | Adult | Skin_epidermis | 192 | Dye-based | Dye_inclusion_extrusion | doi:10.1016/j.tiv.2011.12.004
565 | 29 | Uncoated | Uncoated | Uncoated | 29.57 | 68.55 | 10 | 46.84868 | -33.33 | HaCaT | Healthy | Cell line | Human | Human | Epithelial | Adult | Skin_epidermis | 192 | Dye-based | Dye_inclusion_extrusion | doi:10.1016/j.tiv.2011.12.004
566 | 29 | Uncoated | Uncoated | Uncoated | 29.57 | 68.55 | 15 | 26.80802 | -33.33 | HaCaT | Healthy | Cell line | Human | Human | Epithelial | Adult | Skin_epidermis | 192 | Dye-based | Dye_inclusion_extrusion | doi:10.1016/j.tiv.2011.12.004
567 | 29 | Uncoated | Uncoated | Uncoated | 29.57 | 68.55 | 20 | 21.57421 | -33.33 | HaCaT | Healthy | Cell line | Human | Human | Epithelial | Adult | Skin_epidermis | 192 | Dye-based | Dye_inclusion_extrusion | doi:10.1016/j.tiv.2011.12.004
568 | 29 | Uncoated | Uncoated | Uncoated | 29.57 | 68.55 | 0 | 100 | -33.33 | HeLa | Cancer | Cell line | Human | Human | Epithelial | Adult | Urinary_reproduction_systems | 192 | Dye-based | Dye_inclusion_extrusion | doi:10.1016/j.tiv.2011.12.004
569 | 29 | Uncoated | Uncoated | Uncoated | 29.57 | 68.55 | 0.05 | 86.34911 | -33.33 | HeLa | Cancer | Cell line | Human | Human | Epithelial | Adult | Urinary_reproduction_systems | 192 | Dye-based | Dye_inclusion_extrusion | doi:10.1016/j.tiv.2011.12.004
570 | 29 | Uncoated | Uncoated | Uncoated | 29.57 | 68.55 | 0.5 | 75.31223 | -33.33 | HeLa | Cancer | Cell line | Human | Human | Epithelial | Adult | Urinary_reproduction_systems | 192 | Dye-based | Dye_inclusion_extrusion | doi:10.1016/j.tiv.2011.12.004
571 | 29 | Uncoated | Uncoated | Uncoated | 29.57 | 68.55 | 1 | 65.14667 | -33.33 | HeLa | Cancer | Cell line | Human | Human | Epithelial | Adult | Urinary_reproduction_systems | 192 | Dye-based | Dye_inclusion_extrusion | doi:10.1016/j.tiv.2011.12.004
572 | 29 | Uncoated | Uncoated | Uncoated | 29.57 | 68.55 | 2.5 | 14.02265 | -33.33 | HeLa | Cancer | Cell line | Human | Human | Epithelial | Adult | Urinary_reproduction_systems | 192 | Dye-based | Dye_inclusion_extrusion | doi:10.1016/j.tiv.2011.12.004
573 | 29 | Uncoated | Uncoated | Uncoated | 29.57 | 68.55 | 5 | 0 | -33.33 | HeLa | Cancer | Cell line | Human | Human | Epithelial | Adult | Urinary_reproduction_systems | 192 | Dye-based | Dye_inclusion_extrusion | doi:10.1016/j.tiv.2011.12.004
574 | 29 | Uncoated | Uncoated | Uncoated | 29.57 | 68.55 | 10 | 0 | -33.33 | HeLa | Cancer | Cell line | Human | Human | Epithelial | Adult | Urinary_reproduction_systems | 192 | Dye-based | Dye_inclusion_extrusion | doi:10.1016/j.tiv.2011.12.004
575 | 29 | Uncoated | Uncoated | Uncoated | 29.57 | 68.55 | 15 | 0 | -33.33 | HeLa | Cancer | Cell line | Human | Human | Epithelial | Adult | Urinary_reproduction_systems | 192 | Dye-based | Dye_inclusion_extrusion | doi:10.1016/j.tiv.2011.12.004
576 | 29 | Uncoated | Uncoated | Uncoated | 29.57 | 68.55 | 20 | 0 | -33.33 | HeLa | Cancer | Cell line | Human | Human | Epithelial | Adult | Urinary_reproduction_systems | 192 | Dye-based | Dye_inclusion_extrusion | doi:10.1016/j.tiv.2011.12.004
577 | 30 | Uncoated | Uncoated | Uncoated | 68.9 | NA | 0 | 100 | NA | RAW_264_7 | Healthy | Cell line | Animal | Mouse | Lymphoblast | Adult | Ascites | 24 | MTT | Tetrazolium_salt | doi:10.1016/j.tiv.2009.12.001
578 | 30 | Uncoated | Uncoated | Uncoated | 68.9 | NA | 0.2 | 93.7774 | NA | RAW_264_7 | Healthy | Cell line | Animal | Mouse | Lymphoblast | Adult | Ascites | 24 | MTT | Tetrazolium_salt | doi:10.1016/j.tiv.2009.12.001
579 | 30 | Uncoated | Uncoated | Uncoated | 68.9 | NA | 0.4 | 87.37396 | NA | RAW_264_7 | Healthy | Cell line | Animal | Mouse | Lymphoblast | Adult | Ascites | 24 | MTT | Tetrazolium_salt | doi:10.1016/j.tiv.2009.12.001
580 | 30 | Uncoated | Uncoated | Uncoated | 68.9 | NA | 0.8 | 83.8311 | NA | RAW_264_7 | Healthy | Cell line | Animal | Mouse | Lymphoblast | Adult | Ascites | 24 | MTT | Tetrazolium_salt | doi:10.1016/j.tiv.2009.12.001
581 | 30 | Uncoated | Uncoated | Uncoated | 68.9 | NA | 1.6 | 80.99792 | NA | RAW_264_7 | Healthy | Cell line | Animal | Mouse | Lymphoblast | Adult | Ascites | 24 | MTT | Tetrazolium_salt | doi:10.1016/j.tiv.2009.12.001
582 | 30 | Uncoated | Uncoated | Uncoated | 68.9 | NA | 0 | 100 | NA | RAW_264_7 | Healthy | Cell line | Animal | Mouse | Lymphoblast | Adult | Ascites | 48 | MTT | Tetrazolium_salt | doi:10.1016/j.tiv.2009.12.001
583 | 30 | Uncoated | Uncoated | Uncoated | 68.9 | NA | 0.2 | 90.65377 | NA | RAW_264_7 | Healthy | Cell line | Animal | Mouse | Lymphoblast | Adult | Ascites | 48 | MTT | Tetrazolium_salt | doi:10.1016/j.tiv.2009.12.001
584 | 30 | Uncoated | Uncoated | Uncoated | 68.9 | NA | 0.4 | 83.8311 | NA | RAW_264_7 | Healthy | Cell line | Animal | Mouse | Lymphoblast | Adult | Ascites | 48 | MTT | Tetrazolium_salt | doi:10.1016/j.tiv.2009.12.001
585 | 30 | Uncoated | Uncoated | Uncoated | 68.9 | NA | 0.8 | 75.19728 | NA | RAW_264_7 | Healthy | Cell line | Animal | Mouse | Lymphoblast | Adult | Ascites | 48 | MTT | Tetrazolium_salt | doi:10.1016/j.tiv.2009.12.001
586 | 30 | Uncoated | Uncoated | Uncoated | 68.9 | NA | 1.6 | 68.00197 | NA | RAW_264_7 | Healthy | Cell line | Animal | Mouse | Lymphoblast | Adult | Ascites | 48 | MTT | Tetrazolium_salt | doi:10.1016/j.tiv.2009.12.001
587 | 30 | Uncoated | Uncoated | Uncoated | 68.9 | NA | 0 | 100 | NA | RAW_264_7 | Healthy | Cell line | Animal | Mouse | Lymphoblast | Adult | Ascites | 72 | MTT | Tetrazolium_salt | doi:10.1016/j.tiv.2009.12.001
588 | 30 | Uncoated | Uncoated | Uncoated | 68.9 | NA | 0.2 | 86.57661 | NA | RAW_264_7 | Healthy | Cell line | Animal | Mouse | Lymphoblast | Adult | Ascites | 72 | MTT | Tetrazolium_salt | doi:10.1016/j.tiv.2009.12.001
589 | 30 | Uncoated | Uncoated | Uncoated | 68.9 | NA | 0.4 | 80.55129 | NA | RAW_264_7 | Healthy | Cell line | Animal | Mouse | Lymphoblast | Adult | Ascites | 72 | MTT | Tetrazolium_salt | doi:10.1016/j.tiv.2009.12.001
590 | 30 | Uncoated | Uncoated | Uncoated | 68.9 | NA | 0.8 | 70.81598 | NA | RAW_264_7 | Healthy | Cell line | Animal | Mouse | Lymphoblast | Adult | Ascites | 72 | MTT | Tetrazolium_salt | doi:10.1016/j.tiv.2009.12.001
591 | 30 | Uncoated | Uncoated | Uncoated | 68.9 | NA | 1.6 | 60.1244 | NA | RAW_264_7 | Healthy | Cell line | Animal | Mouse | Lymphoblast | Adult | Ascites | 72 | MTT | Tetrazolium_salt | doi:10.1016/j.tiv.2009.12.001
592 | 30 | Uncoated | Uncoated | Uncoated | 68.9 | NA | 0 | 100 | NA | RAW_264_7 | Healthy | Cell line | Animal | Mouse | Lymphoblast | Adult | Ascites | 96 | MTT | Tetrazolium_salt | doi:10.1016/j.tiv.2009.12.001
593 | 30 | Uncoated | Uncoated | Uncoated | 68.9 | NA | 0.2 | 73.20528 | NA | RAW_264_7 | Healthy | Cell line | Animal | Mouse | Lymphoblast | Adult | Ascites | 96 | MTT | Tetrazolium_salt | doi:10.1016/j.tiv.2009.12.001
594 | 30 | Uncoated | Uncoated | Uncoated | 68.9 | NA | 0.4 | 66.19904 | NA | RAW_264_7 | Healthy | Cell line | Animal | Mouse | Lymphoblast | Adult | Ascites | 96 | MTT | Tetrazolium_salt | doi:10.1016/j.tiv.2009.12.001
595 | 30 | Uncoated | Uncoated | Uncoated | 68.9 | NA | 0.8 | 58.90235 | NA | RAW_264_7 | Healthy | Cell line | Animal | Mouse | Lymphoblast | Adult | Ascites | 96 | MTT | Tetrazolium_salt | doi:10.1016/j.tiv.2009.12.001
596 | 30 | Uncoated | Uncoated | Uncoated | 68.9 | NA | 1.6 | 51.56456 | NA | RAW_264_7 | Healthy | Cell line | Animal | Mouse | Lymphoblast | Adult | Ascites | 96 | MTT | Tetrazolium_salt | doi:10.1016/j.tiv.2009.12.001
597 | 31 | Coated | 25nm Carbon | Nanoparticle_Nanoparticle/polymer | 27.2 | 149 | 0 | 100 | -24 | HEKs | Healthy | Primary cells | Human | Human | Epithelial | Adult | Skin_epidermis | 24 | MTT | Tetrazolium_salt | doi:¬†10.1289/ehp.0901398
598 | 31 | Coated | 25nm Carbon | Nanoparticle_Nanoparticle/polymer | 27.2 | 149 | 0.000544 | 107.6176 | -24 | HEKs | Healthy | Primary cells | Human | Human | Epithelial | Adult | Skin_epidermis | 24 | MTT | Tetrazolium_salt | doi:¬†10.1289/ehp.0901398
599 | 31 | Coated | 25nm Carbon | Nanoparticle_Nanoparticle/polymer | 27.2 | 149 | 0.00272 | 111.0864 | -24 | HEKs | Healthy | Primary cells | Human | Human | Epithelial | Adult | Skin_epidermis | 24 | MTT | Tetrazolium_salt | doi:¬†10.1289/ehp.0901398
600 | 31 | Coated | 25nm Carbon | Nanoparticle_Nanoparticle/polymer | 27.2 | 149 | 0.0136 | 109.6989 | -24 | HEKs | Healthy | Primary cells | Human | Human | Epithelial | Adult | Skin_epidermis | 24 | MTT | Tetrazolium_salt | doi:¬†10.1289/ehp.0901398
601 | 31 | Coated | 25nm Carbon | Nanoparticle_Nanoparticle/polymer | 27.2 | 149 | 0.068 | 112.474 | -24 | HEKs | Healthy | Primary cells | Human | Human | Epithelial | Adult | Skin_epidermis | 24 | MTT | Tetrazolium_salt | doi:¬†10.1289/ehp.0901398
602 | 31 | Coated | 25nm Carbon | Nanoparticle_Nanoparticle/polymer | 27.2 | 149 | 0.34 | 117.3304 | -24 | HEKs | Healthy | Primary cells | Human | Human | Epithelial | Adult | Skin_epidermis | 24 | MTT | Tetrazolium_salt | doi:¬†10.1289/ehp.0901398
603 | 31 | Coated | 25nm Carbon | Nanoparticle_Nanoparticle/polymer | 27.2 | 149 | 1.7 | 149.9376 | -24 | HEKs | Healthy | Primary cells | Human | Human | Epithelial | Adult | Skin_epidermis | 24 | MTT | Tetrazolium_salt | doi:¬†10.1289/ehp.0901398
604 | 32 | Coated | 35nm Carbon | Nanoparticle_Nanoparticle/polymer | 37 | 167 | 0 | 100 | -29 | HEKs | Healthy | Primary cells | Human | Human | Epithelial | Adult | Skin_epidermis | 24 | MTT | Tetrazolium_salt | doi:¬†10.1289/ehp.0901398
605 | 32 | Coated | 35nm Carbon | Nanoparticle_Nanoparticle/polymer | 37 | 167 | 0.000544 | 102.9851 | -29 | HEKs | Healthy | Primary cells | Human | Human | Epithelial | Adult | Skin_epidermis | 24 | MTT | Tetrazolium_salt | doi:¬†10.1289/ehp.0901398
606 | 32 | Coated | 35nm Carbon | Nanoparticle_Nanoparticle/polymer | 37 | 167 | 0.00272 | 102.9851 | -29 | HEKs | Healthy | Primary cells | Human | Human | Epithelial | Adult | Skin_epidermis | 24 | MTT | Tetrazolium_salt | doi:¬†10.1289/ehp.0901398
607 | 32 | Coated | 35nm Carbon | Nanoparticle_Nanoparticle/polymer | 37 | 167 | 0.0136 | 101.7595 | -29 | HEKs | Healthy | Primary cells | Human | Human | Epithelial | Adult | Skin_epidermis | 24 | MTT | Tetrazolium_salt | doi:¬†10.1289/ehp.0901398
608 | 32 | Coated | 35nm Carbon | Nanoparticle_Nanoparticle/polymer | 37 | 167 | 0.068 | 105.4605 | -29 | HEKs | Healthy | Primary cells | Human | Human | Epithelial | Adult | Skin_epidermis | 24 | MTT | Tetrazolium_salt | doi:¬†10.1289/ehp.0901398
609 | 32 | Coated | 35nm Carbon | Nanoparticle_Nanoparticle/polymer | 37 | 167 | 0.34 | 111.4792 | -29 | HEKs | Healthy | Primary cells | Human | Human | Epithelial | Adult | Skin_epidermis | 24 | MTT | Tetrazolium_salt | doi:¬†10.1289/ehp.0901398
610 | 32 | Coated | 35nm Carbon | Nanoparticle_Nanoparticle/polymer | 37 | 167 | 1.7 | 130.9307 | -29 | HEKs | Healthy | Primary cells | Human | Human | Epithelial | Adult | Skin_epidermis | 24 | MTT | Tetrazolium_salt | doi:¬†10.1289/ehp.0901398
611 | 33 | Uncoated | Uncoated | Uncoated | 22.4 | 30.8 | 0 | 100 | -29.7 | HEKs | Healthy | Primary cells | Human | Human | Epithelial | Adult | Skin_epidermis | 24 | Dye-based | Dye_inclusion_extrusion | doi:¬†10.1289/ehp.0901398
612 | 33 | Uncoated | Uncoated | Uncoated | 22.4 | 30.8 | 0.000544 | 103.71 | -29.7 | HEKs | Healthy | Primary cells | Human | Human | Epithelial | Adult | Skin_epidermis | 24 | Dye-based | Dye_inclusion_extrusion | doi:¬†10.1289/ehp.0901398
613 | 33 | Uncoated | Uncoated | Uncoated | 22.4 | 30.8 | 0.00272 | 105.84 | -29.7 | HEKs | Healthy | Primary cells | Human | Human | Epithelial | Adult | Skin_epidermis | 24 | Dye-based | Dye_inclusion_extrusion | doi:¬†10.1289/ehp.0901398
614 | 33 | Uncoated | Uncoated | Uncoated | 22.4 | 30.8 | 0.0136 | 102.65 | -29.7 | HEKs | Healthy | Primary cells | Human | Human | Epithelial | Adult | Skin_epidermis | 24 | Dye-based | Dye_inclusion_extrusion | doi:¬†10.1289/ehp.0901398
615 | 33 | Uncoated | Uncoated | Uncoated | 22.4 | 30.8 | 0.068 | 103.71 | -29.7 | HEKs | Healthy | Primary cells | Human | Human | Epithelial | Adult | Skin_epidermis | 24 | Dye-based | Dye_inclusion_extrusion | doi:¬†10.1289/ehp.0901398
616 | 33 | Uncoated | Uncoated | Uncoated | 22.4 | 30.8 | 0.34 | 107.98 | -29.7 | HEKs | Healthy | Primary cells | Human | Human | Epithelial | Adult | Skin_epidermis | 24 | Dye-based | Dye_inclusion_extrusion | doi:¬†10.1289/ehp.0901398
617 | 33 | Uncoated | Uncoated | Uncoated | 22.4 | 30.8 | 1.7 | 105.31 | -29.7 | HEKs | Healthy | Primary cells | Human | Human | Epithelial | Adult | Skin_epidermis | 24 | Dye-based | Dye_inclusion_extrusion | doi:¬†10.1289/ehp.0901398
618 | 33 | Uncoated | Uncoated | Uncoated | 22.4 | 30.8 | 0 | 100 | -29.7 | HEKs | Healthy | Primary cells | Human | Human | Epithelial | Adult | Skin_epidermis | 24 | MTS | Tetrazolium_salt | doi:¬†10.1289/ehp.0901398
619 | 33 | Uncoated | Uncoated | Uncoated | 22.4 | 30.8 | 0.000544 | 97.86 | -29.7 | HEKs | Healthy | Primary cells | Human | Human | Epithelial | Adult | Skin_epidermis | 24 | MTS | Tetrazolium_salt | doi:¬†10.1289/ehp.0901398
620 | 33 | Uncoated | Uncoated | Uncoated | 22.4 | 30.8 | 0.00272 | 99.46 | -29.7 | HEKs | Healthy | Primary cells | Human | Human | Epithelial | Adult | Skin_epidermis | 24 | MTS | Tetrazolium_salt | doi:¬†10.1289/ehp.0901398
621 | 33 | Uncoated | Uncoated | Uncoated | 22.4 | 30.8 | 0.0136 | 100.09 | -29.7 | HEKs | Healthy | Primary cells | Human | Human | Epithelial | Adult | Skin_epidermis | 24 | MTS | Tetrazolium_salt | doi:¬†10.1289/ehp.0901398
622 | 33 | Uncoated | Uncoated | Uncoated | 22.4 | 30.8 | 0.068 | 99.98 | -29.7 | HEKs | Healthy | Primary cells | Human | Human | Epithelial | Adult | Skin_epidermis | 24 | MTS | Tetrazolium_salt | doi:¬†10.1289/ehp.0901398
623 | 33 | Uncoated | Uncoated | Uncoated | 22.4 | 30.8 | 0.34 | 101.58 | -29.7 | HEKs | Healthy | Primary cells | Human | Human | Epithelial | Adult | Skin_epidermis | 24 | MTS | Tetrazolium_salt | doi:¬†10.1289/ehp.0901398
624 | 33 | Uncoated | Uncoated | Uncoated | 22.4 | 30.8 | 1.7 | 114.88 | -29.7 | HEKs | Healthy | Primary cells | Human | Human | Epithelial | Adult | Skin_epidermis | 24 | MTT | Tetrazolium_salt | doi:¬†10.1289/ehp.0901398
625 | 33 | Uncoated | Uncoated | Uncoated | 22.4 | 30.8 | 0 | 100 | -29.7 | HEKs | Healthy | Primary cells | Human | Human | Epithelial | Adult | Skin_epidermis | 24 | MTT | Tetrazolium_salt | doi:¬†10.1289/ehp.0901398
626 | 33 | Uncoated | Uncoated | Uncoated | 22.4 | 30.8 | 0.000544 | 99.99 | -29.7 | HEKs | Healthy | Primary cells | Human | Human | Epithelial | Adult | Skin_epidermis | 24 | MTT | Tetrazolium_salt | doi:¬†10.1289/ehp.0901398
627 | 33 | Uncoated | Uncoated | Uncoated | 22.4 | 30.8 | 0.00272 | 99.99 | -29.7 | HEKs | Healthy | Primary cells | Human | Human | Epithelial | Adult | Skin_epidermis | 24 | MTT | Tetrazolium_salt | doi:¬†10.1289/ehp.0901398
628 | 33 | Uncoated | Uncoated | Uncoated | 22.4 | 30.8 | 0.0136 | 101.05 | -29.7 | HEKs | Healthy | Primary cells | Human | Human | Epithelial | Adult | Skin_epidermis | 24 | MTT | Tetrazolium_salt | doi:¬†10.1289/ehp.0901398
629 | 33 | Uncoated | Uncoated | Uncoated | 22.4 | 30.8 | 0.068 | 101.58 | -29.7 | HEKs | Healthy | Primary cells | Human | Human | Epithelial | Adult | Skin_epidermis | 24 | MTT | Tetrazolium_salt | doi:¬†10.1289/ehp.0901398
630 | 33 | Uncoated | Uncoated | Uncoated | 22.4 | 30.8 | 0.34 | 103.71 | -29.7 | HEKs | Healthy | Primary cells | Human | Human | Epithelial | Adult | Skin_epidermis | 24 | MTT | Tetrazolium_salt | doi:¬†10.1289/ehp.0901398
631 | 33 | Uncoated | Uncoated | Uncoated | 22.4 | 30.8 | 1.7 | 114.88 | -29.7 | HEKs | Healthy | Primary cells | Human | Human | Epithelial | Adult | Skin_epidermis | 24 | MTT | Tetrazolium_salt | doi:¬†10.1289/ehp.0901398
632 | 33 | Uncoated | Uncoated | Uncoated | 22.4 | 30.8 | 0 | 100 | -27.8 | HEKs | Healthy | Primary cells | Human | Human | Epithelial | Adult | Skin_epidermis | 24 | Dye-based | Dye_inclusion_extrusion | doi:¬†10.1289/ehp.0901398
633 | 33 | Uncoated | Uncoated | Uncoated | 22.4 | 30.8 | 0.068 | 104.1784 | -27.8 | HEKs | Healthy | Primary cells | Human | Human | Epithelial | Adult | Skin_epidermis | 24 | Dye-based | Dye_inclusion_extrusion | doi:¬†10.1289/ehp.0901398
634 | 33 | Uncoated | Uncoated | Uncoated | 22.4 | 30.8 | 0.34 | 63.51985 | -27.8 | HEKs | Healthy | Primary cells | Human | Human | Epithelial | Adult | Skin_epidermis | 24 | Dye-based | Dye_inclusion_extrusion | doi:¬†10.1289/ehp.0901398
635 | 33 | Uncoated | Uncoated | Uncoated | 22.4 | 30.8 | 1.7 | 36.96989 | -27.8 | HEKs | Healthy | Primary cells | Human | Human | Epithelial | Adult | Skin_epidermis | 24 | Dye-based | Dye_inclusion_extrusion | doi:¬†10.1289/ehp.0901398
636 | 34 | Uncoated | Uncoated | Uncoated | 47.7 | 49.4 | 0 | 100 | -27.8 | HEKs | Healthy | Primary cells | Human | Human | Epithelial | Adult | Skin_epidermis | 24 | Dye-based | Dye_inclusion_extrusion | doi:¬†10.1289/ehp.0901398
637 | 34 | Uncoated | Uncoated | Uncoated | 47.7 | 49.4 | 0.068 | 98.96843 | -27.8 | HEKs | Healthy | Primary cells | Human | Human | Epithelial | Adult | Skin_epidermis | 24 | Dye-based | Dye_inclusion_extrusion | doi:¬†10.1289/ehp.0901398
638 | 34 | Uncoated | Uncoated | Uncoated | 47.7 | 49.4 | 0.34 | 57.28874 | -27.8 | HEKs | Healthy | Primary cells | Human | Human | Epithelial | Adult | Skin_epidermis | 24 | Dye-based | Dye_inclusion_extrusion | doi:¬†10.1289/ehp.0901398
639 | 34 | Uncoated | Uncoated | Uncoated | 47.7 | 49.4 | 1.7 | 30.19694 | -27.8 | HEKs | Healthy | Primary cells | Human | Human | Epithelial | Adult | Skin_epidermis | 24 | Dye-based | Dye_inclusion_extrusion | doi:¬†10.1289/ehp.0901398
640 | 34 | Uncoated | Uncoated | Uncoated | 75.5 | 79.2 | 0 | 100 | -33.2 | HEKs | Healthy | Primary cells | Human | Human | Epithelial | Adult | Skin_epidermis | 24 | Dye-based | Dye_inclusion_extrusion | doi:¬†10.1289/ehp.0901398
641 | 34 | Uncoated | Uncoated | Uncoated | 75.5 | 79.2 | 0.068 | 95.32145 | -33.2 | HEKs | Healthy | Primary cells | Human | Human | Epithelial | Adult | Skin_epidermis | 24 | Dye-based | Dye_inclusion_extrusion | doi:¬†10.1289/ehp.0901398
642 | 34 | Uncoated | Uncoated | Uncoated | 75.5 | 79.2 | 0.34 | 52.58935 | -33.2 | HEKs | Healthy | Primary cells | Human | Human | Epithelial | Adult | Skin_epidermis | 24 | Dye-based | Dye_inclusion_extrusion | doi:¬†10.1289/ehp.0901398
643 | 34 | Uncoated | Uncoated | Uncoated | 75.5 | 79.2 | 1.7 | 46.42076 | -33.2 | HEKs | Healthy | Primary cells | Human | Human | Epithelial | Adult | Skin_epidermis | 24 | Dye-based | Dye_inclusion_extrusion | doi:¬†10.1289/ehp.0901398
644 | 35 | Uncoated | Uncoated | Uncoated | NA | 79 | 0 | 100 | -35 | L_929 | Healthy | Cell line | Animal | Mouse | Fibroblast | Adult | Other | 24 | MTT | Tetrazolium_salt | doi.org/10.1088/0957-4484/21/17/175104
645 | 35 | Uncoated | Uncoated | Uncoated | NA | 79 | 7.5 | 96.71125 | -35 | L_929 | Healthy | Cell line | Animal | Mouse | Fibroblast | Adult | Other | 24 | MTT | Tetrazolium_salt | doi.org/10.1088/0957-4484/21/17/175104
646 | 35 | Uncoated | Uncoated | Uncoated | NA | 79 | 15 | 95.63471 | -35 | L_929 | Healthy | Cell line | Animal | Mouse | Fibroblast | Adult | Other | 24 | MTT | Tetrazolium_salt | doi.org/10.1088/0957-4484/21/17/175104
647 | 35 | Uncoated | Uncoated | Uncoated | NA | 79 | 30 | 98.94032 | -35 | L_929 | Healthy | Cell line | Animal | Mouse | Fibroblast | Adult | Other | 24 | MTT | Tetrazolium_salt | doi.org/10.1088/0957-4484/21/17/175104
648 | 36 | Coated | Glucose | Small_molecule | NA | 82 | 0 | 100 | -33 | L_929 | Healthy | Cell line | Animal | Mouse | Fibroblast | Adult | Other | 24 | MTT | Tetrazolium_salt | doi.org/10.1088/0957-4484/21/17/175104
649 | 36 | Coated | Glucose | Small_molecule | NA | 82 | 7.5 | 126.321 | -33 | L_929 | Healthy | Cell line | Animal | Mouse | Fibroblast | Adult | Other | 24 | MTT | Tetrazolium_salt | doi.org/10.1088/0957-4484/21/17/175104
650 | 36 | Coated | Glucose | Small_molecule | NA | 82 | 15 | 137.9846 | -33 | L_929 | Healthy | Cell line | Animal | Mouse | Fibroblast | Adult | Other | 24 | MTT | Tetrazolium_salt | doi.org/10.1088/0957-4484/21/17/175104
651 | 36 | Coated | Glucose | Small_molecule | NA | 82 | 30 | 146.86 | -33 | L_929 | Healthy | Cell line | Animal | Mouse | Fibroblast | Adult | Other | 24 | MTT | Tetrazolium_salt | doi.org/10.1088/0957-4484/21/17/175104
652 | 37 | Coated | Lactose | Small_molecule | NA | 88 | 0 | 100 | -31 | L_929 | Healthy | Cell line | Animal | Mouse | Fibroblast | Adult | Other | 24 | MTT | Tetrazolium_salt | doi.org/10.1088/0957-4484/21/17/175104
653 | 37 | Coated | Lactose | Small_molecule | NA | 88 | 7.5 | 124.1285 | -31 | L_929 | Healthy | Cell line | Animal | Mouse | Fibroblast | Adult | Other | 24 | MTT | Tetrazolium_salt | doi.org/10.1088/0957-4484/21/17/175104
654 | 37 | Coated | Lactose | Small_molecule | NA | 88 | 15 | 126.0615 | -31 | L_929 | Healthy | Cell line | Animal | Mouse | Fibroblast | Adult | Other | 24 | MTT | Tetrazolium_salt | doi.org/10.1088/0957-4484/21/17/175104
655 | 37 | Coated | Lactose | Small_molecule | NA | 88 | 30 | 111.1656 | -31 | L_929 | Healthy | Cell line | Animal | Mouse | Fibroblast | Adult | Other | 24 | MTT | Tetrazolium_salt | doi.org/10.1088/0957-4484/21/17/175104
656 | 38 | Coated | ssDNA | Peptide/Protein/DNA | NA | 94 | 0 | 100 | -32 | L_929 | Healthy | Cell line | Animal | Mouse | Fibroblast | Adult | Other | 24 | MTT | Tetrazolium_salt | doi.org/10.1088/0957-4484/21/17/175104
657 | 38 | Coated | ssDNA | Peptide/Protein/DNA | NA | 94 | 7.5 | 151.7401 | -32 | L_929 | Healthy | Cell line | Animal | Mouse | Fibroblast | Adult | Other | 24 | MTT | Tetrazolium_salt | doi.org/10.1088/0957-4484/21/17/175104
658 | 38 | Coated | ssDNA | Peptide/Protein/DNA | NA | 94 | 15 | 152.776 | -32 | L_929 | Healthy | Cell line | Animal | Mouse | Fibroblast | Adult | Other | 24 | MTT | Tetrazolium_salt | doi.org/10.1088/0957-4484/21/17/175104
659 | 38 | Coated | ssDNA | Peptide/Protein/DNA | NA | 94 | 30 | 131.4509 | -32 | L_929 | Healthy | Cell line | Animal | Mouse | Fibroblast | Adult | Other | 24 | MTT | Tetrazolium_salt | doi.org/10.1088/0957-4484/21/17/175104
660 | 39 | Coated | glu/ssDNA | Peptide/Protein/DNA | NA | 95 | 0 | 100 | -29 | L_929 | Healthy | Cell line | Animal | Mouse | Fibroblast | Adult | Other | 24 | MTT | Tetrazolium_salt | doi.org/10.1088/0957-4484/21/17/175104
661 | 39 | Coated | glu/ssDNA | Peptide/Protein/DNA | NA | 95 | 7.5 | 123.0204 | -29 | L_929 | Healthy | Cell line | Animal | Mouse | Fibroblast | Adult | Other | 24 | MTT | Tetrazolium_salt | doi.org/10.1088/0957-4484/21/17/175104
662 | 39 | Coated | glu/ssDNA | Peptide/Protein/DNA | NA | 95 | 15 | 132.1474 | -29 | L_929 | Healthy | Cell line | Animal | Mouse | Fibroblast | Adult | Other | 24 | MTT | Tetrazolium_salt | doi.org/10.1088/0957-4484/21/17/175104
663 | 39 | Coated | glu/ssDNA | Peptide/Protein/DNA | NA | 95 | 30 | 121.3261 | -29 | L_929 | Healthy | Cell line | Animal | Mouse | Fibroblast | Adult | Other | 24 | MTT | Tetrazolium_salt | doi.org/10.1088/0957-4484/21/17/175104
664 | 40 | Coated | lac/ssDNA | Peptide/Protein/DNA | NA | 99 | 0 | 100 | -30 | L_929 | Healthy | Cell line | Animal | Mouse | Fibroblast | Adult | Other | 24 | MTT | Tetrazolium_salt | doi.org/10.1088/0957-4484/21/17/175104
665 | 40 | Coated | lac/ssDNA | Peptide/Protein/DNA | NA | 99 | 7.5 | 110.3289 | -30 | L_929 | Healthy | Cell line | Animal | Mouse | Fibroblast | Adult | Other | 24 | MTT | Tetrazolium_salt | doi.org/10.1088/0957-4484/21/17/175104
666 | 40 | Coated | lac/ssDNA | Peptide/Protein/DNA | NA | 99 | 15 | 128.6375 | -30 | L_929 | Healthy | Cell line | Animal | Mouse | Fibroblast | Adult | Other | 24 | MTT | Tetrazolium_salt | doi.org/10.1088/0957-4484/21/17/175104
667 | 40 | Coated | lac/ssDNA | Peptide/Protein/DNA | NA | 99 | 30 | 122.4493 | -30 | L_929 | Healthy | Cell line | Animal | Mouse | Fibroblast | Adult | Other | 24 | MTT | Tetrazolium_salt | doi.org/10.1088/0957-4484/21/17/175104
668 | 35 | Uncoated | Uncoated | Uncoated | NA | 79 | 0 | 100 | -35 | A549 | Cancer | Cell line | Human | Human | Epithelial | Adult | Lung_Respiratory_tract | 24 | MTT | Tetrazolium_salt | doi.org/10.1088/0957-4484/21/17/175104
669 | 35 | Uncoated | Uncoated | Uncoated | NA | 79 | 7.5 | 91.08343 | -35 | A549 | Cancer | Cell line | Human | Human | Epithelial | Adult | Lung_Respiratory_tract | 24 | MTT | Tetrazolium_salt | doi.org/10.1088/0957-4484/21/17/175104
670 | 35 | Uncoated | Uncoated | Uncoated | NA | 79 | 15 | 107.473 | -35 | A549 | Cancer | Cell line | Human | Human | Epithelial | Adult | Lung_Respiratory_tract | 24 | MTT | Tetrazolium_salt | doi.org/10.1088/0957-4484/21/17/175104
671 | 35 | Uncoated | Uncoated | Uncoated | NA | 79 | 30 | 103.2376 | -35 | A549 | Cancer | Cell line | Human | Human | Epithelial | Adult | Lung_Respiratory_tract | 24 | MTT | Tetrazolium_salt | doi.org/10.1088/0957-4484/21/17/175104
672 | 36 | Coated | Glucose | Small_molecule | NA | 82 | 0 | 100 | -33 | A549 | Cancer | Cell line | Human | Human | Epithelial | Adult | Lung_Respiratory_tract | 24 | MTT | Tetrazolium_salt | doi.org/10.1088/0957-4484/21/17/175104
673 | 36 | Coated | Glucose | Small_molecule | NA | 82 | 7.5 | 91.19365 | -33 | A549 | Cancer | Cell line | Human | Human | Epithelial | Adult | Lung_Respiratory_tract | 24 | MTT | Tetrazolium_salt | doi.org/10.1088/0957-4484/21/17/175104
674 | 36 | Coated | Glucose | Small_molecule | NA | 82 | 15 | 101.0783 | -33 | A549 | Cancer | Cell line | Human | Human | Epithelial | Adult | Lung_Respiratory_tract | 24 | MTT | Tetrazolium_salt | doi.org/10.1088/0957-4484/21/17/175104
675 | 36 | Coated | Glucose | Small_molecule | NA | 82 | 30 | 108.6013 | -33 | A549 | Cancer | Cell line | Human | Human | Epithelial | Adult | Lung_Respiratory_tract | 24 | MTT | Tetrazolium_salt | doi.org/10.1088/0957-4484/21/17/175104
676 | 37 | Coated | Lactose | Small_molecule | NA | 88 | 0 | 100 | -31 | A549 | Cancer | Cell line | Human | Human | Epithelial | Adult | Lung_Respiratory_tract | 24 | MTT | Tetrazolium_salt | doi.org/10.1088/0957-4484/21/17/175104
677 | 37 | Coated | Lactose | Small_molecule | NA | 88 | 7.5 | 125.383 | -31 | A549 | Cancer | Cell line | Human | Human | Epithelial | Adult | Lung_Respiratory_tract | 24 | MTT | Tetrazolium_salt | doi.org/10.1088/0957-4484/21/17/175104
678 | 37 | Coated | Lactose | Small_molecule | NA | 88 | 15 | 110.6544 | -31 | A549 | Cancer | Cell line | Human | Human | Epithelial | Adult | Lung_Respiratory_tract | 24 | MTT | Tetrazolium_salt | doi.org/10.1088/0957-4484/21/17/175104
679 | 37 | Coated | Lactose | Small_molecule | NA | 88 | 30 | 85.97021 | -31 | A549 | Cancer | Cell line | Human | Human | Epithelial | Adult | Lung_Respiratory_tract | 24 | MTT | Tetrazolium_salt | doi.org/10.1088/0957-4484/21/17/175104
680 | 38 | Coated | ssDNA | Peptide/Protein/DNA | NA | 94 | 0 | 100 | -32 | A549 | Cancer | Cell line | Human | Human | Epithelial | Adult | Lung_Respiratory_tract | 24 | MTT | Tetrazolium_salt | doi.org/10.1088/0957-4484/21/17/175104
681 | 38 | Coated | ssDNA | Peptide/Protein/DNA | NA | 94 | 7.5 | 123.0769 | -32 | A549 | Cancer | Cell line | Human | Human | Epithelial | Adult | Lung_Respiratory_tract | 24 | MTT | Tetrazolium_salt | doi.org/10.1088/0957-4484/21/17/175104
682 | 38 | Coated | ssDNA | Peptide/Protein/DNA | NA | 94 | 15 | 118.3908 | -32 | A549 | Cancer | Cell line | Human | Human | Epithelial | Adult | Lung_Respiratory_tract | 24 | MTT | Tetrazolium_salt | doi.org/10.1088/0957-4484/21/17/175104
683 | 38 | Coated | ssDNA | Peptide/Protein/DNA | NA | 94 | 30 | 98.8764 | -32 | A549 | Cancer | Cell line | Human | Human | Epithelial | Adult | Lung_Respiratory_tract | 24 | MTT | Tetrazolium_salt | doi.org/10.1088/0957-4484/21/17/175104
684 | 39 | Coated | glu/ssDNA | Peptide/Protein/DNA | NA | 95 | 0 | 100 | -29 | A549 | Cancer | Cell line | Human | Human | Epithelial | Adult | Lung_Respiratory_tract | 24 | MTT | Tetrazolium_salt | doi.org/10.1088/0957-4484/21/17/175104
685 | 39 | Coated | glu/ssDNA | Peptide/Protein/DNA | NA | 95 | 7.5 | 97.81746 | -29 | A549 | Cancer | Cell line | Human | Human | Epithelial | Adult | Lung_Respiratory_tract | 24 | MTT | Tetrazolium_salt | doi.org/10.1088/0957-4484/21/17/175104
686 | 39 | Coated | glu/ssDNA | Peptide/Protein/DNA | NA | 95 | 15 | 103.4483 | -29 | A549 | Cancer | Cell line | Human | Human | Epithelial | Adult | Lung_Respiratory_tract | 24 | MTT | Tetrazolium_salt | doi.org/10.1088/0957-4484/21/17/175104
687 | 39 | Coated | glu/ssDNA | Peptide/Protein/DNA | NA | 95 | 30 | 103.3708 | -29 | A549 | Cancer | Cell line | Human | Human | Epithelial | Adult | Lung_Respiratory_tract | 24 | MTT | Tetrazolium_salt | doi.org/10.1088/0957-4484/21/17/175104
688 | 40 | Coated | lac/ssDNA | Peptide/Protein/DNA | NA | 99 | 0 | 100 | -30 | A549 | Cancer | Cell line | Human | Human | Epithelial | Adult | Lung_Respiratory_tract | 24 | MTT | Tetrazolium_salt | doi.org/10.1088/0957-4484/21/17/175104
689 | 40 | Coated | lac/ssDNA | Peptide/Protein/DNA | NA | 99 | 7.5 | 108.8065 | -30 | A549 | Cancer | Cell line | Human | Human | Epithelial | Adult | Lung_Respiratory_tract | 24 | MTT | Tetrazolium_salt | doi.org/10.1088/0957-4484/21/17/175104
690 | 40 | Coated | lac/ssDNA | Peptide/Protein/DNA | NA | 99 | 15 | 99.44125 | -30 | A549 | Cancer | Cell line | Human | Human | Epithelial | Adult | Lung_Respiratory_tract | 24 | MTT | Tetrazolium_salt | doi.org/10.1088/0957-4484/21/17/175104
691 | 40 | Coated | lac/ssDNA | Peptide/Protein/DNA | NA | 99 | 30 | 89.90325 | -30 | A549 | Cancer | Cell line | Human | Human | Epithelial | Adult | Lung_Respiratory_tract | 24 | MTT | Tetrazolium_salt | doi.org/10.1088/0957-4484/21/17/175104
692 | 35 | Uncoated | Uncoated | Uncoated | NA | 79 | 0 | 100 | -35 | L_929 | Healthy | Cell line | Animal | Mouse | Fibroblast | Adult | Other | 48 | MTT | Tetrazolium_salt | doi.org/10.1088/0957-4484/21/17/175104
693 | 35 | Uncoated | Uncoated | Uncoated | NA | 79 | 7.5 | 94.50778 | -35 | L_929 | Healthy | Cell line | Animal | Mouse | Fibroblast | Adult | Other | 48 | MTT | Tetrazolium_salt | doi.org/10.1088/0957-4484/21/17/175104
694 | 35 | Uncoated | Uncoated | Uncoated | NA | 79 | 15 | 94.54881 | -35 | L_929 | Healthy | Cell line | Animal | Mouse | Fibroblast | Adult | Other | 48 | MTT | Tetrazolium_salt | doi.org/10.1088/0957-4484/21/17/175104
695 | 35 | Uncoated | Uncoated | Uncoated | NA | 79 | 30 | 96.66481 | -35 | L_929 | Healthy | Cell line | Animal | Mouse | Fibroblast | Adult | Other | 48 | MTT | Tetrazolium_salt | doi.org/10.1088/0957-4484/21/17/175104
696 | 36 | Coated | Glucose | Small_molecule | NA | 82 | 0 | 100 | -33 | L_929 | Healthy | Cell line | Animal | Mouse | Fibroblast | Adult | Other | 48 | MTT | Tetrazolium_salt | doi.org/10.1088/0957-4484/21/17/175104
697 | 36 | Coated | Glucose | Small_molecule | NA | 82 | 7.5 | 135.08 | -33 | L_929 | Healthy | Cell line | Animal | Mouse | Fibroblast | Adult | Other | 48 | MTT | Tetrazolium_salt | doi.org/10.1088/0957-4484/21/17/175104
698 | 36 | Coated | Glucose | Small_molecule | NA | 82 | 15 | 153.1871 | -33 | L_929 | Healthy | Cell line | Animal | Mouse | Fibroblast | Adult | Other | 48 | MTT | Tetrazolium_salt | doi.org/10.1088/0957-4484/21/17/175104
699 | 36 | Coated | Glucose | Small_molecule | NA | 82 | 30 | 137.9587 | -33 | L_929 | Healthy | Cell line | Animal | Mouse | Fibroblast | Adult | Other | 48 | MTT | Tetrazolium_salt | doi.org/10.1088/0957-4484/21/17/175104
700 | 37 | Coated | Lactose | Small_molecule | NA | 88 | 0 | 100 | -31 | L_929 | Healthy | Cell line | Animal | Mouse | Fibroblast | Adult | Other | 48 | MTT | Tetrazolium_salt | doi.org/10.1088/0957-4484/21/17/175104
701 | 37 | Coated | Lactose | Small_molecule | NA | 88 | 7.5 | 127.4172 | -31 | L_929 | Healthy | Cell line | Animal | Mouse | Fibroblast | Adult | Other | 48 | MTT | Tetrazolium_salt | doi.org/10.1088/0957-4484/21/17/175104
702 | 37 | Coated | Lactose | Small_molecule | NA | 88 | 15 | 122.8038 | -31 | L_929 | Healthy | Cell line | Animal | Mouse | Fibroblast | Adult | Other | 48 | MTT | Tetrazolium_salt | doi.org/10.1088/0957-4484/21/17/175104
703 | 37 | Coated | Lactose | Small_molecule | NA | 88 | 30 | 106.7038 | -31 | L_929 | Healthy | Cell line | Animal | Mouse | Fibroblast | Adult | Other | 48 | MTT | Tetrazolium_salt | doi.org/10.1088/0957-4484/21/17/175104
704 | 38 | Coated | ssDNA | Peptide/Protein/DNA | NA | 94 | 0 | 100 | -32 | L_929 | Healthy | Cell line | Animal | Mouse | Fibroblast | Adult | Other | 48 | MTT | Tetrazolium_salt | doi.org/10.1088/0957-4484/21/17/175104
705 | 38 | Coated | ssDNA | Peptide/Protein/DNA | NA | 94 | 7.5 | 157.4713 | -32 | L_929 | Healthy | Cell line | Animal | Mouse | Fibroblast | Adult | Other | 48 | MTT | Tetrazolium_salt | doi.org/10.1088/0957-4484/21/17/175104
706 | 38 | Coated | ssDNA | Peptide/Protein/DNA | NA | 94 | 15 | 141.3529 | -32 | L_929 | Healthy | Cell line | Animal | Mouse | Fibroblast | Adult | Other | 48 | MTT | Tetrazolium_salt | doi.org/10.1088/0957-4484/21/17/175104
707 | 38 | Coated | ssDNA | Peptide/Protein/DNA | NA | 94 | 30 | 114.6022 | -32 | L_929 | Healthy | Cell line | Animal | Mouse | Fibroblast | Adult | Other | 48 | MTT | Tetrazolium_salt | doi.org/10.1088/0957-4484/21/17/175104
708 | 39 | Coated | glu/ssDNA | Peptide/Protein/DNA | NA | 95 | 0 | 100 | -29 | L_929 | Healthy | Cell line | Animal | Mouse | Fibroblast | Adult | Other | 48 | MTT | Tetrazolium_salt | doi.org/10.1088/0957-4484/21/17/175104
709 | 39 | Coated | glu/ssDNA | Peptide/Protein/DNA | NA | 95 | 7.5 | 134.4987 | -29 | L_929 | Healthy | Cell line | Animal | Mouse | Fibroblast | Adult | Other | 48 | MTT | Tetrazolium_salt | doi.org/10.1088/0957-4484/21/17/175104
710 | 39 | Coated | glu/ssDNA | Peptide/Protein/DNA | NA | 95 | 15 | 120.5967 | -29 | L_929 | Healthy | Cell line | Animal | Mouse | Fibroblast | Adult | Other | 48 | MTT | Tetrazolium_salt | doi.org/10.1088/0957-4484/21/17/175104
711 | 39 | Coated | glu/ssDNA | Peptide/Protein/DNA | NA | 95 | 30 | 126.9423 | -29 | L_929 | Healthy | Cell line | Animal | Mouse | Fibroblast | Adult | Other | 48 | MTT | Tetrazolium_salt | doi.org/10.1088/0957-4484/21/17/175104
712 | 40 | Coated | lac/ssDNA | Peptide/Protein/DNA | NA | 99 | 0 | 100 | -30 | L_929 | Healthy | Cell line | Animal | Mouse | Fibroblast | Adult | Other | 48 | MTT | Tetrazolium_salt | doi.org/10.1088/0957-4484/21/17/175104
713 | 40 | Coated | lac/ssDNA | Peptide/Protein/DNA | NA | 99 | 7.5 | 133.3014 | -30 | L_929 | Healthy | Cell line | Animal | Mouse | Fibroblast | Adult | Other | 48 | MTT | Tetrazolium_salt | doi.org/10.1088/0957-4484/21/17/175104
714 | 40 | Coated | lac/ssDNA | Peptide/Protein/DNA | NA | 99 | 15 | 124.1385 | -30 | L_929 | Healthy | Cell line | Animal | Mouse | Fibroblast | Adult | Other | 48 | MTT | Tetrazolium_salt | doi.org/10.1088/0957-4484/21/17/175104
715 | 40 | Coated | lac/ssDNA | Peptide/Protein/DNA | NA | 99 | 30 | 122.4493 | -30 | L_929 | Healthy | Cell line | Animal | Mouse | Fibroblast | Adult | Other | 48 | MTT | Tetrazolium_salt | doi.org/10.1088/0957-4484/21/17/175104
716 | 35 | Uncoated | Uncoated | Uncoated | NA | 79 | 0 | 100 | -35 | A549 | Cancer | Cell line | Human | Human | Epithelial | Adult | Lung_Respiratory_tract | 48 | MTT | Tetrazolium_salt | doi.org/10.1088/0957-4484/21/17/175104
717 | 35 | Uncoated | Uncoated | Uncoated | NA | 79 | 7.5 | 80.19398 | -35 | A549 | Cancer | Cell line | Human | Human | Epithelial | Adult | Lung_Respiratory_tract | 48 | MTT | Tetrazolium_salt | doi.org/10.1088/0957-4484/21/17/175104
718 | 35 | Uncoated | Uncoated | Uncoated | NA | 79 | 15 | 93.59453 | -35 | A549 | Cancer | Cell line | Human | Human | Epithelial | Adult | Lung_Respiratory_tract | 48 | MTT | Tetrazolium_salt | doi.org/10.1088/0957-4484/21/17/175104
719 | 35 | Uncoated | Uncoated | Uncoated | NA | 79 | 30 | 102.18 | -35 | A549 | Cancer | Cell line | Human | Human | Epithelial | Adult | Lung_Respiratory_tract | 48 | MTT | Tetrazolium_salt | doi.org/10.1088/0957-4484/21/17/175104
720 | 36 | Coated | Glucose | Small_molecule | NA | 82 | 0 | 100 | -33 | A549 | Cancer | Cell line | Human | Human | Epithelial | Adult | Lung_Respiratory_tract | 48 | MTT | Tetrazolium_salt | doi.org/10.1088/0957-4484/21/17/175104
721 | 36 | Coated | Glucose | Small_molecule | NA | 82 | 7.5 | 84.58062 | -33 | A549 | Cancer | Cell line | Human | Human | Epithelial | Adult | Lung_Respiratory_tract | 48 | MTT | Tetrazolium_salt | doi.org/10.1088/0957-4484/21/17/175104
722 | 36 | Coated | Glucose | Small_molecule | NA | 82 | 15 | 88.25665 | -33 | A549 | Cancer | Cell line | Human | Human | Epithelial | Adult | Lung_Respiratory_tract | 48 | MTT | Tetrazolium_salt | doi.org/10.1088/0957-4484/21/17/175104
723 | 36 | Coated | Glucose | Small_molecule | NA | 82 | 30 | 70.87201 | -33 | A549 | Cancer | Cell line | Human | Human | Epithelial | Adult | Lung_Respiratory_tract | 48 | MTT | Tetrazolium_salt | doi.org/10.1088/0957-4484/21/17/175104
724 | 37 | Coated | Lactose | Small_molecule | NA | 88 | 0 | 100 | -31 | A549 | Cancer | Cell line | Human | Human | Epithelial | Adult | Lung_Respiratory_tract | 48 | MTT | Tetrazolium_salt | doi.org/10.1088/0957-4484/21/17/175104
725 | 37 | Coated | Lactose | Small_molecule | NA | 88 | 7.5 | 108.8063 | -31 | A549 | Cancer | Cell line | Human | Human | Epithelial | Adult | Lung_Respiratory_tract | 48 | MTT | Tetrazolium_salt | doi.org/10.1088/0957-4484/21/17/175104
726 | 37 | Coated | Lactose | Small_molecule | NA | 88 | 15 | 103.1921 | -31 | A549 | Cancer | Cell line | Human | Human | Epithelial | Adult | Lung_Respiratory_tract | 48 | MTT | Tetrazolium_salt | doi.org/10.1088/0957-4484/21/17/175104
727 | 37 | Coated | Lactose | Small_molecule | NA | 88 | 30 | 77.3365 | -31 | A549 | Cancer | Cell line | Human | Human | Epithelial | Adult | Lung_Respiratory_tract | 48 | MTT | Tetrazolium_salt | doi.org/10.1088/0957-4484/21/17/175104
728 | 38 | Coated | ssDNA | Peptide/Protein/DNA | NA | 94 | 0 | 100 | -32 | A549 | Cancer | Cell line | Human | Human | Epithelial | Adult | Lung_Respiratory_tract | 48 | MTT | Tetrazolium_salt | doi.org/10.1088/0957-4484/21/17/175104
729 | 38 | Coated | ssDNA | Peptide/Protein/DNA | NA | 94 | 7.5 | 119.765 | -32 | A549 | Cancer | Cell line | Human | Human | Epithelial | Adult | Lung_Respiratory_tract | 48 | MTT | Tetrazolium_salt | doi.org/10.1088/0957-4484/21/17/175104
730 | 38 | Coated | ssDNA | Peptide/Protein/DNA | NA | 94 | 15 | 109.2752 | -32 | A549 | Cancer | Cell line | Human | Human | Epithelial | Adult | Lung_Respiratory_tract | 48 | MTT | Tetrazolium_salt | doi.org/10.1088/0957-4484/21/17/175104
731 | 38 | Coated | ssDNA | Peptide/Protein/DNA | NA | 94 | 30 | 95.50562 | -32 | A549 | Cancer | Cell line | Human | Human | Epithelial | Adult | Lung_Respiratory_tract | 48 | MTT | Tetrazolium_salt | doi.org/10.1088/0957-4484/21/17/175104
732 | 39 | Coated | glu/ssDNA | Peptide/Protein/DNA | NA | 95 | 0 | 100 | -29 | A549 | Cancer | Cell line | Human | Human | Epithelial | Adult | Lung_Respiratory_tract | 48 | MTT | Tetrazolium_salt | doi.org/10.1088/0957-4484/21/17/175104
733 | 39 | Coated | glu/ssDNA | Peptide/Protein/DNA | NA | 95 | 7.5 | 96.7033 | -29 | A549 | Cancer | Cell line | Human | Human | Epithelial | Adult | Lung_Respiratory_tract | 48 | MTT | Tetrazolium_salt | doi.org/10.1088/0957-4484/21/17/175104
734 | 39 | Coated | glu/ssDNA | Peptide/Protein/DNA | NA | 95 | 15 | 97.68519 | -29 | A549 | Cancer | Cell line | Human | Human | Epithelial | Adult | Lung_Respiratory_tract | 48 | MTT | Tetrazolium_salt | doi.org/10.1088/0957-4484/21/17/175104
735 | 39 | Coated | glu/ssDNA | Peptide/Protein/DNA | NA | 95 | 30 | 95.52122 | -29 | A549 | Cancer | Cell line | Human | Human | Epithelial | Adult | Lung_Respiratory_tract | 48 | MTT | Tetrazolium_salt | doi.org/10.1088/0957-4484/21/17/175104
736 | 40 | Coated | lac/ssDNA | Peptide/Protein/DNA | NA | 99 | 0 | 100 | -30 | A549 | Cancer | Cell line | Human | Human | Epithelial | Adult | Lung_Respiratory_tract | 48 | MTT | Tetrazolium_salt | doi.org/10.1088/0957-4484/21/17/175104
737 | 40 | Coated | lac/ssDNA | Peptide/Protein/DNA | NA | 99 | 7.5 | 104.3956 | -30 | A549 | Cancer | Cell line | Human | Human | Epithelial | Adult | Lung_Respiratory_tract | 48 | MTT | Tetrazolium_salt | doi.org/10.1088/0957-4484/21/17/175104
738 | 40 | Coated | lac/ssDNA | Peptide/Protein/DNA | NA | 99 | 15 | 101.1654 | -30 | A549 | Cancer | Cell line | Human | Human | Epithelial | Adult | Lung_Respiratory_tract | 48 | MTT | Tetrazolium_salt | doi.org/10.1088/0957-4484/21/17/175104
739 | 40 | Coated | lac/ssDNA | Peptide/Protein/DNA | NA | 99 | 30 | 87.64045 | -30 | A549 | Cancer | Cell line | Human | Human | Epithelial | Adult | Lung_Respiratory_tract | 48 | MTT | Tetrazolium_salt | doi.org/10.1088/0957-4484/21/17/175104
740 | 35 | Uncoated | Uncoated | Uncoated | NA | 79 | 0 | 100 | -35 | L_929 | Healthy | Cell line | Animal | Mouse | Fibroblast | Adult | Other | 72 | MTT | Tetrazolium_salt | doi.org/10.1088/0957-4484/21/17/175104
741 | 35 | Uncoated | Uncoated | Uncoated | NA | 79 | 7.5 | 94.50778 | -35 | L_929 | Healthy | Cell line | Animal | Mouse | Fibroblast | Adult | Other | 72 | MTT | Tetrazolium_salt | doi.org/10.1088/0957-4484/21/17/175104
742 | 35 | Uncoated | Uncoated | Uncoated | NA | 79 | 15 | 85.88337 | -35 | L_929 | Healthy | Cell line | Animal | Mouse | Fibroblast | Adult | Other | 72 | MTT | Tetrazolium_salt | doi.org/10.1088/0957-4484/21/17/175104
743 | 35 | Uncoated | Uncoated | Uncoated | NA | 79 | 30 | 88.85666 | -35 | L_929 | Healthy | Cell line | Animal | Mouse | Fibroblast | Adult | Other | 72 | MTT | Tetrazolium_salt | doi.org/10.1088/0957-4484/21/17/175104
744 | 36 | Coated | Glucose | Small_molecule | NA | 82 | 0 | 100 | -33 | L_929 | Healthy | Cell line | Animal | Mouse | Fibroblast | Adult | Other | 72 | MTT | Tetrazolium_salt | doi.org/10.1088/0957-4484/21/17/175104
745 | 36 | Coated | Glucose | Small_molecule | NA | 82 | 7.5 | 98.92567 | -33 | L_929 | Healthy | Cell line | Animal | Mouse | Fibroblast | Adult | Other | 72 | MTT | Tetrazolium_salt | doi.org/10.1088/0957-4484/21/17/175104
746 | 36 | Coated | Glucose | Small_molecule | NA | 82 | 15 | 93.47378 | -33 | L_929 | Healthy | Cell line | Animal | Mouse | Fibroblast | Adult | Other | 72 | MTT | Tetrazolium_salt | doi.org/10.1088/0957-4484/21/17/175104
747 | 36 | Coated | Glucose | Small_molecule | NA | 82 | 30 | 77.69102 | -33 | L_929 | Healthy | Cell line | Animal | Mouse | Fibroblast | Adult | Other | 72 | MTT | Tetrazolium_salt | doi.org/10.1088/0957-4484/21/17/175104
748 | 37 | Coated | Lactose | Small_molecule | NA | 88 | 0 | 100 | -31 | L_929 | Healthy | Cell line | Animal | Mouse | Fibroblast | Adult | Other | 72 | MTT | Tetrazolium_salt | doi.org/10.1088/0957-4484/21/17/175104
749 | 37 | Coated | Lactose | Small_molecule | NA | 88 | 7.5 | 97.86231 | -31 | L_929 | Healthy | Cell line | Animal | Mouse | Fibroblast | Adult | Other | 72 | MTT | Tetrazolium_salt | doi.org/10.1088/0957-4484/21/17/175104
750 | 37 | Coated | Lactose | Small_molecule | NA | 88 | 15 | 97.81735 | -31 | L_929 | Healthy | Cell line | Animal | Mouse | Fibroblast | Adult | Other | 72 | MTT | Tetrazolium_salt | doi.org/10.1088/0957-4484/21/17/175104
751 | 37 | Coated | Lactose | Small_molecule | NA | 88 | 30 | 76.55326 | -31 | L_929 | Healthy | Cell line | Animal | Mouse | Fibroblast | Adult | Other | 72 | MTT | Tetrazolium_salt | doi.org/10.1088/0957-4484/21/17/175104
752 | 38 | Coated | ssDNA | Peptide/Protein/DNA | NA | 94 | 0 | 100 | -32 | L_929 | Healthy | Cell line | Animal | Mouse | Fibroblast | Adult | Other | 72 | MTT | Tetrazolium_salt | doi.org/10.1088/0957-4484/21/17/175104
753 | 38 | Coated | ssDNA | Peptide/Protein/DNA | NA | 94 | 7.5 | 103.4642 | -32 | L_929 | Healthy | Cell line | Animal | Mouse | Fibroblast | Adult | Other | 72 | MTT | Tetrazolium_salt | doi.org/10.1088/0957-4484/21/17/175104
754 | 38 | Coated | ssDNA | Peptide/Protein/DNA | NA | 94 | 15 | 93.10785 | -32 | L_929 | Healthy | Cell line | Animal | Mouse | Fibroblast | Adult | Other | 72 | MTT | Tetrazolium_salt | doi.org/10.1088/0957-4484/21/17/175104
755 | 38 | Coated | ssDNA | Peptide/Protein/DNA | NA | 94 | 30 | 73.04212 | -32 | L_929 | Healthy | Cell line | Animal | Mouse | Fibroblast | Adult | Other | 72 | MTT | Tetrazolium_salt | doi.org/10.1088/0957-4484/21/17/175104
756 | 39 | Coated | glu/ssDNA | Peptide/Protein/DNA | NA | 95 | 0 | 100 | -29 | L_929 | Healthy | Cell line | Animal | Mouse | Fibroblast | Adult | Other | 72 | MTT | Tetrazolium_salt | doi.org/10.1088/0957-4484/21/17/175104
757 | 39 | Coated | glu/ssDNA | Peptide/Protein/DNA | NA | 95 | 7.5 | 98.86654 | -29 | L_929 | Healthy | Cell line | Animal | Mouse | Fibroblast | Adult | Other | 72 | MTT | Tetrazolium_salt | doi.org/10.1088/0957-4484/21/17/175104
758 | 39 | Coated | glu/ssDNA | Peptide/Protein/DNA | NA | 95 | 15 | 94.19272 | -29 | L_929 | Healthy | Cell line | Animal | Mouse | Fibroblast | Adult | Other | 72 | MTT | Tetrazolium_salt | doi.org/10.1088/0957-4484/21/17/175104
759 | 39 | Coated | glu/ssDNA | Peptide/Protein/DNA | NA | 95 | 30 | 85.38222 | -29 | L_929 | Healthy | Cell line | Animal | Mouse | Fibroblast | Adult | Other | 72 | MTT | Tetrazolium_salt | doi.org/10.1088/0957-4484/21/17/175104
760 | 40 | Coated | lac/ssDNA | Peptide/Protein/DNA | NA | 99 | 0 | 100 | -30 | L_929 | Healthy | Cell line | Animal | Mouse | Fibroblast | Adult | Other | 72 | MTT | Tetrazolium_salt | doi.org/10.1088/0957-4484/21/17/175104
761 | 40 | Coated | lac/ssDNA | Peptide/Protein/DNA | NA | 99 | 7.5 | 106.9285 | -30 | L_929 | Healthy | Cell line | Animal | Mouse | Fibroblast | Adult | Other | 72 | MTT | Tetrazolium_salt | doi.org/10.1088/0957-4484/21/17/175104
762 | 40 | Coated | lac/ssDNA | Peptide/Protein/DNA | NA | 99 | 15 | 101.0849 | -30 | L_929 | Healthy | Cell line | Animal | Mouse | Fibroblast | Adult | Other | 72 | MTT | Tetrazolium_salt | doi.org/10.1088/0957-4484/21/17/175104
763 | 40 | Coated | lac/ssDNA | Peptide/Protein/DNA | NA | 99 | 30 | 76.39626 | -30 | L_929 | Healthy | Cell line | Animal | Mouse | Fibroblast | Adult | Other | 72 | MTT | Tetrazolium_salt | doi.org/10.1088/0957-4484/21/17/175104
764 | 35 | Uncoated | Uncoated | Uncoated | NA | 79 | 0 | 100 | -35 | A549 | Cancer | Cell line | Human | Human | Epithelial | Adult | Lung_Respiratory_tract | 72 | MTT | Tetrazolium_salt | doi.org/10.1088/0957-4484/21/17/175104
765 | 35 | Uncoated | Uncoated | Uncoated | NA | 79 | 7.5 | 85.70484 | -35 | A549 | Cancer | Cell line | Human | Human | Epithelial | Adult | Lung_Respiratory_tract | 72 | MTT | Tetrazolium_salt | doi.org/10.1088/0957-4484/21/17/175104
766 | 35 | Uncoated | Uncoated | Uncoated | NA | 79 | 15 | 70.10783 | -35 | A549 | Cancer | Cell line | Human | Human | Epithelial | Adult | Lung_Respiratory_tract | 72 | MTT | Tetrazolium_salt | doi.org/10.1088/0957-4484/21/17/175104
767 | 35 | Uncoated | Uncoated | Uncoated | NA | 79 | 30 | 73.01964 | -35 | A549 | Cancer | Cell line | Human | Human | Epithelial | Adult | Lung_Respiratory_tract | 72 | MTT | Tetrazolium_salt | doi.org/10.1088/0957-4484/21/17/175104
768 | 36 | Coated | Glucose | Small_molecule | NA | 82 | 0 | 100 | -33 | A549 | Cancer | Cell line | Human | Human | Epithelial | Adult | Lung_Respiratory_tract | 72 | MTT | Tetrazolium_salt | doi.org/10.1088/0957-4484/21/17/175104
769 | 36 | Coated | Glucose | Small_molecule | NA | 82 | 7.5 | 124.2367 | -33 | A549 | Cancer | Cell line | Human | Human | Epithelial | Adult | Lung_Respiratory_tract | 72 | MTT | Tetrazolium_salt | doi.org/10.1088/0957-4484/21/17/175104
770 | 36 | Coated | Glucose | Small_molecule | NA | 82 | 15 | 106.3948 | -33 | A549 | Cancer | Cell line | Human | Human | Epithelial | Adult | Lung_Respiratory_tract | 72 | MTT | Tetrazolium_salt | doi.org/10.1088/0957-4484/21/17/175104
771 | 36 | Coated | Lactose | Small_molecule | NA | 88 | 30 | 73.04123 | -33 | A549 | Cancer | Cell line | Human | Human | Epithelial | Adult | Lung_Respiratory_tract | 72 | MTT | Tetrazolium_salt | doi.org/10.1088/0957-4484/21/17/175104
772 | 37 | Coated | Lactose | Small_molecule | NA | 88 | 0 | 100 | -31 | A549 | Cancer | Cell line | Human | Human | Epithelial | Adult | Lung_Respiratory_tract | 72 | MTT | Tetrazolium_salt | doi.org/10.1088/0957-4484/21/17/175104
773 | 37 | Coated | Lactose | Small_molecule | NA | 88 | 7.5 | 128.6785 | -31 | A549 | Cancer | Cell line | Human | Human | Epithelial | Adult | Lung_Respiratory_tract | 72 | MTT | Tetrazolium_salt | doi.org/10.1088/0957-4484/21/17/175104
774 | 37 | Coated | Lactose | Small_molecule | NA | 88 | 15 | 110.6758 | -31 | A549 | Cancer | Cell line | Human | Human | Epithelial | Adult | Lung_Respiratory_tract | 72 | MTT | Tetrazolium_salt | doi.org/10.1088/0957-4484/21/17/175104
775 | 37 | Coated | Lactose | Small_molecule | NA | 95 | 30 | 79.49493 | -31 | A549 | Cancer | Cell line | Human | Human | Epithelial | Adult | Lung_Respiratory_tract | 72 | MTT | Tetrazolium_salt | doi.org/10.1088/0957-4484/21/17/175104
776 | 38 | Coated | ssDNA | Peptide/Protein/DNA | NA | 94 | 0 | 100 | -32 | A549 | Cancer | Cell line | Human | Human | Epithelial | Adult | Lung_Respiratory_tract | 72 | MTT | Tetrazolium_salt | doi.org/10.1088/0957-4484/21/17/175104
777 | 38 | Coated | ssDNA | Peptide/Protein/DNA | NA | 94 | 7.5 | 112.0879 | -32 | A549 | Cancer | Cell line | Human | Human | Epithelial | Adult | Lung_Respiratory_tract | 72 | MTT | Tetrazolium_salt | doi.org/10.1088/0957-4484/21/17/175104
778 | 38 | Coated | ssDNA | Peptide/Protein/DNA | NA | 94 | 15 | 124.1379 | -32 | A549 | Cancer | Cell line | Human | Human | Epithelial | Adult | Lung_Respiratory_tract | 72 | MTT | Tetrazolium_salt | doi.org/10.1088/0957-4484/21/17/175104
779 | 38 | Coated | ssDNA | Peptide/Protein/DNA | NA | 94 | 30 | 96.62921 | -32 | A549 | Cancer | Cell line | Human | Human | Epithelial | Adult | Lung_Respiratory_tract | 72 | MTT | Tetrazolium_salt | doi.org/10.1088/0957-4484/21/17/175104
780 | 39 | Coated | glu/ssDNA | Peptide/Protein/DNA | NA | 95 | 0 | 100 | -29 | A549 | Cancer | Cell line | Human | Human | Epithelial | Adult | Lung_Respiratory_tract | 72 | MTT | Tetrazolium_salt | doi.org/10.1088/0957-4484/21/17/175104
781 | 39 | Coated | glu/ssDNA | Peptide/Protein/DNA | NA | 95 | 7.5 | 120.8791 | -29 | A549 | Cancer | Cell line | Human | Human | Epithelial | Adult | Lung_Respiratory_tract | 72 | MTT | Tetrazolium_salt | doi.org/10.1088/0957-4484/21/17/175104
782 | 39 | Coated | glu/ssDNA | Peptide/Protein/DNA | NA | 95 | 15 | 116.1558 | -29 | A549 | Cancer | Cell line | Human | Human | Epithelial | Adult | Lung_Respiratory_tract | 72 | MTT | Tetrazolium_salt | doi.org/10.1088/0957-4484/21/17/175104
783 | 39 | Coated | glu/ssDNA | Peptide/Protein/DNA | NA | 95 | 30 | 102.2628 | -29 | A549 | Cancer | Cell line | Human | Human | Epithelial | Adult | Lung_Respiratory_tract | 72 | MTT | Tetrazolium_salt | doi.org/10.1088/0957-4484/21/17/175104
784 | 40 | Coated | lac/ssDNA | Peptide/Protein/DNA | NA | 99 | 0 | 100 | -30 | A549 | Cancer | Cell line | Human | Human | Epithelial | Adult | Lung_Respiratory_tract | 72 | MTT | Tetrazolium_salt | doi.org/10.1088/0957-4484/21/17/175104
785 | 40 | Coated | lac/ssDNA | Peptide/Protein/DNA | NA | 99 | 7.5 | 126.3736 | -30 | A549 | Cancer | Cell line | Human | Human | Epithelial | Adult | Lung_Respiratory_tract | 72 | MTT | Tetrazolium_salt | doi.org/10.1088/0957-4484/21/17/175104
786 | 40 | Coated | lac/ssDNA | Peptide/Protein/DNA | NA | 99 | 15 | 114.9425 | -30 | A549 | Cancer | Cell line | Human | Human | Epithelial | Adult | Lung_Respiratory_tract | 72 | MTT | Tetrazolium_salt | doi.org/10.1088/0957-4484/21/17/175104
787 | 40 | Coated | lac/ssDNA | Peptide/Protein/DNA | NA | 99 | 30 | 94.38202 | -30 | A549 | Cancer | Cell line | Human | Human | Epithelial | Adult | Lung_Respiratory_tract | 72 | MTT | Tetrazolium_salt | doi.org/10.1088/0957-4484/21/17/175104
788 | 35 | Uncoated | Uncoated | Uncoated | NA | 79 | 0 | 100 | -35 | L_929 | Healthy | Cell line | Animal | Mouse | Fibroblast | Adult | Other | 96 | MTT | Tetrazolium_salt | doi.org/10.1088/0957-4484/21/17/175104
789 | 35 | Uncoated | Uncoated | Uncoated | NA | 79 | 7.5 | 96.70029 | -35 | L_929 | Healthy | Cell line | Animal | Mouse | Fibroblast | Adult | Other | 96 | MTT | Tetrazolium_salt | doi.org/10.1088/0957-4484/21/17/175104
790 | 35 | Uncoated | Uncoated | Uncoated | NA | 79 | 15 | 84.79748 | -35 | L_929 | Healthy | Cell line | Animal | Mouse | Fibroblast | Adult | Other | 96 | MTT | Tetrazolium_salt | doi.org/10.1088/0957-4484/21/17/175104
791 | 35 | Uncoated | Uncoated | Uncoated | NA | 79 | 30 | 92.20301 | -35 | L_929 | Healthy | Cell line | Animal | Mouse | Fibroblast | Adult | Other | 96 | MTT | Tetrazolium_salt | doi.org/10.1088/0957-4484/21/17/175104
792 | 36 | Coated | Glucose | Small_molecule | NA | 82 | 0 | 100 | -33 | L_929 | Healthy | Cell line | Animal | Mouse | Fibroblast | Adult | Other | 96 | MTT | Tetrazolium_salt | doi.org/10.1088/0957-4484/21/17/175104
793 | 36 | Coated | Glucose | Small_molecule | NA | 82 | 7.5 | 103.2559 | -33 | L_929 | Healthy | Cell line | Animal | Mouse | Fibroblast | Adult | Other | 96 | MTT | Tetrazolium_salt | doi.org/10.1088/0957-4484/21/17/175104
794 | 36 | Coated | Glucose | Small_molecule | NA | 82 | 15 | 95.65642 | -33 | L_929 | Healthy | Cell line | Animal | Mouse | Fibroblast | Adult | Other | 96 | MTT | Tetrazolium_salt | doi.org/10.1088/0957-4484/21/17/175104
795 | 36 | Coated | Glucose | Small_molecule | NA | 82 | 30 | 82.16397 | -33 | L_929 | Healthy | Cell line | Animal | Mouse | Fibroblast | Adult | Other | 96 | MTT | Tetrazolium_salt | doi.org/10.1088/0957-4484/21/17/175104
796 | 37 | Coated | Lactose | Small_molecule | NA | 88 | 0 | 100 | -31 | L_929 | Healthy | Cell line | Animal | Mouse | Fibroblast | Adult | Other | 96 | MTT | Tetrazolium_salt | doi.org/10.1088/0957-4484/21/17/175104
797 | 37 | Coated | Lactose | Small_molecule | NA | 88 | 7.5 | 102.2035 | -31 | L_929 | Healthy | Cell line | Animal | Mouse | Fibroblast | Adult | Other | 96 | MTT | Tetrazolium_salt | doi.org/10.1088/0957-4484/21/17/175104
798 | 37 | Coated | Lactose | Small_molecule | NA | 88 | 15 | 100 | -31 | L_929 | Healthy | Cell line | Animal | Mouse | Fibroblast | Adult | Other | 96 | MTT | Tetrazolium_salt | doi.org/10.1088/0957-4484/21/17/175104
799 | 37 | Coated | Lactose | Small_molecule | NA | 88 | 30 | 91.09872 | -31 | L_929 | Healthy | Cell line | Animal | Mouse | Fibroblast | Adult | Other | 96 | MTT | Tetrazolium_salt | doi.org/10.1088/0957-4484/21/17/175104
800 | 38 | Coated | ssDNA | Peptide/Protein/DNA | NA | 94 | 0 | 100 | -32 | L_929 | Healthy | Cell line | Animal | Mouse | Fibroblast | Adult | Other | 96 | MTT | Tetrazolium_salt | doi.org/10.1088/0957-4484/21/17/175104
801 | 38 | Coated | ssDNA | Peptide/Protein/DNA | NA | 94 | 7.5 | 103.4483 | -32 | L_929 | Healthy | Cell line | Animal | Mouse | Fibroblast | Adult | Other | 96 | MTT | Tetrazolium_salt | doi.org/10.1088/0957-4484/21/17/175104
802 | 38 | Coated | ssDNA | Peptide/Protein/DNA | NA | 94 | 15 | 98.78749 | -32 | L_929 | Healthy | Cell line | Animal | Mouse | Fibroblast | Adult | Other | 96 | MTT | Tetrazolium_salt | doi.org/10.1088/0957-4484/21/17/175104
803 | 38 | Coated | ssDNA | Peptide/Protein/DNA | NA | 94 | 30 | 84.25897 | -32 | L_929 | Healthy | Cell line | Animal | Mouse | Fibroblast | Adult | Other | 96 | MTT | Tetrazolium_salt | doi.org/10.1088/0957-4484/21/17/175104
804 | 39 | Coated | glu/ssDNA | Peptide/Protein/DNA | NA | 95 | 0 | 100 | -29 | L_929 | Healthy | Cell line | Animal | Mouse | Fibroblast | Adult | Other | 96 | MTT | Tetrazolium_salt | doi.org/10.1088/0957-4484/21/17/175104
805 | 39 | Coated | glu/ssDNA | Peptide/Protein/DNA | NA | 95 | 7.5 | 101.1814 | -29 | L_929 | Healthy | Cell line | Animal | Mouse | Fibroblast | Adult | Other | 96 | MTT | Tetrazolium_salt | doi.org/10.1088/0957-4484/21/17/175104
806 | 39 | Coated | glu/ssDNA | Peptide/Protein/DNA | NA | 95 | 15 | 93.10785 | -29 | L_929 | Healthy | Cell line | Animal | Mouse | Fibroblast | Adult | Other | 96 | MTT | Tetrazolium_salt | doi.org/10.1088/0957-4484/21/17/175104
807 | 39 | Coated | glu/ssDNA | Peptide/Protein/DNA | NA | 95 | 30 | 77.5351 | -29 | L_929 | Healthy | Cell line | Animal | Mouse | Fibroblast | Adult | Other | 96 | MTT | Tetrazolium_salt | doi.org/10.1088/0957-4484/21/17/175104
808 | 40 | Coated | lac/ssDNA | Peptide/Protein/DNA | NA | 99 | 0 | 100 | -30 | L_929 | Healthy | Cell line | Animal | Mouse | Fibroblast | Adult | Other | 96 | MTT | Tetrazolium_salt | doi.org/10.1088/0957-4484/21/17/175104
809 | 40 | Coated | lac/ssDNA | Peptide/Protein/DNA | NA | 99 | 7.5 | 100.016 | -30 | L_929 | Healthy | Cell line | Animal | Mouse | Fibroblast | Adult | Other | 96 | MTT | Tetrazolium_salt | doi.org/10.1088/0957-4484/21/17/175104
810 | 40 | Coated | lac/ssDNA | Peptide/Protein/DNA | NA | 99 | 15 | 96.55392 | -30 | L_929 | Healthy | Cell line | Animal | Mouse | Fibroblast | Adult | Other | 96 | MTT | Tetrazolium_salt | doi.org/10.1088/0957-4484/21/17/175104
811 | 40 | Coated | lac/ssDNA | Peptide/Protein/DNA | NA | 99 | 30 | 83.15133 | -30 | L_929 | Healthy | Cell line | Animal | Mouse | Fibroblast | Adult | Other | 96 | MTT | Tetrazolium_salt | doi.org/10.1088/0957-4484/21/17/175104
812 | 35 | Uncoated | Uncoated | Uncoated | NA | 79 | 0 | 100 | -35 | A549 | Cancer | Cell line | Human | Human | Epithelial | Adult | Lung_Respiratory_tract | 96 | MTT | Tetrazolium_salt | doi.org/10.1088/0957-4484/21/17/175104
813 | 35 | Uncoated | Uncoated | Uncoated | NA | 79 | 7.5 | 73.55891 | -35 | A549 | Cancer | Cell line | Human | Human | Epithelial | Adult | Lung_Respiratory_tract | 96 | MTT | Tetrazolium_salt | doi.org/10.1088/0957-4484/21/17/175104
814 | 35 | Uncoated | Uncoated | Uncoated | NA | 79 | 15 | 69.04025 | -35 | A549 | Cancer | Cell line | Human | Human | Epithelial | Adult | Lung_Respiratory_tract | 96 | MTT | Tetrazolium_salt | doi.org/10.1088/0957-4484/21/17/175104
815 | 35 | Uncoated | Uncoated | Uncoated | NA | 79 | 30 | 55.73063 | -35 | A549 | Cancer | Cell line | Human | Human | Epithelial | Adult | Lung_Respiratory_tract | 96 | MTT | Tetrazolium_salt | doi.org/10.1088/0957-4484/21/17/175104
816 | 36 | Coated | Glucose | Small_molecule | NA | 82 | 0 | 100 | -33 | A549 | Cancer | Cell line | Human | Human | Epithelial | Adult | Lung_Respiratory_tract | 96 | MTT | Tetrazolium_salt | doi.org/10.1088/0957-4484/21/17/175104
817 | 36 | Coated | Glucose | Small_molecule | NA | 82 | 7.5 | 87.88714 | -33 | A549 | Cancer | Cell line | Human | Human | Epithelial | Adult | Lung_Respiratory_tract | 96 | MTT | Tetrazolium_salt | doi.org/10.1088/0957-4484/21/17/175104
818 | 36 | Coated | Glucose | Small_molecule | NA | 82 | 15 | 75.43504 | -33 | A549 | Cancer | Cell line | Human | Human | Epithelial | Adult | Lung_Respiratory_tract | 96 | MTT | Tetrazolium_salt | doi.org/10.1088/0957-4484/21/17/175104
819 | 36 | Coated | Glucose | Small_molecule | NA | 82 | 30 | 60.07986 | -33 | A549 | Cancer | Cell line | Human | Human | Epithelial | Adult | Lung_Respiratory_tract | 96 | MTT | Tetrazolium_salt | doi.org/10.1088/0957-4484/21/17/175104
820 | 37 | Coated | Lactose | Small_molecule | NA | 88 | 0 | 100 | -31 | A549 | Cancer | Cell line | Human | Human | Epithelial | Adult | Lung_Respiratory_tract | 96 | MTT | Tetrazolium_salt | doi.org/10.1088/0957-4484/21/17/175104
821 | 37 | Coated | Lactose | Small_molecule | NA | 88 | 7.5 | 82.37628 | -31 | A549 | Cancer | Cell line | Human | Human | Epithelial | Adult | Lung_Respiratory_tract | 96 | MTT | Tetrazolium_salt | doi.org/10.1088/0957-4484/21/17/175104
822 | 37 | Coated | Lactose | Small_molecule | NA | 88 | 15 | 70.10783 | -31 | A549 | Cancer | Cell line | Human | Human | Epithelial | Adult | Lung_Respiratory_tract | 96 | MTT | Tetrazolium_salt | doi.org/10.1088/0957-4484/21/17/175104
823 | 37 | Coated | Lactose | Small_molecule | NA | 88 | 30 | 48.2085 | -31 | A549 | Cancer | Cell line | Human | Human | Epithelial | Adult | Lung_Respiratory_tract | 96 | MTT | Tetrazolium_salt | doi.org/10.1088/0957-4484/21/17/175104
824 | 38 | Coated | ssDNA | Peptide/Protein/DNA | NA | 94 | 0 | 100 | -32 | A549 | Cancer | Cell line | Human | Human | Epithelial | Adult | Lung_Respiratory_tract | 96 | MTT | Tetrazolium_salt | doi.org/10.1088/0957-4484/21/17/175104
825 | 38 | Coated | ssDNA | Peptide/Protein/DNA | NA | 94 | 7.5 | 93.42186 | -32 | A549 | Cancer | Cell line | Human | Human | Epithelial | Adult | Lung_Respiratory_tract | 96 | MTT | Tetrazolium_salt | doi.org/10.1088/0957-4484/21/17/175104
826 | 38 | Coated | ssDNA | Peptide/Protein/DNA | NA | 94 | 15 | 85.04151 | -32 | A549 | Cancer | Cell line | Human | Human | Epithelial | Adult | Lung_Respiratory_tract | 96 | MTT | Tetrazolium_salt | doi.org/10.1088/0957-4484/21/17/175104
827 | 38 | Coated | ssDNA | Peptide/Protein/DNA | NA | 94 | 30 | 69.66292 | -32 | A549 | Cancer | Cell line | Human | Human | Epithelial | Adult | Lung_Respiratory_tract | 96 | MTT | Tetrazolium_salt | doi.org/10.1088/0957-4484/21/17/175104
828 | 39 | Coated | glu/ssDNA | Peptide/Protein/DNA | NA | 95 | 0 | 100 | -29 | A549 | Cancer | Cell line | Human | Human | Epithelial | Adult | Lung_Respiratory_tract | 96 | MTT | Tetrazolium_salt | doi.org/10.1088/0957-4484/21/17/175104
829 | 39 | Coated | glu/ssDNA | Peptide/Protein/DNA | NA | 95 | 7.5 | 107.7076 | -29 | A549 | Cancer | Cell line | Human | Human | Epithelial | Adult | Lung_Respiratory_tract | 96 | MTT | Tetrazolium_salt | doi.org/10.1088/0957-4484/21/17/175104
830 | 39 | Coated | glu/ssDNA | Peptide/Protein/DNA | NA | 95 | 15 | 100.0639 | -29 | A549 | Cancer | Cell line | Human | Human | Epithelial | Adult | Lung_Respiratory_tract | 96 | MTT | Tetrazolium_salt | doi.org/10.1088/0957-4484/21/17/175104
831 | 39 | Coated | glu/ssDNA | Peptide/Protein/DNA | NA | 95 | 30 | 85.39326 | -29 | A549 | Cancer | Cell line | Human | Human | Epithelial | Adult | Lung_Respiratory_tract | 96 | MTT | Tetrazolium_salt | doi.org/10.1088/0957-4484/21/17/175104
832 | 40 | Coated | lac/ssDNA | Peptide/Protein/DNA | NA | 99 | 0 | 100 | -30 | A549 | Cancer | Cell line | Human | Human | Epithelial | Adult | Lung_Respiratory_tract | 96 | MTT | Tetrazolium_salt | doi.org/10.1088/0957-4484/21/17/175104
833 | 40 | Coated | lac/ssDNA | Peptide/Protein/DNA | NA | 99 | 7.5 | 96.7033 | -30 | A549 | Cancer | Cell line | Human | Human | Epithelial | Adult | Lung_Respiratory_tract | 96 | MTT | Tetrazolium_salt | doi.org/10.1088/0957-4484/21/17/175104
834 | 40 | Coated | lac/ssDNA | Peptide/Protein/DNA | NA | 99 | 15 | 87.42018 | -30 | A549 | Cancer | Cell line | Human | Human | Epithelial | Adult | Lung_Respiratory_tract | 96 | MTT | Tetrazolium_salt | doi.org/10.1088/0957-4484/21/17/175104
835 | 40 | Coated | lac/ssDNA | Peptide/Protein/DNA | NA | 99 | 30 | 75.31211 | -30 | A549 | Cancer | Cell line | Human | Human | Epithelial | Adult | Lung_Respiratory_tract | 96 | MTT | Tetrazolium_salt | doi.org/10.1088/0957-4484/21/17/175104
836 | 41 | Coated | PVP | Polymer | 60 | 34 | 0 | 100 | -15.5 | HepG2 | Cancer | Cell line | Human | Human | Epithelial | Adult | Liver | 24 | MTT | Tetrazolium_salt | doi.org/10.1002/jat.3123
837 | 41 | Coated | PVP | Polymer | 60 | 34 | 3.91 | 99.03939 | -15.5 | HepG2 | Cancer | Cell line | Human | Human | Epithelial | Adult | Liver | 24 | MTT | Tetrazolium_salt | doi.org/10.1002/jat.3123
838 | 41 | Coated | PVP | Polymer | 60 | 34 | 7.81 | 99.03939 | -15.5 | HepG2 | Cancer | Cell line | Human | Human | Epithelial | Adult | Liver | 24 | MTT | Tetrazolium_salt | doi.org/10.1002/jat.3123
839 | 41 | Coated | PVP | Polymer | 60 | 34 | 15.6 | 74.0634 | -15.5 | HepG2 | Cancer | Cell line | Human | Human | Epithelial | Adult | Liver | 24 | MTT | Tetrazolium_salt | doi.org/10.1002/jat.3123
840 | 41 | Coated | PVP | Polymer | 60 | 34 | 31.25 | 41.4025 | -15.5 | HepG2 | Cancer | Cell line | Human | Human | Epithelial | Adult | Liver | 24 | MTT | Tetrazolium_salt | doi.org/10.1002/jat.3123
841 | 41 | Coated | PVP | Polymer | 60 | 34 | 62.5 | 43.32373 | -15.5 | HepG2 | Cancer | Cell line | Human | Human | Epithelial | Adult | Liver | 24 | MTT | Tetrazolium_salt | doi.org/10.1002/jat.3123
842 | 41 | Coated | PVP | Polymer | 60 | 34 | 125 | 49.08742 | -15.5 | HepG2 | Cancer | Cell line | Human | Human | Epithelial | Adult | Liver | 24 | MTT | Tetrazolium_salt | doi.org/10.1002/jat.3123
843 | 41 | Coated | PVP | Polymer | 60 | 34 | 250 | 50.04803 | -15.5 | HepG2 | Cancer | Cell line | Human | Human | Epithelial | Adult | Liver | 24 | MTT | Tetrazolium_salt | doi.org/10.1002/jat.3123
844 | 41 | Coated | PVP | Polymer | 60 | 34 | 500 | 45.24496 | -15.5 | HepG2 | Cancer | Cell line | Human | Human | Epithelial | Adult | Liver | 24 | MTT | Tetrazolium_salt | doi.org/10.1002/jat.3123
845 | 41 | Coated | PVP | Polymer | 60 | 34 | 0 | 100 | -15.5 | HepG2 | Cancer | Cell line | Human | Human | Epithelial | Adult | Liver | 48 | MTT | Tetrazolium_salt | doi.org/10.1002/jat.3123
846 | 41 | Coated | PVP | Polymer | 60 | 34 | 3.91 | 100 | -15.5 | HepG2 | Cancer | Cell line | Human | Human | Epithelial | Adult | Liver | 48 | MTT | Tetrazolium_salt | doi.org/10.1002/jat.3123
847 | 41 | Coated | PVP | Polymer | 60 | 34 | 7.81 | 75.0048 | -15.5 | HepG2 | Cancer | Cell line | Human | Human | Epithelial | Adult | Liver | 48 | MTT | Tetrazolium_salt | doi.org/10.1002/jat.3123
848 | 41 | Coated | PVP | Polymer | 60 | 34 | 15.6 | 40.45149 | -15.5 | HepG2 | Cancer | Cell line | Human | Human | Epithelial | Adult | Liver | 48 | MTT | Tetrazolium_salt | doi.org/10.1002/jat.3123
849 | 41 | Coated | PVP | Polymer | 60 | 34 | 31.25 | 38.52065 | -15.5 | HepG2 | Cancer | Cell line | Human | Human | Epithelial | Adult | Liver | 48 | MTT | Tetrazolium_salt | doi.org/10.1002/jat.3123
850 | 41 | Coated | PVP | Polymer | 60 | 34 | 62.5 | 39.46206 | -15.5 | HepG2 | Cancer | Cell line | Human | Human | Epithelial | Adult | Liver | 48 | MTT | Tetrazolium_salt | doi.org/10.1002/jat.3123
851 | 41 | Coated | PVP | Polymer | 60 | 34 | 125 | 38.52065 | -15.5 | HepG2 | Cancer | Cell line | Human | Human | Epithelial | Adult | Liver | 48 | MTT | Tetrazolium_salt | doi.org/10.1002/jat.3123
852 | 41 | Coated | PVP | Polymer | 60 | 34 | 250 | 38.52065 | -15.5 | HepG2 | Cancer | Cell line | Human | Human | Epithelial | Adult | Liver | 48 | MTT | Tetrazolium_salt | doi.org/10.1002/jat.3123
853 | 41 | Coated | PVP | Polymer | 60 | 34 | 500 | 42.36311 | -15.5 | HepG2 | Cancer | Cell line | Human | Human | Epithelial | Adult | Liver | 48 | MTT | Tetrazolium_salt | doi.org/10.1002/jat.3123
854 | 41 | Coated | PVP | Polymer | 60 | 34 | 0 | 100 | -15.5 | HepG2 | Cancer | Cell line | Human | Human | Epithelial | Adult | Liver | 72 | MTT | Tetrazolium_salt | doi.org/10.1002/jat.3123
855 | 41 | Coated | PVP | Polymer | 60 | 34 | 3.91 | 106.7243 | -15.5 | HepG2 | Cancer | Cell line | Human | Human | Epithelial | Adult | Liver | 72 | MTT | Tetrazolium_salt | doi.org/10.1002/jat.3123
856 | 41 | Coated | PVP | Polymer | 60 | 34 | 7.81 | 93.2757 | -15.5 | HepG2 | Cancer | Cell line | Human | Human | Epithelial | Adult | Liver | 72 | MTT | Tetrazolium_salt | doi.org/10.1002/jat.3123
857 | 41 | Coated | PVP | Polymer | 60 | 34 | 15.6 | 40.44188 | -15.5 | HepG2 | Cancer | Cell line | Human | Human | Epithelial | Adult | Liver | 72 | MTT | Tetrazolium_salt | doi.org/10.1002/jat.3123
858 | 41 | Coated | PVP | Polymer | 60 | 34 | 31.25 | 35.63881 | -15.5 | HepG2 | Cancer | Cell line | Human | Human | Epithelial | Adult | Liver | 72 | MTT | Tetrazolium_salt | doi.org/10.1002/jat.3123
859 | 41 | Coated | PVP | Polymer | 60 | 34 | 62.5 | 35.63881 | -15.5 | HepG2 | Cancer | Cell line | Human | Human | Epithelial | Adult | Liver | 72 | MTT | Tetrazolium_salt | doi.org/10.1002/jat.3123
860 | 41 | Coated | PVP | Polymer | 60 | 34 | 125 | 34.67819 | -15.5 | HepG2 | Cancer | Cell line | Human | Human | Epithelial | Adult | Liver | 72 | MTT | Tetrazolium_salt | doi.org/10.1002/jat.3123
861 | 41 | Coated | PVP | Polymer | 60 | 34 | 250 | 35.63881 | -15.5 | HepG2 | Cancer | Cell line | Human | Human | Epithelial | Adult | Liver | 72 | MTT | Tetrazolium_salt | doi.org/10.1002/jat.3123
862 | 41 | Coated | PVP | Polymer | 60 | 34 | 500 | 42.36311 | -15.5 | HepG2 | Cancer | Cell line | Human | Human | Epithelial | Adult | Liver | 72 | MTT | Tetrazolium_salt | doi.org/10.1002/jat.3123
863 | 41 | Coated | PVP | Polymer | 60 | 34 | 0 | 100 | -15.5 | HepG2 | Cancer | Cell line | Human | Human | Epithelial | Adult | Liver | 96 | MTT | Tetrazolium_salt | doi.org/10.1002/jat.3123
864 | 41 | Coated | PVP | Polymer | 60 | 34 | 3.91 | 105.7637 | -15.5 | HepG2 | Cancer | Cell line | Human | Human | Epithelial | Adult | Liver | 96 | MTT | Tetrazolium_salt | doi.org/10.1002/jat.3123
865 | 41 | Coated | PVP | Polymer | 60 | 34 | 7.81 | 101.9212 | -15.5 | HepG2 | Cancer | Cell line | Human | Human | Epithelial | Adult | Liver | 96 | MTT | Tetrazolium_salt | doi.org/10.1002/jat.3123
866 | 41 | Coated | PVP | Polymer | 60 | 34 | 15.6 | 40.44188 | -15.5 | HepG2 | Cancer | Cell line | Human | Human | Epithelial | Adult | Liver | 96 | MTT | Tetrazolium_salt | doi.org/10.1002/jat.3123
867 | 41 | Coated | PVP | Polymer | 60 | 34 | 31.25 | 35.63881 | -15.5 | HepG2 | Cancer | Cell line | Human | Human | Epithelial | Adult | Liver | 96 | MTT | Tetrazolium_salt | doi.org/10.1002/jat.3123
868 | 41 | Coated | PVP | Polymer | 60 | 34 | 62.5 | 36.59942 | -15.5 | HepG2 | Cancer | Cell line | Human | Human | Epithelial | Adult | Liver | 96 | MTT | Tetrazolium_salt | doi.org/10.1002/jat.3123
869 | 41 | Coated | PVP | Polymer | 60 | 34 | 125 | 36.59942 | -15.5 | HepG2 | Cancer | Cell line | Human | Human | Epithelial | Adult | Liver | 96 | MTT | Tetrazolium_salt | doi.org/10.1002/jat.3123
870 | 41 | Coated | PVP | Polymer | 60 | 34 | 250 | 37.56964 | -15.5 | HepG2 | Cancer | Cell line | Human | Human | Epithelial | Adult | Liver | 96 | MTT | Tetrazolium_salt | doi.org/10.1002/jat.3123
871 | 41 | Coated | PVP | Polymer | 60 | 34 | 500 | 40.45149 | -15.5 | HepG2 | Cancer | Cell line | Human | Human | Epithelial | Adult | Liver | 96 | MTT | Tetrazolium_salt | doi.org/10.1002/jat.3123
872 | 42 | Coated | UDCA | Small_molecule | 60 | 34 | 0 | 100 | -15.5 | HepG2 | Cancer | Cell line | Human | Human | Epithelial | Adult | Liver | 24 | MTT | Tetrazolium_salt | doi.org/10.1002/jat.3123
873 | 42 | Coated | UDCA | Small_molecule | 60 | 34 | 3.91 | 96.80162 | -15.5 | HepG2 | Cancer | Cell line | Human | Human | Epithelial | Adult | Liver | 24 | MTT | Tetrazolium_salt | doi.org/10.1002/jat.3123
874 | 42 | Coated | UDCA | Small_molecule | 60 | 34 | 7.81 | 105.3023 | -15.5 | HepG2 | Cancer | Cell line | Human | Human | Epithelial | Adult | Liver | 24 | MTT | Tetrazolium_salt | doi.org/10.1002/jat.3123
875 | 42 | Coated | UDCA | Small_molecule | 60 | 34 | 15.6 | 105.3236 | -15.5 | HepG2 | Cancer | Cell line | Human | Human | Epithelial | Adult | Liver | 24 | MTT | Tetrazolium_salt | doi.org/10.1002/jat.3123
876 | 42 | Coated | UDCA | Small_molecule | 60 | 34 | 31.25 | 39.4432 | -15.5 | HepG2 | Cancer | Cell line | Human | Human | Epithelial | Adult | Liver | 24 | MTT | Tetrazolium_salt | doi.org/10.1002/jat.3123
877 | 42 | Coated | UDCA | Small_molecule | 60 | 34 | 62.5 | 39.41133 | -15.5 | HepG2 | Cancer | Cell line | Human | Human | Epithelial | Adult | Liver | 24 | MTT | Tetrazolium_salt | doi.org/10.1002/jat.3123
878 | 42 | Coated | UDCA | Small_molecule | 60 | 34 | 125 | 45.81872 | -15.5 | HepG2 | Cancer | Cell line | Human | Human | Epithelial | Adult | Liver | 24 | MTT | Tetrazolium_salt | doi.org/10.1002/jat.3123
879 | 42 | Coated | UDCA | Small_molecule | 60 | 34 | 250 | 52.20487 | -15.5 | HepG2 | Cancer | Cell line | Human | Human | Epithelial | Adult | Liver | 24 | MTT | Tetrazolium_salt | doi.org/10.1002/jat.3123
880 | 42 | Coated | UDCA | Small_molecule | 60 | 34 | 500 | 44.74551 | -15.5 | HepG2 | Cancer | Cell line | Human | Human | Epithelial | Adult | Liver | 24 | MTT | Tetrazolium_salt | doi.org/10.1002/jat.3123
881 | 42 | Coated | UDCA | Small_molecule | 60 | 34 | 0 | 100 | -15.5 | HepG2 | Cancer | Cell line | Human | Human | Epithelial | Adult | Liver | 48 | MTT | Tetrazolium_salt | doi.org/10.1002/jat.3123
882 | 42 | Coated | UDCA | Small_molecule | 60 | 34 | 3.91 | 104.2503 | -15.5 | HepG2 | Cancer | Cell line | Human | Human | Epithelial | Adult | Liver | 48 | MTT | Tetrazolium_salt | doi.org/10.1002/jat.3123
883 | 42 | Coated | UDCA | Small_molecule | 60 | 34 | 7.81 | 84.07183 | -15.5 | HepG2 | Cancer | Cell line | Human | Human | Epithelial | Adult | Liver | 48 | MTT | Tetrazolium_salt | doi.org/10.1002/jat.3123
884 | 42 | Coated | UDCA | Small_molecule | 60 | 34 | 15.6 | 42.64159 | -15.5 | HepG2 | Cancer | Cell line | Human | Human | Epithelial | Adult | Liver | 48 | MTT | Tetrazolium_salt | doi.org/10.1002/jat.3123
885 | 42 | Coated | UDCA | Small_molecule | 60 | 34 | 31.25 | 39.4432 | -15.5 | HepG2 | Cancer | Cell line | Human | Human | Epithelial | Adult | Liver | 48 | MTT | Tetrazolium_salt | doi.org/10.1002/jat.3123
886 | 42 | Coated | UDCA | Small_molecule | 60 | 34 | 62.5 | 42.62034 | -15.5 | HepG2 | Cancer | Cell line | Human | Human | Epithelial | Adult | Liver | 48 | MTT | Tetrazolium_salt | doi.org/10.1002/jat.3123
887 | 42 | Coated | UDCA | Small_molecule | 60 | 34 | 125 | 41.56838 | -15.5 | HepG2 | Cancer | Cell line | Human | Human | Epithelial | Adult | Liver | 48 | MTT | Tetrazolium_salt | doi.org/10.1002/jat.3123
888 | 42 | Coated | UDCA | Small_molecule | 60 | 34 | 250 | 41.55775 | -15.5 | HepG2 | Cancer | Cell line | Human | Human | Epithelial | Adult | Liver | 48 | MTT | Tetrazolium_salt | doi.org/10.1002/jat.3123
889 | 42 | Coated | UDCA | Small_molecule | 60 | 34 | 500 | 45.82935 | -15.5 | HepG2 | Cancer | Cell line | Human | Human | Epithelial | Adult | Liver | 48 | MTT | Tetrazolium_salt | doi.org/10.1002/jat.3123
890 | 42 | Coated | UDCA | Small_molecule | 60 | 34 | 0 | 100 | -15.5 | HepG2 | Cancer | Cell line | Human | Human | Epithelial | Adult | Liver | 72 | MTT | Tetrazolium_salt | doi.org/10.1002/jat.3123
891 | 42 | Coated | UDCA | Small_molecule | 60 | 34 | 3.91 | 89.38476 | -15.5 | HepG2 | Cancer | Cell line | Human | Human | Epithelial | Adult | Liver | 72 | MTT | Tetrazolium_salt | doi.org/10.1002/jat.3123
892 | 42 | Coated | UDCA | Small_molecule | 60 | 34 | 7.81 | 77.71756 | -15.5 | HepG2 | Cancer | Cell line | Human | Human | Epithelial | Adult | Liver | 72 | MTT | Tetrazolium_salt | doi.org/10.1002/jat.3123
893 | 42 | Coated | UDCA | Small_molecule | 60 | 34 | 15.6 | 41.58963 | -15.5 | HepG2 | Cancer | Cell line | Human | Human | Epithelial | Adult | Liver | 72 | MTT | Tetrazolium_salt | doi.org/10.1002/jat.3123
894 | 42 | Coated | UDCA | Small_molecule | 60 | 34 | 31.25 | 34.1409 | -15.5 | HepG2 | Cancer | Cell line | Human | Human | Epithelial | Adult | Liver | 72 | MTT | Tetrazolium_salt | doi.org/10.1002/jat.3123
895 | 42 | Coated | UDCA | Small_molecule | 60 | 34 | 62.5 | 33.06769 | -15.5 | HepG2 | Cancer | Cell line | Human | Human | Epithelial | Adult | Liver | 72 | MTT | Tetrazolium_salt | doi.org/10.1002/jat.3123
896 | 42 | Coated | UDCA | Small_molecule | 60 | 34 | 125 | 33.06769 | -15.5 | HepG2 | Cancer | Cell line | Human | Human | Epithelial | Adult | Liver | 72 | MTT | Tetrazolium_salt | doi.org/10.1002/jat.3123
897 | 42 | Coated | UDCA | Small_molecule | 60 | 34 | 250 | 35.18223 | -15.5 | HepG2 | Cancer | Cell line | Human | Human | Epithelial | Adult | Liver | 72 | MTT | Tetrazolium_salt | doi.org/10.1002/jat.3123
898 | 42 | Coated | UDCA | Small_molecule | 60 | 34 | 500 | 37.30741 | -15.5 | HepG2 | Cancer | Cell line | Human | Human | Epithelial | Adult | Liver | 72 | MTT | Tetrazolium_salt | doi.org/10.1002/jat.3123
899 | 42 | Coated | UDCA | Small_molecule | 60 | 34 | 0 | 100 | -15.5 | HepG2 | Cancer | Cell line | Human | Human | Epithelial | Adult | Liver | 96 | MTT | Tetrazolium_salt | doi.org/10.1002/jat.3123
900 | 42 | Coated | UDCA | Small_molecule | 60 | 34 | 3.91 | 72.3515 | -15.5 | HepG2 | Cancer | Cell line | Human | Human | Epithelial | Adult | Liver | 96 | MTT | Tetrazolium_salt | doi.org/10.1002/jat.3123
901 | 42 | Coated | UDCA | Small_molecule | 60 | 34 | 7.81 | 54.30879 | -15.5 | HepG2 | Cancer | Cell line | Human | Human | Epithelial | Adult | Liver | 96 | MTT | Tetrazolium_salt | doi.org/10.1002/jat.3123
902 | 42 | Coated | UDCA | Small_molecule | 60 | 34 | 15.6 | 34.1409 | -15.5 | HepG2 | Cancer | Cell line | Human | Human | Epithelial | Adult | Liver | 96 | MTT | Tetrazolium_salt | doi.org/10.1002/jat.3123
903 | 42 | Coated | UDCA | Small_molecule | 60 | 34 | 31.25 | 32.0051 | -15.5 | HepG2 | Cancer | Cell line | Human | Human | Epithelial | Adult | Liver | 96 | MTT | Tetrazolium_salt | doi.org/10.1002/jat.3123
904 | 42 | Coated | UDCA | Small_molecule | 60 | 34 | 62.5 | 33.06769 | -15.5 | HepG2 | Cancer | Cell line | Human | Human | Epithelial | Adult | Liver | 96 | MTT | Tetrazolium_salt | doi.org/10.1002/jat.3123
905 | 42 | Coated | UDCA | Small_molecule | 60 | 34 | 125 | 33.06769 | -15.5 | HepG2 | Cancer | Cell line | Human | Human | Epithelial | Adult | Liver | 96 | MTT | Tetrazolium_salt | doi.org/10.1002/jat.3123
906 | 42 | Coated | UDCA | Small_molecule | 60 | 34 | 250 | 35.18223 | -15.5 | HepG2 | Cancer | Cell line | Human | Human | Epithelial | Adult | Liver | 96 | MTT | Tetrazolium_salt | doi.org/10.1002/jat.3123
907 | 42 | Coated | UDCA | Small_molecule | 60 | 34 | 500 | 40.50579 | -15.5 | HepG2 | Cancer | Cell line | Human | Human | Epithelial | Adult | Liver | 96 | MTT | Tetrazolium_salt | doi.org/10.1002/jat.3123
908 | 43 | Coated | Cholic_Acid | Small_molecule | 60 | 34 | 0 | 100 | -15.5 | HepG2 | Cancer | Cell line | Human | Human | Epithelial | Adult | Liver | 24 | MTT | Tetrazolium_salt | doi.org/10.1002/jat.3123
909 | 43 | Coated | Cholic_Acid | Small_molecule | 60 | 34 | 3.91 | 73.54497 | -15.5 | HepG2 | Cancer | Cell line | Human | Human | Epithelial | Adult | Liver | 24 | MTT | Tetrazolium_salt | doi.org/10.1002/jat.3123
910 | 43 | Coated | Cholic_Acid | Small_molecule | 60 | 34 | 7.81 | 67.15928 | -15.5 | HepG2 | Cancer | Cell line | Human | Human | Epithelial | Adult | Liver | 24 | MTT | Tetrazolium_salt | doi.org/10.1002/jat.3123
911 | 43 | Coated | Cholic_Acid | Small_molecule | 60 | 34 | 15.6 | 58.04598 | -15.5 | HepG2 | Cancer | Cell line | Human | Human | Epithelial | Adult | Liver | 24 | MTT | Tetrazolium_salt | doi.org/10.1002/jat.3123
912 | 43 | Coated | Cholic_Acid | Small_molecule | 60 | 34 | 31.25 | 58.02773 | -15.5 | HepG2 | Cancer | Cell line | Human | Human | Epithelial | Adult | Liver | 24 | MTT | Tetrazolium_salt | doi.org/10.1002/jat.3123
913 | 43 | Coated | Cholic_Acid | Small_molecule | 60 | 34 | 62.5 | 56.22149 | -15.5 | HepG2 | Cancer | Cell line | Human | Human | Epithelial | Adult | Liver | 24 | MTT | Tetrazolium_salt | doi.org/10.1002/jat.3123
914 | 43 | Coated | Cholic_Acid | Small_molecule | 60 | 34 | 125 | 57.13373 | -15.5 | HepG2 | Cancer | Cell line | Human | Human | Epithelial | Adult | Liver | 24 | MTT | Tetrazolium_salt | doi.org/10.1002/jat.3123
915 | 43 | Coated | Cholic_Acid | Small_molecule | 60 | 34 | 250 | 57.13373 | -15.5 | HepG2 | Cancer | Cell line | Human | Human | Epithelial | Adult | Liver | 24 | MTT | Tetrazolium_salt | doi.org/10.1002/jat.3123
916 | 43 | Coated | Cholic_Acid | Small_molecule | 60 | 34 | 500 | 57.13373 | -15.5 | HepG2 | Cancer | Cell line | Human | Human | Epithelial | Adult | Liver | 24 | MTT | Tetrazolium_salt | doi.org/10.1002/jat.3123
917 | 43 | Coated | Cholic_Acid | Small_molecule | 60 | 34 | 0 | 100 | -15.5 | HepG2 | Cancer | Cell line | Human | Human | Epithelial | Adult | Liver | 48 | MTT | Tetrazolium_salt | doi.org/10.1002/jat.3123
918 | 43 | Coated | Cholic_Acid | Small_molecule | 60 | 34 | 3.91 | 80.84291 | -15.5 | HepG2 | Cancer | Cell line | Human | Human | Epithelial | Adult | Liver | 48 | MTT | Tetrazolium_salt | doi.org/10.1002/jat.3123
919 | 43 | Coated | Cholic_Acid | Small_molecule | 60 | 34 | 7.81 | 73.53585 | -15.5 | HepG2 | Cancer | Cell line | Human | Human | Epithelial | Adult | Liver | 48 | MTT | Tetrazolium_salt | doi.org/10.1002/jat.3123
920 | 43 | Coated | Cholic_Acid | Small_molecule | 60 | 34 | 15.6 | 59.86134 | -15.5 | HepG2 | Cancer | Cell line | Human | Human | Epithelial | Adult | Liver | 48 | MTT | Tetrazolium_salt | doi.org/10.1002/jat.3123
921 | 43 | Coated | Cholic_Acid | Small_molecule | 60 | 34 | 31.25 | 60.77358 | -15.5 | HepG2 | Cancer | Cell line | Human | Human | Epithelial | Adult | Liver | 48 | MTT | Tetrazolium_salt | doi.org/10.1002/jat.3123
922 | 43 | Coated | Cholic_Acid | Small_molecule | 60 | 34 | 62.5 | 58.9491 | -15.5 | HepG2 | Cancer | Cell line | Human | Human | Epithelial | Adult | Liver | 48 | MTT | Tetrazolium_salt | doi.org/10.1002/jat.3123
923 | 43 | Coated | Cholic_Acid | Small_molecule | 60 | 34 | 125 | 59.86134 | -15.5 | HepG2 | Cancer | Cell line | Human | Human | Epithelial | Adult | Liver | 48 | MTT | Tetrazolium_salt | doi.org/10.1002/jat.3123
924 | 43 | Coated | Cholic_Acid | Small_molecule | 60 | 34 | 250 | 58.02773 | -15.5 | HepG2 | Cancer | Cell line | Human | Human | Epithelial | Adult | Liver | 48 | MTT | Tetrazolium_salt | doi.org/10.1002/jat.3123
925 | 43 | Coated | Cholic_Acid | Small_molecule | 60 | 34 | 500 | 56.21237 | -15.5 | HepG2 | Cancer | Cell line | Human | Human | Epithelial | Adult | Liver | 48 | MTT | Tetrazolium_salt | doi.org/10.1002/jat.3123
926 | 43 | Coated | Cholic_Acid | Small_molecule | 60 | 34 | 0 | 100 | -15.5 | HepG2 | Cancer | Cell line | Human | Human | Epithelial | Adult | Liver | 72 | MTT | Tetrazolium_salt | doi.org/10.1002/jat.3123
927 | 43 | Coated | Cholic_Acid | Small_molecule | 60 | 34 | 3.91 | 87.21949 | -15.5 | HepG2 | Cancer | Cell line | Human | Human | Epithelial | Adult | Liver | 72 | MTT | Tetrazolium_salt | doi.org/10.1002/jat.3123
928 | 43 | Coated | Cholic_Acid | Small_molecule | 60 | 34 | 7.81 | 81.75515 | -15.5 | HepG2 | Cancer | Cell line | Human | Human | Epithelial | Adult | Liver | 72 | MTT | Tetrazolium_salt | doi.org/10.1002/jat.3123
929 | 43 | Coated | Cholic_Acid | Small_molecule | 60 | 34 | 15.6 | 76.27258 | -15.5 | HepG2 | Cancer | Cell line | Human | Human | Epithelial | Adult | Liver | 72 | MTT | Tetrazolium_salt | doi.org/10.1002/jat.3123
930 | 43 | Coated | Cholic_Acid | Small_molecule | 60 | 34 | 31.25 | 73.53585 | -15.5 | HepG2 | Cancer | Cell line | Human | Human | Epithelial | Adult | Liver | 72 | MTT | Tetrazolium_salt | doi.org/10.1002/jat.3123
931 | 43 | Coated | Cholic_Acid | Small_molecule | 60 | 34 | 62.5 | 71.72049 | -15.5 | HepG2 | Cancer | Cell line | Human | Human | Epithelial | Adult | Liver | 72 | MTT | Tetrazolium_salt | doi.org/10.1002/jat.3123
932 | 43 | Coated | Cholic_Acid | Small_molecule | 60 | 34 | 125 | 68.07152 | -15.5 | HepG2 | Cancer | Cell line | Human | Human | Epithelial | Adult | Liver | 72 | MTT | Tetrazolium_salt | doi.org/10.1002/jat.3123
933 | 43 | Coated | Cholic_Acid | Small_molecule | 60 | 34 | 250 | 70.79912 | -15.5 | HepG2 | Cancer | Cell line | Human | Human | Epithelial | Adult | Liver | 72 | MTT | Tetrazolium_salt | doi.org/10.1002/jat.3123
934 | 43 | Coated | Cholic_Acid | Small_molecule | 60 | 34 | 500 | 72.63273 | -15.5 | HepG2 | Cancer | Cell line | Human | Human | Epithelial | Adult | Liver | 72 | MTT | Tetrazolium_salt | doi.org/10.1002/jat.3123
935 | 44 | Coated | Deoxy_Cholic_Acid | Small_molecule | 60 | 34 | 0 | 100 | -15.5 | HepG2 | Cancer | Cell line | Human | Human | Epithelial | Adult | Liver | 96 | MTT | Tetrazolium_salt | doi.org/10.1002/jat.3123
936 | 44 | Coated | Deoxy_Cholic_Acid | Small_molecule | 60 | 34 | 3.91 | 101.8245 | -15.5 | HepG2 | Cancer | Cell line | Human | Human | Epithelial | Adult | Liver | 96 | MTT | Tetrazolium_salt | doi.org/10.1002/jat.3123
937 | 44 | Coated | Deoxy_Cholic_Acid | Small_molecule | 60 | 34 | 7.81 | 80.85203 | -15.5 | HepG2 | Cancer | Cell line | Human | Human | Epithelial | Adult | Liver | 96 | MTT | Tetrazolium_salt | doi.org/10.1002/jat.3123
938 | 44 | Coated | Deoxy_Cholic_Acid | Small_molecule | 60 | 34 | 15.6 | 53.46652 | -15.5 | HepG2 | Cancer | Cell line | Human | Human | Epithelial | Adult | Liver | 96 | MTT | Tetrazolium_salt | doi.org/10.1002/jat.3123
939 | 44 | Coated | Deoxy_Cholic_Acid | Small_molecule | 60 | 34 | 31.25 | 53.46652 | -15.5 | HepG2 | Cancer | Cell line | Human | Human | Epithelial | Adult | Liver | 96 | MTT | Tetrazolium_salt | doi.org/10.1002/jat.3123
940 | 44 | Coated | Deoxy_Cholic_Acid | Small_molecule | 60 | 34 | 62.5 | 52.55428 | -15.5 | HepG2 | Cancer | Cell line | Human | Human | Epithelial | Adult | Liver | 96 | MTT | Tetrazolium_salt | doi.org/10.1002/jat.3123
941 | 44 | Coated | Deoxy_Cholic_Acid | Small_molecule | 60 | 34 | 125 | 53.46652 | -15.5 | HepG2 | Cancer | Cell line | Human | Human | Epithelial | Adult | Liver | 96 | MTT | Tetrazolium_salt | doi.org/10.1002/jat.3123
942 | 44 | Coated | Deoxy_Cholic_Acid | Small_molecule | 60 | 34 | 250 | 52.55428 | -15.5 | HepG2 | Cancer | Cell line | Human | Human | Epithelial | Adult | Liver | 96 | MTT | Tetrazolium_salt | doi.org/10.1002/jat.3123
943 | 44 | Coated | Deoxy_Cholic_Acid | Small_molecule | 60 | 34 | 500 | 53.46652 | -15.5 | HepG2 | Cancer | Cell line | Human | Human | Epithelial | Adult | Liver | 96 | MTT | Tetrazolium_salt | doi.org/10.1002/jat.3123
944 | 44 | Coated | Deoxy_Cholic_Acid | Small_molecule | 60 | 34 | 0 | 100 | -15.5 | HepG2 | Cancer | Cell line | Human | Human | Epithelial | Adult | Liver | 24 | MTT | Tetrazolium_salt | doi.org/10.1002/jat.3123
945 | 44 | Coated | Deoxy_Cholic_Acid | Small_molecule | 60 | 34 | 3.91 | 74.67039 | -15.5 | HepG2 | Cancer | Cell line | Human | Human | Epithelial | Adult | Liver | 24 | MTT | Tetrazolium_salt | doi.org/10.1002/jat.3123
946 | 44 | Coated | Deoxy_Cholic_Acid | Small_molecule | 60 | 34 | 7.81 | 69.42286 | -15.5 | HepG2 | Cancer | Cell line | Human | Human | Epithelial | Adult | Liver | 24 | MTT | Tetrazolium_salt | doi.org/10.1002/jat.3123
947 | 44 | Coated | Deoxy_Cholic_Acid | Small_molecule | 60 | 34 | 15.6 | 60.73518 | -15.5 | HepG2 | Cancer | Cell line | Human | Human | Epithelial | Adult | Liver | 24 | MTT | Tetrazolium_salt | doi.org/10.1002/jat.3123
948 | 44 | Coated | Deoxy_Cholic_Acid | Small_molecule | 60 | 34 | 31.25 | 59.82712 | -15.5 | HepG2 | Cancer | Cell line | Human | Human | Epithelial | Adult | Liver | 24 | MTT | Tetrazolium_salt | doi.org/10.1002/jat.3123
949 | 44 | Coated | Deoxy_Cholic_Acid | Small_molecule | 60 | 34 | 62.5 | 57.20772 | -15.5 | HepG2 | Cancer | Cell line | Human | Human | Epithelial | Adult | Liver | 24 | MTT | Tetrazolium_salt | doi.org/10.1002/jat.3123
950 | 44 | Coated | Deoxy_Cholic_Acid | Small_molecule | 60 | 34 | 125 | 58.08085 | -15.5 | HepG2 | Cancer | Cell line | Human | Human | Epithelial | Adult | Liver | 24 | MTT | Tetrazolium_salt | doi.org/10.1002/jat.3123
951 | 44 | Coated | Deoxy_Cholic_Acid | Small_molecule | 60 | 34 | 250 | 58.07212 | -15.5 | HepG2 | Cancer | Cell line | Human | Human | Epithelial | Adult | Liver | 24 | MTT | Tetrazolium_salt | doi.org/10.1002/jat.3123
952 | 44 | Coated | Deoxy_Cholic_Acid | Small_molecule | 60 | 34 | 500 | 56.33458 | -15.5 | HepG2 | Cancer | Cell line | Human | Human | Epithelial | Adult | Liver | 24 | MTT | Tetrazolium_salt | doi.org/10.1002/jat.3123
953 | 44 | Coated | Deoxy_Cholic_Acid | Small_molecule | 60 | 34 | 0 | 100 | -15.5 | HepG2 | Cancer | Cell line | Human | Human | Epithelial | Adult | Liver | 48 | MTT | Tetrazolium_salt | doi.org/10.1002/jat.3123
954 | 44 | Coated | Deoxy_Cholic_Acid | Small_molecule | 60 | 34 | 3.91 | 88.62307 | -15.5 | HepG2 | Cancer | Cell line | Human | Human | Epithelial | Adult | Liver | 48 | MTT | Tetrazolium_salt | doi.org/10.1002/jat.3123
955 | 44 | Coated | Deoxy_Cholic_Acid | Small_molecule | 60 | 34 | 7.81 | 76.42539 | -15.5 | HepG2 | Cancer | Cell line | Human | Human | Epithelial | Adult | Liver | 48 | MTT | Tetrazolium_salt | doi.org/10.1002/jat.3123
956 | 44 | Coated | Deoxy_Cholic_Acid | Small_molecule | 60 | 34 | 15.6 | 64.20152 | -15.5 | HepG2 | Cancer | Cell line | Human | Human | Epithelial | Adult | Liver | 48 | MTT | Tetrazolium_salt | doi.org/10.1002/jat.3123
957 | 44 | Coated | Deoxy_Cholic_Acid | Small_molecule | 60 | 34 | 31.25 | 61.57339 | -15.5 | HepG2 | Cancer | Cell line | Human | Human | Epithelial | Adult | Liver | 48 | MTT | Tetrazolium_salt | doi.org/10.1002/jat.3123
958 | 44 | Coated | Deoxy_Cholic_Acid | Small_molecule | 60 | 34 | 62.5 | 60.70898 | -15.5 | HepG2 | Cancer | Cell line | Human | Human | Epithelial | Adult | Liver | 48 | MTT | Tetrazolium_salt | doi.org/10.1002/jat.3123
959 | 44 | Coated | Deoxy_Cholic_Acid | Small_molecule | 60 | 34 | 125 | 60.70898 | -15.5 | HepG2 | Cancer | Cell line | Human | Human | Epithelial | Adult | Liver | 48 | MTT | Tetrazolium_salt | doi.org/10.1002/jat.3123
960 | 44 | Coated | Deoxy_Cholic_Acid | Small_molecule | 60 | 34 | 250 | 58.07212 | -15.5 | HepG2 | Cancer | Cell line | Human | Human | Epithelial | Adult | Liver | 48 | MTT | Tetrazolium_salt | doi.org/10.1002/jat.3123
961 | 44 | Coated | Deoxy_Cholic_Acid | Small_molecule | 60 | 34 | 500 | 56.33458 | -15.5 | HepG2 | Cancer | Cell line | Human | Human | Epithelial | Adult | Liver | 48 | MTT | Tetrazolium_salt | doi.org/10.1002/jat.3123
962 | 44 | Coated | Deoxy_Cholic_Acid | Small_molecule | 60 | 34 | 0 | 100 | -15.5 | HepG2 | Cancer | Cell line | Human | Human | Epithelial | Adult | Liver | 72 | MTT | Tetrazolium_salt | doi.org/10.1002/jat.3123
963 | 44 | Coated | Deoxy_Cholic_Acid | Small_molecule | 60 | 34 | 3.91 | 79.91793 | -15.5 | HepG2 | Cancer | Cell line | Human | Human | Epithelial | Adult | Liver | 72 | MTT | Tetrazolium_salt | doi.org/10.1002/jat.3123
964 | 44 | Coated | Deoxy_Cholic_Acid | Small_molecule | 60 | 34 | 7.81 | 73.79726 | -15.5 | HepG2 | Cancer | Cell line | Human | Human | Epithelial | Adult | Liver | 72 | MTT | Tetrazolium_salt | doi.org/10.1002/jat.3123
965 | 44 | Coated | Deoxy_Cholic_Acid | Small_molecule | 60 | 34 | 15.6 | 67.67659 | -15.5 | HepG2 | Cancer | Cell line | Human | Human | Epithelial | Adult | Liver | 72 | MTT | Tetrazolium_salt | doi.org/10.1002/jat.3123
966 | 44 | Coated | Deoxy_Cholic_Acid | Small_molecule | 60 | 34 | 31.25 | 67.67659 | -15.5 | HepG2 | Cancer | Cell line | Human | Human | Epithelial | Adult | Liver | 72 | MTT | Tetrazolium_salt | doi.org/10.1002/jat.3123
967 | 44 | Coated | Deoxy_Cholic_Acid | Small_molecule | 60 | 34 | 62.5 | 65.07465 | -15.5 | HepG2 | Cancer | Cell line | Human | Human | Epithelial | Adult | Liver | 72 | MTT | Tetrazolium_salt | doi.org/10.1002/jat.3123
968 | 44 | Coated | Deoxy_Cholic_Acid | Small_molecule | 60 | 34 | 125 | 65.06592 | -15.5 | HepG2 | Cancer | Cell line | Human | Human | Epithelial | Adult | Liver | 72 | MTT | Tetrazolium_salt | doi.org/10.1002/jat.3123
969 | 44 | Coated | Deoxy_Cholic_Acid | Small_molecule | 60 | 34 | 250 | 65.93906 | -15.5 | HepG2 | Cancer | Cell line | Human | Human | Epithelial | Adult | Liver | 72 | MTT | Tetrazolium_salt | doi.org/10.1002/jat.3123
970 | 44 | Coated | Deoxy_Cholic_Acid | Small_molecule | 60 | 34 | 500 | 69.42286 | -15.5 | HepG2 | Cancer | Cell line | Human | Human | Epithelial | Adult | Liver | 72 | MTT | Tetrazolium_salt | doi.org/10.1002/jat.3123
971 | 44 | Coated | Deoxy_Cholic_Acid | Small_molecule | 60 | 34 | 0 | 100 | -15.5 | HepG2 | Cancer | Cell line | Human | Human | Epithelial | Adult | Liver | 96 | MTT | Tetrazolium_salt | doi.org/10.1002/jat.3123
972 | 44 | Coated | Deoxy_Cholic_Acid | Small_molecule | 60 | 34 | 3.91 | 86.02113 | -15.5 | HepG2 | Cancer | Cell line | Human | Human | Epithelial | Adult | Liver | 96 | MTT | Tetrazolium_salt | doi.org/10.1002/jat.3123
973 | 44 | Coated | Deoxy_Cholic_Acid | Small_molecule | 60 | 34 | 7.81 | 51.98638 | -15.5 | HepG2 | Cancer | Cell line | Human | Human | Epithelial | Adult | Liver | 96 | MTT | Tetrazolium_salt | doi.org/10.1002/jat.3123
974 | 44 | Coated | Deoxy_Cholic_Acid | Small_molecule | 60 | 34 | 15.6 | 43.23758 | -15.5 | HepG2 | Cancer | Cell line | Human | Human | Epithelial | Adult | Liver | 96 | MTT | Tetrazolium_salt | doi.org/10.1002/jat.3123
975 | 44 | Coated | Deoxy_Cholic_Acid | Small_molecule | 60 | 34 | 31.25 | 41.50004 | -15.5 | HepG2 | Cancer | Cell line | Human | Human | Epithelial | Adult | Liver | 96 | MTT | Tetrazolium_salt | doi.org/10.1002/jat.3123
976 | 44 | Coated | Deoxy_Cholic_Acid | Small_molecule | 60 | 34 | 62.5 | 42.36445 | -15.5 | HepG2 | Cancer | Cell line | Human | Human | Epithelial | Adult | Liver | 96 | MTT | Tetrazolium_salt | doi.org/10.1002/jat.3123
977 | 44 | Coated | Deoxy_Cholic_Acid | Small_molecule | 60 | 34 | 125 | 43.22885 | -15.5 | HepG2 | Cancer | Cell line | Human | Human | Epithelial | Adult | Liver | 96 | MTT | Tetrazolium_salt | doi.org/10.1002/jat.3123
978 | 44 | Coated | Deoxy_Cholic_Acid | Small_molecule | 60 | 34 | 250 | 42.34698 | -15.5 | HepG2 | Cancer | Cell line | Human | Human | Epithelial | Adult | Liver | 96 | MTT | Tetrazolium_salt | doi.org/10.1002/jat.3123
979 | 44 | Coated | Deoxy_Cholic_Acid | Small_molecule | 60 | 34 | 500 | 43.23758 | -15.5 | HepG2 | Cancer | Cell line | Human | Human | Epithelial | Adult | Liver | 96 | MTT | Tetrazolium_salt | doi.org/10.1002/jat.3123
980 | 45 | Coated | UDCA | Small_molecule | 60 | 40 | 0 | 100 | -15.5 | Hep2 | Cancer | Cell line | Human | Human | Epithelial | Adult | Skin_epidermis | 24 | MTT | Tetrazolium_salt | doi.org/10.1002/jat.3123
981 | 45 | Coated | UDCA | Small_molecule | 60 | 40 | 3.91 | 104.7269 | -15.5 | Hep2 | Cancer | Cell line | Human | Human | Epithelial | Adult | Skin_epidermis | 24 | MTT | Tetrazolium_salt | doi.org/10.1002/jat.3123
982 | 45 | Coated | UDCA | Small_molecule | 60 | 40 | 7.81 | 89.6311 | -15.5 | Hep2 | Cancer | Cell line | Human | Human | Epithelial | Adult | Skin_epidermis | 24 | MTT | Tetrazolium_salt | doi.org/10.1002/jat.3123
983 | 45 | Coated | UDCA | Small_molecule | 60 | 40 | 15.6 | 91.51807 | -15.5 | Hep2 | Cancer | Cell line | Human | Human | Epithelial | Adult | Skin_epidermis | 24 | MTT | Tetrazolium_salt | doi.org/10.1002/jat.3123
984 | 45 | Coated | UDCA | Small_molecule | 60 | 40 | 31.25 | 83.97019 | -15.5 | Hep2 | Cancer | Cell line | Human | Human | Epithelial | Adult | Skin_epidermis | 24 | MTT | Tetrazolium_salt | doi.org/10.1002/jat.3123
985 | 45 | Coated | UDCA | Small_molecule | 60 | 40 | 62.5 | 78.2904 | -15.5 | Hep2 | Cancer | Cell line | Human | Human | Epithelial | Adult | Skin_epidermis | 24 | MTT | Tetrazolium_salt | doi.org/10.1002/jat.3123
986 | 45 | Coated | UDCA | Small_molecule | 60 | 40 | 125 | 79.23389 | -15.5 | Hep2 | Cancer | Cell line | Human | Human | Epithelial | Adult | Skin_epidermis | 24 | MTT | Tetrazolium_salt | doi.org/10.1002/jat.3123
987 | 45 | Coated | UDCA | Small_molecule | 60 | 40 | 250 | 82.08322 | -15.5 | Hep2 | Cancer | Cell line | Human | Human | Epithelial | Adult | Skin_epidermis | 24 | MTT | Tetrazolium_salt | doi.org/10.1002/jat.3123
988 | 45 | Coated | UDCA | Small_molecule | 60 | 40 | 500 | 84.91367 | -15.5 | Hep2 | Cancer | Cell line | Human | Human | Epithelial | Adult | Skin_epidermis | 24 | MTT | Tetrazolium_salt | doi.org/10.1002/jat.3123
989 | 45 | Coated | UDCA | Small_molecule | 60 | 40 | 0 | 100 | -15.5 | Hep2 | Cancer | Cell line | Human | Human | Epithelial | Adult | Skin_epidermis | 48 | MTT | Tetrazolium_salt | doi.org/10.1002/jat.3123
990 | 45 | Coated | UDCA | Small_molecule | 60 | 40 | 3.91 | 44.34381 | -15.5 | Hep2 | Cancer | Cell line | Human | Human | Epithelial | Adult | Skin_epidermis | 48 | MTT | Tetrazolium_salt | doi.org/10.1002/jat.3123
991 | 45 | Coated | UDCA | Small_molecule | 60 | 40 | 7.81 | 33.02198 | -15.5 | Hep2 | Cancer | Cell line | Human | Human | Epithelial | Adult | Skin_epidermis | 48 | MTT | Tetrazolium_salt | doi.org/10.1002/jat.3123
992 | 45 | Coated | UDCA | Small_molecule | 60 | 40 | 15.6 | 33.00311 | -15.5 | Hep2 | Cancer | Cell line | Human | Human | Epithelial | Adult | Skin_epidermis | 48 | MTT | Tetrazolium_salt | doi.org/10.1002/jat.3123
993 | 45 | Coated | UDCA | Small_molecule | 60 | 40 | 31.25 | 30.19153 | -15.5 | Hep2 | Cancer | Cell line | Human | Human | Epithelial | Adult | Skin_epidermis | 48 | MTT | Tetrazolium_salt | doi.org/10.1002/jat.3123
994 | 45 | Coated | UDCA | Small_molecule | 60 | 40 | 62.5 | 27.36107 | -15.5 | Hep2 | Cancer | Cell line | Human | Human | Epithelial | Adult | Skin_epidermis | 48 | MTT | Tetrazolium_salt | doi.org/10.1002/jat.3123
995 | 45 | Coated | UDCA | Small_molecule | 60 | 40 | 125 | 30.19153 | -15.5 | Hep2 | Cancer | Cell line | Human | Human | Epithelial | Adult | Skin_epidermis | 48 | MTT | Tetrazolium_salt | doi.org/10.1002/jat.3123
996 | 45 | Coated | UDCA | Small_molecule | 60 | 40 | 250 | 40.56987 | -15.5 | Hep2 | Cancer | Cell line | Human | Human | Epithelial | Adult | Skin_epidermis | 48 | MTT | Tetrazolium_salt | doi.org/10.1002/jat.3123
997 | 45 | Coated | UDCA | Small_molecule | 60 | 40 | 500 | 53.77866 | -15.5 | Hep2 | Cancer | Cell line | Human | Human | Epithelial | Adult | Skin_epidermis | 48 | MTT | Tetrazolium_salt | doi.org/10.1002/jat.3123
998 | 45 | Coated | UDCA | Small_molecule | 60 | 40 | 0 | 100 | -15.5 | Hep2 | Cancer | Cell line | Human | Human | Epithelial | Adult | Skin_epidermis | 72 | MTT | Tetrazolium_salt | doi.org/10.1002/jat.3123
999 | 45 | Coated | UDCA | Small_molecule | 60 | 40 | 3.91 | 38.68289 | -15.5 | Hep2 | Cancer | Cell line | Human | Human | Epithelial | Adult | Skin_epidermis | 72 | MTT | Tetrazolium_salt | doi.org/10.1002/jat.3123
1000 | 45 | Coated | UDCA | Small_molecule | 60 | 40 | 7.81 | 29.24804 | -15.5 | Hep2 | Cancer | Cell line | Human | Human | Epithelial | Adult | Skin_epidermis | 72 | MTT | Tetrazolium_salt | doi.org/10.1002/jat.3123
1001 | 45 | Coated | UDCA | Small_molecule | 60 | 40 | 15.6 | 25.46467 | -15.5 | Hep2 | Cancer | Cell line | Human | Human | Epithelial | Adult | Skin_epidermis | 72 | MTT | Tetrazolium_salt | doi.org/10.1002/jat.3123
1002 | 45 | Coated | UDCA | Small_molecule | 60 | 40 | 31.25 | 24.53062 | -15.5 | Hep2 | Cancer | Cell line | Human | Human | Epithelial | Adult | Skin_epidermis | 72 | MTT | Tetrazolium_salt | doi.org/10.1002/jat.3123
1003 | 45 | Coated | UDCA | Small_molecule | 60 | 40 | 62.5 | 20.75668 | -15.5 | Hep2 | Cancer | Cell line | Human | Human | Epithelial | Adult | Skin_epidermis | 72 | MTT | Tetrazolium_salt | doi.org/10.1002/jat.3123
1004 | 45 | Coated | UDCA | Small_molecule | 60 | 40 | 125 | 21.70016 | -15.5 | Hep2 | Cancer | Cell line | Human | Human | Epithelial | Adult | Skin_epidermis | 72 | MTT | Tetrazolium_salt | doi.org/10.1002/jat.3123
1005 | 45 | Coated | UDCA | Small_molecule | 60 | 40 | 250 | 26.40815 | -15.5 | Hep2 | Cancer | Cell line | Human | Human | Epithelial | Adult | Skin_epidermis | 72 | MTT | Tetrazolium_salt | doi.org/10.1002/jat.3123
1006 | 45 | Coated | UDCA | Small_molecule | 60 | 40 | 500 | 30.19153 | -15.5 | Hep2 | Cancer | Cell line | Human | Human | Epithelial | Adult | Skin_epidermis | 72 | MTT | Tetrazolium_salt | doi.org/10.1002/jat.3123
1007 | 45 | Coated | UDCA | Small_molecule | 60 | 40 | 0 | 100 | -15.5 | Hep2 | Cancer | Cell line | Human | Human | Epithelial | Adult | Skin_epidermis | 96 | MTT | Tetrazolium_salt | doi.org/10.1002/jat.3123
1008 | 45 | Coated | UDCA | Small_molecule | 60 | 40 | 3.91 | 35.85244 | -15.5 | Hep2 | Cancer | Cell line | Human | Human | Epithelial | Adult | Skin_epidermis | 96 | MTT | Tetrazolium_salt | doi.org/10.1002/jat.3123
1009 | 45 | Coated | UDCA | Small_molecule | 60 | 40 | 7.81 | 36.79592 | -15.5 | Hep2 | Cancer | Cell line | Human | Human | Epithelial | Adult | Skin_epidermis | 96 | MTT | Tetrazolium_salt | doi.org/10.1002/jat.3123
1010 | 45 | Coated | UDCA | Small_molecule | 60 | 40 | 15.6 | 35.85244 | -15.5 | Hep2 | Cancer | Cell line | Human | Human | Epithelial | Adult | Skin_epidermis | 96 | MTT | Tetrazolium_salt | doi.org/10.1002/jat.3123
1011 | 45 | Coated | UDCA | Small_molecule | 60 | 40 | 31.25 | 26.41759 | -15.5 | Hep2 | Cancer | Cell line | Human | Human | Epithelial | Adult | Skin_epidermis | 96 | MTT | Tetrazolium_salt | doi.org/10.1002/jat.3123
1012 | 45 | Coated | UDCA | Small_molecule | 60 | 40 | 62.5 | 20.75668 | -15.5 | Hep2 | Cancer | Cell line | Human | Human | Epithelial | Adult | Skin_epidermis | 96 | MTT | Tetrazolium_salt | doi.org/10.1002/jat.3123
1013 | 45 | Coated | UDCA | Small_molecule | 60 | 40 | 125 | 15.09576 | -15.5 | Hep2 | Cancer | Cell line | Human | Human | Epithelial | Adult | Skin_epidermis | 96 | MTT | Tetrazolium_salt | doi.org/10.1002/jat.3123
1014 | 45 | Coated | UDCA | Small_molecule | 60 | 40 | 250 | 15.09576 | -15.5 | Hep2 | Cancer | Cell line | Human | Human | Epithelial | Adult | Skin_epidermis | 96 | MTT | Tetrazolium_salt | doi.org/10.1002/jat.3123
1015 | 45 | Coated | UDCA | Small_molecule | 60 | 40 | 500 | 17.92622 | -15.5 | Hep2 | Cancer | Cell line | Human | Human | Epithelial | Adult | Skin_epidermis | 96 | MTT | Tetrazolium_salt | doi.org/10.1002/jat.3123
1016 | 41 | Coated | PVP | Polymer | 60 | 34 | 0 | 100 | -15.5 | Hep2 | Cancer | Cell line | Human | Human | Epithelial | Adult | Skin_epidermis | 24 | MTT | Tetrazolium_salt | doi.org/10.1002/jat.3123
1017 | 41 | Coated | PVP | Polymer | 60 | 34 | 3.91 | 97.78154 | -15.5 | Hep2 | Cancer | Cell line | Human | Human | Epithelial | Adult | Skin_epidermis | 24 | MTT | Tetrazolium_salt | doi.org/10.1002/jat.3123
1018 | 41 | Coated | PVP | Polymer | 60 | 34 | 7.81 | 97.01552 | -15.5 | Hep2 | Cancer | Cell line | Human | Human | Epithelial | Adult | Skin_epidermis | 24 | MTT | Tetrazolium_salt | doi.org/10.1002/jat.3123
1019 | 41 | Coated | PVP | Polymer | 60 | 34 | 15.6 | 93.04616 | -15.5 | Hep2 | Cancer | Cell line | Human | Human | Epithelial | Adult | Skin_epidermis | 24 | MTT | Tetrazolium_salt | doi.org/10.1002/jat.3123
1020 | 41 | Coated | PVP | Polymer | 60 | 34 | 31.25 | 84.07282 | -15.5 | Hep2 | Cancer | Cell line | Human | Human | Epithelial | Adult | Skin_epidermis | 24 | MTT | Tetrazolium_salt | doi.org/10.1002/jat.3123
1021 | 41 | Coated | PVP | Polymer | 60 | 34 | 62.5 | 68.16554 | -15.5 | Hep2 | Cancer | Cell line | Human | Human | Epithelial | Adult | Skin_epidermis | 24 | MTT | Tetrazolium_salt | doi.org/10.1002/jat.3123
1022 | 41 | Coated | PVP | Polymer | 60 | 34 | 125 | 62.20653 | -15.5 | Hep2 | Cancer | Cell line | Human | Human | Epithelial | Adult | Skin_epidermis | 24 | MTT | Tetrazolium_salt | doi.org/10.1002/jat.3123
1023 | 41 | Coated | PVP | Polymer | 60 | 34 | 250 | 68.16554 | -15.5 | Hep2 | Cancer | Cell line | Human | Human | Epithelial | Adult | Skin_epidermis | 24 | MTT | Tetrazolium_salt | doi.org/10.1002/jat.3123
1024 | 41 | Coated | PVP | Polymer | 60 | 34 | 500 | 42.30004 | -15.5 | Hep2 | Cancer | Cell line | Human | Human | Epithelial | Adult | Skin_epidermis | 24 | MTT | Tetrazolium_salt | doi.org/10.1002/jat.3123
1025 | 41 | Coated | PVP | Polymer | 60 | 34 | 0 | 100 | -15.5 | Hep2 | Cancer | Cell line | Human | Human | Epithelial | Adult | Skin_epidermis | 48 | MTT | Tetrazolium_salt | doi.org/10.1002/jat.3123
1026 | 41 | Coated | PVP | Polymer | 60 | 34 | 3.91 | 99.00517 | -15.5 | Hep2 | Cancer | Cell line | Human | Human | Epithelial | Adult | Skin_epidermis | 48 | MTT | Tetrazolium_salt | doi.org/10.1002/jat.3123
1027 | 41 | Coated | PVP | Polymer | 60 | 34 | 7.81 | 96.03064 | -15.5 | Hep2 | Cancer | Cell line | Human | Human | Epithelial | Adult | Skin_epidermis | 48 | MTT | Tetrazolium_salt | doi.org/10.1002/jat.3123
1028 | 41 | Coated | PVP | Polymer | 60 | 34 | 15.6 | 85.08754 | -15.5 | Hep2 | Cancer | Cell line | Human | Human | Epithelial | Adult | Skin_epidermis | 48 | MTT | Tetrazolium_salt | doi.org/10.1002/jat.3123
1029 | 41 | Coated | PVP | Polymer | 60 | 34 | 31.25 | 71.15997 | -15.5 | Hep2 | Cancer | Cell line | Human | Human | Epithelial | Adult | Skin_epidermis | 48 | MTT | Tetrazolium_salt | doi.org/10.1002/jat.3123
1030 | 41 | Coated | PVP | Polymer | 60 | 34 | 62.5 | 47.27417 | -15.5 | Hep2 | Cancer | Cell line | Human | Human | Epithelial | Adult | Skin_epidermis | 48 | MTT | Tetrazolium_salt | doi.org/10.1002/jat.3123
1031 | 41 | Coated | PVP | Polymer | 60 | 34 | 125 | 41.30521 | -15.5 | Hep2 | Cancer | Cell line | Human | Human | Epithelial | Adult | Skin_epidermis | 48 | MTT | Tetrazolium_salt | doi.org/10.1002/jat.3123
1032 | 41 | Coated | PVP | Polymer | 60 | 34 | 250 | 46.2893 | -15.5 | Hep2 | Cancer | Cell line | Human | Human | Epithelial | Adult | Skin_epidermis | 48 | MTT | Tetrazolium_salt | doi.org/10.1002/jat.3123
1033 | 41 | Coated | PVP | Polymer | 60 | 34 | 500 | 48.25905 | -15.5 | Hep2 | Cancer | Cell line | Human | Human | Epithelial | Adult | Skin_epidermis | 48 | MTT | Tetrazolium_salt | doi.org/10.1002/jat.3123
1034 | 41 | Coated | PVP | Polymer | 60 | 34 | 0 | 100 | -15.5 | Hep2 | Cancer | Cell line | Human | Human | Epithelial | Adult | Skin_epidermis | 72 | MTT | Tetrazolium_salt | doi.org/10.1002/jat.3123
1035 | 41 | Coated | PVP | Polymer | 60 | 34 | 3.91 | 51.25348 | -15.5 | Hep2 | Cancer | Cell line | Human | Human | Epithelial | Adult | Skin_epidermis | 72 | MTT | Tetrazolium_salt | doi.org/10.1002/jat.3123
1036 | 41 | Coated | PVP | Polymer | 60 | 34 | 7.81 | 38.32073 | -15.5 | Hep2 | Cancer | Cell line | Human | Human | Epithelial | Adult | Skin_epidermis | 72 | MTT | Tetrazolium_salt | doi.org/10.1002/jat.3123
1037 | 41 | Coated | PVP | Polymer | 60 | 34 | 15.6 | 36.34103 | -15.5 | Hep2 | Cancer | Cell line | Human | Human | Epithelial | Adult | Skin_epidermis | 72 | MTT | Tetrazolium_salt | doi.org/10.1002/jat.3123
1038 | 41 | Coated | PVP | Polymer | 60 | 34 | 31.25 | 30.37207 | -15.5 | Hep2 | Cancer | Cell line | Human | Human | Epithelial | Adult | Skin_epidermis | 72 | MTT | Tetrazolium_salt | doi.org/10.1002/jat.3123
1039 | 41 | Coated | PVP | Polymer | 60 | 34 | 62.5 | 20.4238 | -15.5 | Hep2 | Cancer | Cell line | Human | Human | Epithelial | Adult | Skin_epidermis | 72 | MTT | Tetrazolium_salt | doi.org/10.1002/jat.3123
1040 | 41 | Coated | PVP | Polymer | 60 | 34 | 125 | 20.43374 | -15.5 | Hep2 | Cancer | Cell line | Human | Human | Epithelial | Adult | Skin_epidermis | 72 | MTT | Tetrazolium_salt | doi.org/10.1002/jat.3123
1041 | 41 | Coated | PVP | Polymer | 60 | 34 | 250 | 20.41385 | -15.5 | Hep2 | Cancer | Cell line | Human | Human | Epithelial | Adult | Skin_epidermis | 72 | MTT | Tetrazolium_salt | doi.org/10.1002/jat.3123
1042 | 41 | Coated | PVP | Polymer | 60 | 34 | 500 | 25.38798 | -15.5 | Hep2 | Cancer | Cell line | Human | Human | Epithelial | Adult | Skin_epidermis | 72 | MTT | Tetrazolium_salt | doi.org/10.1002/jat.3123
1043 | 41 | Coated | PVP | Polymer | 60 | 34 | 0 | 100 | -15.5 | Hep2 | Cancer | Cell line | Human | Human | Epithelial | Adult | Skin_epidermis | 96 | MTT | Tetrazolium_salt | doi.org/10.1002/jat.3123
1044 | 41 | Coated | PVP | Polymer | 60 | 34 | 3.91 | 83.08794 | -15.5 | Hep2 | Cancer | Cell line | Human | Human | Epithelial | Adult | Skin_epidermis | 96 | MTT | Tetrazolium_salt | doi.org/10.1002/jat.3123
1045 | 41 | Coated | PVP | Polymer | 60 | 34 | 7.81 | 73.13967 | -15.5 | Hep2 | Cancer | Cell line | Human | Human | Epithelial | Adult | Skin_epidermis | 96 | MTT | Tetrazolium_salt | doi.org/10.1002/jat.3123
1046 | 41 | Coated | PVP | Polymer | 60 | 34 | 15.6 | 62.19658 | -15.5 | Hep2 | Cancer | Cell line | Human | Human | Epithelial | Adult | Skin_epidermis | 96 | MTT | Tetrazolium_salt | doi.org/10.1002/jat.3123
1047 | 41 | Coated | PVP | Polymer | 60 | 34 | 31.25 | 56.22762 | -15.5 | Hep2 | Cancer | Cell line | Human | Human | Epithelial | Adult | Skin_epidermis | 96 | MTT | Tetrazolium_salt | doi.org/10.1002/jat.3123
1048 | 41 | Coated | PVP | Polymer | 60 | 34 | 62.5 | 52.23836 | -15.5 | Hep2 | Cancer | Cell line | Human | Human | Epithelial | Adult | Skin_epidermis | 96 | MTT | Tetrazolium_salt | doi.org/10.1002/jat.3123
1049 | 41 | Coated | PVP | Polymer | 60 | 34 | 125 | 30.37207 | -15.5 | Hep2 | Cancer | Cell line | Human | Human | Epithelial | Adult | Skin_epidermis | 96 | MTT | Tetrazolium_salt | doi.org/10.1002/jat.3123
1050 | 41 | Coated | PVP | Polymer | 60 | 34 | 250 | 23.40828 | -15.5 | Hep2 | Cancer | Cell line | Human | Human | Epithelial | Adult | Skin_epidermis | 96 | MTT | Tetrazolium_salt | doi.org/10.1002/jat.3123
1051 | 41 | Coated | PVP | Polymer | 60 | 34 | 500 | 15.43971 | -15.5 | Hep2 | Cancer | Cell line | Human | Human | Epithelial | Adult | Skin_epidermis | 96 | MTT | Tetrazolium_salt | doi.org/10.1002/jat.3123
1052 | 41 | Coated | PVP | Polymer | 60 | 34 | 0 | 100 | -15.5 | A549 | Cancer | Cell line | Human | Human | Epithelial | Adult | Lung_Respiratory_tract | 24 | MTT | Tetrazolium_salt | doi: 10.1002/jat.3148
1053 | 41 | Coated | PVP | Polymer | 60 | 34 | 3.91 | 96.12883 | -15.5 | A549 | Cancer | Cell line | Human | Human | Epithelial | Adult | Lung_Respiratory_tract | 24 | MTT | Tetrazolium_salt | doi: 10.1002/jat.3148
1054 | 41 | Coated | PVP | Polymer | 60 | 34 | 7.81 | 101.5407 | -15.5 | A549 | Cancer | Cell line | Human | Human | Epithelial | Adult | Lung_Respiratory_tract | 24 | MTT | Tetrazolium_salt | doi: 10.1002/jat.3148
1055 | 41 | Coated | PVP | Polymer | 60 | 34 | 15.6 | 92.25766 | -15.5 | A549 | Cancer | Cell line | Human | Human | Epithelial | Adult | Lung_Respiratory_tract | 24 | MTT | Tetrazolium_salt | doi: 10.1002/jat.3148
1056 | 41 | Coated | PVP | Polymer | 60 | 34 | 31.25 | 83.7411 | -15.5 | A549 | Cancer | Cell line | Human | Human | Epithelial | Adult | Lung_Respiratory_tract | 24 | MTT | Tetrazolium_salt | doi: 10.1002/jat.3148
1057 | 41 | Coated | PVP | Polymer | 60 | 34 | 62.5 | 75.21679 | -15.5 | A549 | Cancer | Cell line | Human | Human | Epithelial | Adult | Lung_Respiratory_tract | 24 | MTT | Tetrazolium_salt | doi: 10.1002/jat.3148
1058 | 41 | Coated | PVP | Polymer | 60 | 34 | 125 | 62.06256 | -15.5 | A549 | Cancer | Cell line | Human | Human | Epithelial | Adult | Lung_Respiratory_tract | 24 | MTT | Tetrazolium_salt | doi: 10.1002/jat.3148
1059 | 41 | Coated | PVP | Polymer | 60 | 34 | 250 | 51.99752 | -15.5 | A549 | Cancer | Cell line | Human | Human | Epithelial | Adult | Lung_Respiratory_tract | 24 | MTT | Tetrazolium_salt | doi: 10.1002/jat.3148
1060 | 41 | Coated | PVP | Polymer | 60 | 34 | 500 | 50.44906 | -15.5 | A549 | Cancer | Cell line | Human | Human | Epithelial | Adult | Lung_Respiratory_tract | 24 | MTT | Tetrazolium_salt | doi: 10.1002/jat.3148
1061 | 41 | Coated | PVP | Polymer | 60 | 34 | 0 | 100 | -15.5 | A549 | Cancer | Cell line | Human | Human | Epithelial | Adult | Lung_Respiratory_tract | 48 | MTT | Tetrazolium_salt | doi: 10.1002/jat.3148
1062 | 41 | Coated | PVP | Polymer | 60 | 34 | 3.91 | 85.29731 | -15.5 | A549 | Cancer | Cell line | Human | Human | Epithelial | Adult | Lung_Respiratory_tract | 48 | MTT | Tetrazolium_salt | doi: 10.1002/jat.3148
1063 | 41 | Coated | PVP | Polymer | 60 | 34 | 7.81 | 82.96686 | -15.5 | A549 | Cancer | Cell line | Human | Human | Epithelial | Adult | Lung_Respiratory_tract | 48 | MTT | Tetrazolium_salt | doi: 10.1002/jat.3148
1064 | 41 | Coated | PVP | Polymer | 60 | 34 | 15.6 | 70.56364 | -15.5 | A549 | Cancer | Cell line | Human | Human | Epithelial | Adult | Lung_Respiratory_tract | 48 | MTT | Tetrazolium_salt | doi: 10.1002/jat.3148
1065 | 41 | Coated | PVP | Polymer | 60 | 34 | 31.25 | 67.48993 | -15.5 | A549 | Cancer | Cell line | Human | Human | Epithelial | Adult | Lung_Respiratory_tract | 48 | MTT | Tetrazolium_salt | doi: 10.1002/jat.3148
1066 | 41 | Coated | PVP | Polymer | 60 | 34 | 62.5 | 54.32797 | -15.5 | A549 | Cancer | Cell line | Human | Human | Epithelial | Adult | Lung_Respiratory_tract | 48 | MTT | Tetrazolium_salt | doi: 10.1002/jat.3148
1067 | 41 | Coated | PVP | Polymer | 60 | 34 | 125 | 44.2397 | -15.5 | A549 | Cancer | Cell line | Human | Human | Epithelial | Adult | Lung_Respiratory_tract | 48 | MTT | Tetrazolium_salt | doi: 10.1002/jat.3148
1068 | 41 | Coated | PVP | Polymer | 60 | 34 | 250 | 41.94023 | -15.5 | A549 | Cancer | Cell line | Human | Human | Epithelial | Adult | Lung_Respiratory_tract | 48 | MTT | Tetrazolium_salt | doi: 10.1002/jat.3148
1069 | 41 | Coated | PVP | Polymer | 60 | 34 | 500 | 38.89749 | -15.5 | A549 | Cancer | Cell line | Human | Human | Epithelial | Adult | Lung_Respiratory_tract | 48 | MTT | Tetrazolium_salt | doi: 10.1002/jat.3148
1070 | 41 | Coated | PVP | Polymer | 60 | 34 | 0 | 100 | -15.5 | A549 | Cancer | Cell line | Human | Human | Epithelial | Adult | Lung_Respiratory_tract | 72 | MTT | Tetrazolium_salt | doi: 10.1002/jat.3148
1071 | 41 | Coated | PVP | Polymer | 60 | 34 | 3.91 | 86.85352 | -15.5 | A549 | Cancer | Cell line | Human | Human | Epithelial | Adult | Lung_Respiratory_tract | 72 | MTT | Tetrazolium_salt | doi: 10.1002/jat.3148
1072 | 41 | Coated | PVP | Polymer | 60 | 34 | 7.81 | 87.61226 | -15.5 | A549 | Cancer | Cell line | Human | Human | Epithelial | Adult | Lung_Respiratory_tract | 72 | MTT | Tetrazolium_salt | doi: 10.1002/jat.3148
1073 | 41 | Coated | PVP | Polymer | 60 | 34 | 15.6 | 72.90183 | -15.5 | A549 | Cancer | Cell line | Human | Human | Epithelial | Adult | Lung_Respiratory_tract | 72 | MTT | Tetrazolium_salt | doi: 10.1002/jat.3148
1074 | 41 | Coated | PVP | Polymer | 60 | 34 | 31.25 | 69.81264 | -15.5 | A549 | Cancer | Cell line | Human | Human | Epithelial | Adult | Lung_Respiratory_tract | 72 | MTT | Tetrazolium_salt | doi: 10.1002/jat.3148
1075 | 41 | Coated | PVP | Polymer | 60 | 34 | 62.5 | 60.51409 | -15.5 | A549 | Cancer | Cell line | Human | Human | Epithelial | Adult | Lung_Respiratory_tract | 72 | MTT | Tetrazolium_salt | doi: 10.1002/jat.3148
1076 | 41 | Coated | PVP | Polymer | 60 | 34 | 125 | 51.98204 | -15.5 | A549 | Cancer | Cell line | Human | Human | Epithelial | Adult | Lung_Respiratory_tract | 72 | MTT | Tetrazolium_salt | doi: 10.1002/jat.3148
1077 | 41 | Coated | PVP | Polymer | 60 | 34 | 250 | 44.24745 | -15.5 | A549 | Cancer | Cell line | Human | Human | Epithelial | Adult | Lung_Respiratory_tract | 72 | MTT | Tetrazolium_salt | doi: 10.1002/jat.3148
1078 | 41 | Coated | PVP | Polymer | 60 | 34 | 500 | 22.57665 | -15.5 | A549 | Cancer | Cell line | Human | Human | Epithelial | Adult | Lung_Respiratory_tract | 72 | MTT | Tetrazolium_salt | doi: 10.1002/jat.3148
1079 | 41 | Coated | PVP | Polymer | 60 | 34 | 0 | 100 | -15.5 | A549 | Cancer | Cell line | Human | Human | Epithelial | Adult | Lung_Respiratory_tract | 96 | MTT | Tetrazolium_salt | doi: 10.1002/jat.3148
1080 | 41 | Coated | PVP | Polymer | 60 | 34 | 3.91 | 96.89532 | -15.5 | A549 | Cancer | Cell line | Human | Human | Epithelial | Adult | Lung_Respiratory_tract | 96 | MTT | Tetrazolium_salt | doi: 10.1002/jat.3148
1081 | 41 | Coated | PVP | Polymer | 60 | 34 | 7.81 | 89.95819 | -15.5 | A549 | Cancer | Cell line | Human | Human | Epithelial | Adult | Lung_Respiratory_tract | 96 | MTT | Tetrazolium_salt | doi: 10.1002/jat.3148
1082 | 41 | Coated | PVP | Polymer | 60 | 34 | 15.6 | 72.90183 | -15.5 | A549 | Cancer | Cell line | Human | Human | Epithelial | Adult | Lung_Respiratory_tract | 96 | MTT | Tetrazolium_salt | doi: 10.1002/jat.3148
1083 | 41 | Coated | PVP | Polymer | 60 | 34 | 31.25 | 64.38526 | -15.5 | A549 | Cancer | Cell line | Human | Human | Epithelial | Adult | Lung_Respiratory_tract | 96 | MTT | Tetrazolium_salt | doi: 10.1002/jat.3148
1084 | 41 | Coated | PVP | Polymer | 60 | 34 | 62.5 | 55.09446 | -15.5 | A549 | Cancer | Cell line | Human | Human | Epithelial | Adult | Lung_Respiratory_tract | 96 | MTT | Tetrazolium_salt | doi: 10.1002/jat.3148
1085 | 41 | Coated | PVP | Polymer | 60 | 34 | 125 | 47.35212 | -15.5 | A549 | Cancer | Cell line | Human | Human | Epithelial | Adult | Lung_Respiratory_tract | 96 | MTT | Tetrazolium_salt | doi: 10.1002/jat.3148
1086 | 41 | Coated | PVP | Polymer | 60 | 34 | 250 | 41.166 | -15.5 | A549 | Cancer | Cell line | Human | Human | Epithelial | Adult | Lung_Respiratory_tract | 96 | MTT | Tetrazolium_salt | doi: 10.1002/jat.3148
1087 | 41 | Coated | PVP | Polymer | 60 | 34 | 500 | 17.93125 | -15.5 | A549 | Cancer | Cell line | Human | Human | Epithelial | Adult | Lung_Respiratory_tract | 96 | MTT | Tetrazolium_salt | doi: 10.1002/jat.3148
1088 | 41 | Coated | PVP | Polymer | 60 | 34 | 116.23 | 50 | -15.5 | A549 | Cancer | Cell line | Human | Human | Epithelial | Adult | Lung_Respiratory_tract | 24 | Dye-based | Resazurin_reduction | doi: 10.1002/jat.3148
1089 | 41 | Coated | PVP | Polymer | 60 | 34 | 11.68 | 50 | -15.5 | A549 | Cancer | Cell line | Human | Human | Epithelial | Adult | Lung_Respiratory_tract | 48 | Dye-based | Resazurin_reduction | doi: 10.1002/jat.3148
1090 | 41 | Coated | PVP | Polymer | 60 | 34 | 39.86 | 50 | -15.5 | A549 | Cancer | Cell line | Human | Human | Epithelial | Adult | Lung_Respiratory_tract | 72 | Dye-based | Resazurin_reduction | doi: 10.1002/jat.3148
1091 | 41 | Coated | PVP | Polymer | 60 | 34 | 118.4 | 50 | -15.5 | A549 | Cancer | Cell line | Human | Human | Epithelial | Adult | Lung_Respiratory_tract | 96 | Dye-based | Resazurin_reduction | doi: 10.1002/jat.3148
1092 | 43 | Coated | PVP_DPPC | surfactant_Polymer/surfactant | 60 | 34 | 0 | 100 | -15.5 | A549 | Cancer | Cell line | Human | Human | Epithelial | Adult | Lung_Respiratory_tract | 24 | MTT | Tetrazolium_salt | doi: 10.1002/jat.3148
1093 | 43 | Coated | PVP_DPPC | surfactant_Polymer/surfactant | 60 | 34 | 3.91 | 92.97027 | -15.5 | A549 | Cancer | Cell line | Human | Human | Epithelial | Adult | Lung_Respiratory_tract | 24 | MTT | Tetrazolium_salt | doi: 10.1002/jat.3148
1094 | 43 | Coated | PVP_DPPC | surfactant_Polymer/surfactant | 60 | 34 | 7.81 | 87.51658 | -15.5 | A549 | Cancer | Cell line | Human | Human | Epithelial | Adult | Lung_Respiratory_tract | 24 | MTT | Tetrazolium_salt | doi: 10.1002/jat.3148
1095 | 43 | Coated | PVP_DPPC | surfactant_Polymer/surfactant | 60 | 34 | 15.6 | 83.63111 | -15.5 | A549 | Cancer | Cell line | Human | Human | Epithelial | Adult | Lung_Respiratory_tract | 24 | MTT | Tetrazolium_salt | doi: 10.1002/jat.3148
1096 | 43 | Coated | PVP_DPPC | surfactant_Polymer/surfactant | 60 | 34 | 31.25 | 83.59991 | -15.5 | A549 | Cancer | Cell line | Human | Human | Epithelial | Adult | Lung_Respiratory_tract | 24 | MTT | Tetrazolium_salt | doi: 10.1002/jat.3148
1097 | 43 | Coated | PVP_DPPC | surfactant_Polymer/surfactant | 60 | 34 | 62.5 | 75.80557 | -15.5 | A549 | Cancer | Cell line | Human | Human | Epithelial | Adult | Lung_Respiratory_tract | 24 | MTT | Tetrazolium_salt | doi: 10.1002/jat.3148
1098 | 43 | Coated | PVP_DPPC | surfactant_Polymer/surfactant | 60 | 34 | 125 | 72.68472 | -15.5 | A549 | Cancer | Cell line | Human | Human | Epithelial | Adult | Lung_Respiratory_tract | 24 | MTT | Tetrazolium_salt | doi: 10.1002/jat.3148
1099 | 43 | Coated | PVP_DPPC | surfactant_Polymer/surfactant | 60 | 34 | 250 | 73.45713 | -15.5 | A549 | Cancer | Cell line | Human | Human | Epithelial | Adult | Lung_Respiratory_tract | 24 | MTT | Tetrazolium_salt | doi: 10.1002/jat.3148
1100 | 43 | Coated | PVP_DPPC | surfactant_Polymer/surfactant | 60 | 34 | 500 | 71.9045 | -15.5 | A549 | Cancer | Cell line | Human | Human | Epithelial | Adult | Lung_Respiratory_tract | 24 | MTT | Tetrazolium_salt | doi: 10.1002/jat.3148
1101 | 43 | Coated | PVP_DPPC | surfactant_Polymer/surfactant | 60 | 34 | 0 | 100 | -15.5 | A549 | Cancer | Cell line | Human | Human | Epithelial | Adult | Lung_Respiratory_tract | 48 | MTT | Tetrazolium_salt | doi: 10.1002/jat.3148
1102 | 43 | Coated | PVP_DPPC | surfactant_Polymer/surfactant | 60 | 34 | 3.91 | 97.65936 | -15.5 | A549 | Cancer | Cell line | Human | Human | Epithelial | Adult | Lung_Respiratory_tract | 48 | MTT | Tetrazolium_salt | doi: 10.1002/jat.3148
1103 | 43 | Coated | PVP_DPPC | surfactant_Polymer/surfactant | 60 | 34 | 7.81 | 103.1287 | -15.5 | A549 | Cancer | Cell line | Human | Human | Epithelial | Adult | Lung_Respiratory_tract | 48 | MTT | Tetrazolium_salt | doi: 10.1002/jat.3148
1104 | 43 | Coated | PVP_DPPC | surfactant_Polymer/surfactant | 60 | 34 | 15.6 | 99.9922 | -15.5 | A549 | Cancer | Cell line | Human | Human | Epithelial | Adult | Lung_Respiratory_tract | 48 | MTT | Tetrazolium_salt | doi: 10.1002/jat.3148
1105 | 43 | Coated | PVP_DPPC | surfactant_Polymer/surfactant | 60 | 34 | 31.25 | 88.28899 | -15.5 | A549 | Cancer | Cell line | Human | Human | Epithelial | Adult | Lung_Respiratory_tract | 48 | MTT | Tetrazolium_salt | doi: 10.1002/jat.3148
1106 | 43 | Coated | PVP_DPPC | surfactant_Polymer/surfactant | 60 | 34 | 62.5 | 73.46493 | -15.5 | A549 | Cancer | Cell line | Human | Human | Epithelial | Adult | Lung_Respiratory_tract | 48 | MTT | Tetrazolium_salt | doi: 10.1002/jat.3148
1107 | 43 | Coated | PVP_DPPC | surfactant_Polymer/surfactant | 60 | 34 | 125 | 68.01124 | -15.5 | A549 | Cancer | Cell line | Human | Human | Epithelial | Adult | Lung_Respiratory_tract | 48 | MTT | Tetrazolium_salt | doi: 10.1002/jat.3148
1108 | 43 | Coated | PVP_DPPC | surfactant_Polymer/surfactant | 60 | 34 | 250 | 63.32995 | -15.5 | A549 | Cancer | Cell line | Human | Human | Epithelial | Adult | Lung_Respiratory_tract | 48 | MTT | Tetrazolium_salt | doi: 10.1002/jat.3148
1109 | 43 | Coated | PVP_DPPC | surfactant_Polymer/surfactant | 60 | 34 | 500 | 53.96739 | -15.5 | A549 | Cancer | Cell line | Human | Human | Epithelial | Adult | Lung_Respiratory_tract | 48 | MTT | Tetrazolium_salt | doi: 10.1002/jat.3148
1110 | 43 | Coated | PVP_DPPC | surfactant_Polymer/surfactant | 60 | 34 | 0 | 100 | -15.5 | A549 | Cancer | Cell line | Human | Human | Epithelial | Adult | Lung_Respiratory_tract | 72 | MTT | Tetrazolium_salt | doi: 10.1002/jat.3148
1111 | 43 | Coated | PVP_DPPC | surfactant_Polymer/surfactant | 60 | 34 | 3.91 | 83.60771 | -15.5 | A549 | Cancer | Cell line | Human | Human | Epithelial | Adult | Lung_Respiratory_tract | 72 | MTT | Tetrazolium_salt | doi: 10.1002/jat.3148
1112 | 43 | Coated | PVP_DPPC | surfactant_Polymer/surfactant | 60 | 34 | 7.81 | 75.01755 | -15.5 | A549 | Cancer | Cell line | Human | Human | Epithelial | Adult | Lung_Respiratory_tract | 72 | MTT | Tetrazolium_salt | doi: 10.1002/jat.3148
1113 | 43 | Coated | PVP_DPPC | surfactant_Polymer/surfactant | 60 | 34 | 15.6 | 62.54194 | -15.5 | A549 | Cancer | Cell line | Human | Human | Epithelial | Adult | Lung_Respiratory_tract | 72 | MTT | Tetrazolium_salt | doi: 10.1002/jat.3148
1114 | 43 | Coated | PVP_DPPC | surfactant_Polymer/surfactant | 60 | 34 | 31.25 | 57.86065 | -15.5 | A549 | Cancer | Cell line | Human | Human | Epithelial | Adult | Lung_Respiratory_tract | 72 | MTT | Tetrazolium_salt | doi: 10.1002/jat.3148
1115 | 43 | Coated | PVP_DPPC | surfactant_Polymer/surfactant | 60 | 34 | 62.5 | 44.58922 | -15.5 | A549 | Cancer | Cell line | Human | Human | Epithelial | Adult | Lung_Respiratory_tract | 72 | MTT | Tetrazolium_salt | doi: 10.1002/jat.3148
1116 | 43 | Coated | PVP_DPPC | surfactant_Polymer/surfactant | 60 | 34 | 125 | 34.07974 | -15.5 | A549 | Cancer | Cell line | Human | Human | Epithelial | Adult | Lung_Respiratory_tract | 72 | MTT | Tetrazolium_salt | doi: 10.1002/jat.3148
1117 | 43 | Coated | PVP_DPPC | surfactant_Polymer/surfactant | 60 | 34 | 250 | 32.1214 | -15.5 | A549 | Cancer | Cell line | Human | Human | Epithelial | Adult | Lung_Respiratory_tract | 72 | MTT | Tetrazolium_salt | doi: 10.1002/jat.3148
1118 | 43 | Coated | PVP_DPPC | surfactant_Polymer/surfactant | 60 | 34 | 500 | 23.53125 | -15.5 | A549 | Cancer | Cell line | Human | Human | Epithelial | Adult | Lung_Respiratory_tract | 72 | MTT | Tetrazolium_salt | doi: 10.1002/jat.3148
1119 | 43 | Coated | PVP_DPPC | surfactant_Polymer/surfactant | 60 | 34 | 0 | 100 | -15.5 | A549 | Cancer | Cell line | Human | Human | Epithelial | Adult | Lung_Respiratory_tract | 96 | MTT | Tetrazolium_salt | doi: 10.1002/jat.3148
1120 | 43 | Coated | PVP_DPPC | surfactant_Polymer/surfactant | 60 | 34 | 3.91 | 92.19006 | -15.5 | A549 | Cancer | Cell line | Human | Human | Epithelial | Adult | Lung_Respiratory_tract | 96 | MTT | Tetrazolium_salt | doi: 10.1002/jat.3148
1121 | 43 | Coated | PVP_DPPC | surfactant_Polymer/surfactant | 60 | 34 | 7.81 | 82.82749 | -15.5 | A549 | Cancer | Cell line | Human | Human | Epithelial | Adult | Lung_Respiratory_tract | 96 | MTT | Tetrazolium_salt | doi: 10.1002/jat.3148
1122 | 43 | Coated | PVP_DPPC | surfactant_Polymer/surfactant | 60 | 34 | 15.6 | 75.02536 | -15.5 | A549 | Cancer | Cell line | Human | Human | Epithelial | Adult | Lung_Respiratory_tract | 96 | MTT | Tetrazolium_salt | doi: 10.1002/jat.3148
1123 | 43 | Coated | PVP_DPPC | surfactant_Polymer/surfactant | 60 | 34 | 31.25 | 65.66279 | -15.5 | A549 | Cancer | Cell line | Human | Human | Epithelial | Adult | Lung_Respiratory_tract | 96 | MTT | Tetrazolium_salt | doi: 10.1002/jat.3148
1124 | 43 | Coated | PVP_DPPC | surfactant_Polymer/surfactant | 60 | 34 | 62.5 | 53.95178 | -15.5 | A549 | Cancer | Cell line | Human | Human | Epithelial | Adult | Lung_Respiratory_tract | 96 | MTT | Tetrazolium_salt | doi: 10.1002/jat.3148
1125 | 43 | Coated | PVP_DPPC | surfactant_Polymer/surfactant | 60 | 34 | 125 | 41.47616 | -15.5 | A549 | Cancer | Cell line | Human | Human | Epithelial | Adult | Lung_Respiratory_tract | 96 | MTT | Tetrazolium_salt | doi: 10.1002/jat.3148
1126 | 43 | Coated | PVP_DPPC | surfactant_Polymer/surfactant | 60 | 34 | 250 | 33.67403 | -15.5 | A549 | Cancer | Cell line | Human | Human | Epithelial | Adult | Lung_Respiratory_tract | 96 | MTT | Tetrazolium_salt | doi: 10.1002/jat.3148
1127 | 43 | Coated | PVP_DPPC | surfactant_Polymer/surfactant | 60 | 34 | 500 | 24.31926 | -15.5 | A549 | Cancer | Cell line | Human | Human | Epithelial | Adult | Lung_Respiratory_tract | 96 | MTT | Tetrazolium_salt | doi: 10.1002/jat.3148
1128 | 43 | Coated | PVP_DPPC | surfactant_Polymer/surfactant | 60 | 34 | 46.06 | 50 | -15.5 | A549 | Cancer | Cell line | Human | Human | Epithelial | Adult | Lung_Respiratory_tract | 24 | Dye-based | Dye_inclusion_extrusion | doi: 10.1002/jat.3148
1129 | 43 | Coated | PVP_DPPC | surfactant_Polymer/surfactant | 60 | 34 | 45.3 | 50 | -15.5 | A549 | Cancer | Cell line | Human | Human | Epithelial | Adult | Lung_Respiratory_tract | 48 | Dye-based | Dye_inclusion_extrusion | doi: 10.1002/jat.3148
1130 | 43 | Coated | PVP_DPPC | surfactant_Polymer/surfactant | 60 | 34 | 41.78 | 50 | -15.5 | A549 | Cancer | Cell line | Human | Human | Epithelial | Adult | Lung_Respiratory_tract | 72 | Dye-based | Dye_inclusion_extrusion | doi: 10.1002/jat.3148
1131 | 43 | Coated | PVP_DPPC | surfactant_Polymer/surfactant | 60 | 34 | 96.84 | 50 | -15.5 | A549 | Cancer | Cell line | Human | Human | Epithelial | Adult | Lung_Respiratory_tract | 96 | Dye-based | Dye_inclusion_extrusion | doi: 10.1002/jat.3148
1132 | 46 | Uncoated | Uncoated | Uncoated | 4.7 | NA | 0 | 100 | NA | HPF | Healthy | Cell line | Human | Human | Fibroblast | Adult | Lung_Respiratory_tract | 24 | MTT | Tetrazolium_salt | DOI: 10.3109/15376516.2015.1025347
1133 | 46 | Uncoated | Uncoated | Uncoated | 4.7 | NA | 0.84 | 92.64523 | NA | HPF | Healthy | Cell line | Human | Human | Fibroblast | Adult | Lung_Respiratory_tract | 24 | MTT | Tetrazolium_salt | DOI: 10.3109/15376516.2015.1025347
1134 | 46 | Uncoated | Uncoated | Uncoated | 4.7 | NA | 1.68 | 84.81671 | NA | HPF | Healthy | Cell line | Human | Human | Fibroblast | Adult | Lung_Respiratory_tract | 24 | MTT | Tetrazolium_salt | DOI: 10.3109/15376516.2015.1025347
1135 | 46 | Uncoated | Uncoated | Uncoated | 4.7 | NA | 3.36 | 80.2217 | NA | HPF | Healthy | Cell line | Human | Human | Fibroblast | Adult | Lung_Respiratory_tract | 24 | MTT | Tetrazolium_salt | DOI: 10.3109/15376516.2015.1025347
1136 | 46 | Uncoated | Uncoated | Uncoated | 4.7 | NA | 6.72 | 56.30836 | NA | HPF | Healthy | Cell line | Human | Human | Fibroblast | Adult | Lung_Respiratory_tract | 24 | MTT | Tetrazolium_salt | DOI: 10.3109/15376516.2015.1025347
1137 | 46 | Uncoated | Uncoated | Uncoated | 4.7 | NA | 13.45 | 15.82724 | NA | HPF | Healthy | Cell line | Human | Human | Fibroblast | Adult | Lung_Respiratory_tract | 24 | MTT | Tetrazolium_salt | DOI: 10.3109/15376516.2015.1025347
1138 | 46 | Uncoated | Uncoated | Uncoated | 4.7 | NA | 0 | 100 | NA | HPF | Healthy | Cell line | Human | Human | Fibroblast | Adult | Lung_Respiratory_tract | 48 | MTT | Tetrazolium_salt | DOI: 10.3109/15376516.2015.1025347
1139 | 46 | Uncoated | Uncoated | Uncoated | 4.7 | NA | 0.84 | 92.64523 | NA | HPF | Healthy | Cell line | Human | Human | Fibroblast | Adult | Lung_Respiratory_tract | 48 | MTT | Tetrazolium_salt | DOI: 10.3109/15376516.2015.1025347
1140 | 46 | Uncoated | Uncoated | Uncoated | 4.7 | NA | 1.68 | 86.20579 | NA | HPF | Healthy | Cell line | Human | Human | Fibroblast | Adult | Lung_Respiratory_tract | 48 | MTT | Tetrazolium_salt | DOI: 10.3109/15376516.2015.1025347
1141 | 46 | Uncoated | Uncoated | Uncoated | 4.7 | NA | 3.36 | 77.46194 | NA | HPF | Healthy | Cell line | Human | Human | Fibroblast | Adult | Lung_Respiratory_tract | 48 | MTT | Tetrazolium_salt | DOI: 10.3109/15376516.2015.1025347
1142 | 46 | Uncoated | Uncoated | Uncoated | 4.7 | NA | 6.72 | 37.89154 | NA | HPF | Healthy | Cell line | Human | Human | Fibroblast | Adult | Lung_Respiratory_tract | 48 | MTT | Tetrazolium_salt | DOI: 10.3109/15376516.2015.1025347
1143 | 46 | Uncoated | Uncoated | Uncoated | 4.7 | NA | 13.45 | 6.62343 | NA | HPF | Healthy | Cell line | Human | Human | Fibroblast | Adult | Lung_Respiratory_tract | 48 | MTT | Tetrazolium_salt | DOI: 10.3109/15376516.2015.1025347
1144 | 46 | Uncoated | Uncoated | Uncoated | 4.7 | NA | 0 | 100 | NA | HPF | Healthy | Cell line | Human | Human | Fibroblast | Adult | Lung_Respiratory_tract | 72 | MTT | Tetrazolium_salt | DOI: 10.3109/15376516.2015.1025347
1145 | 46 | Uncoated | Uncoated | Uncoated | 4.7 | NA | 0.84 | 90.33623 | NA | HPF | Healthy | Cell line | Human | Human | Fibroblast | Adult | Lung_Respiratory_tract | 72 | MTT | Tetrazolium_salt | DOI: 10.3109/15376516.2015.1025347
1146 | 46 | Uncoated | Uncoated | Uncoated | 4.7 | NA | 1.68 | 85.28127 | NA | HPF | Healthy | Cell line | Human | Human | Fibroblast | Adult | Lung_Respiratory_tract | 72 | MTT | Tetrazolium_salt | DOI: 10.3109/15376516.2015.1025347
1147 | 46 | Uncoated | Uncoated | Uncoated | 4.7 | NA | 3.36 | 72.41617 | NA | HPF | Healthy | Cell line | Human | Human | Fibroblast | Adult | Lung_Respiratory_tract | 72 | MTT | Tetrazolium_salt | DOI: 10.3109/15376516.2015.1025347
1148 | 46 | Uncoated | Uncoated | Uncoated | 4.7 | NA | 6.72 | 37.44998 | NA | HPF | Healthy | Cell line | Human | Human | Fibroblast | Adult | Lung_Respiratory_tract | 72 | MTT | Tetrazolium_salt | DOI: 10.3109/15376516.2015.1025347
1149 | 46 | Uncoated | Uncoated | Uncoated | 4.7 | NA | 13.45 | 6.62343 | NA | HPF | Healthy | Cell line | Human | Human | Fibroblast | Adult | Lung_Respiratory_tract | 72 | MTT | Tetrazolium_salt | DOI: 10.3109/15376516.2015.1025347
1150 | 47 | Uncoated | Uncoated | Uncoated | 42 | NA | 0 | 100 | NA | HPF | Healthy | Cell line | Human | Human | Fibroblast | Adult | Lung_Respiratory_tract | 24 | MTT | Tetrazolium_salt | DOI: 10.3109/15376516.2015.1025347
1151 | 47 | Uncoated | Uncoated | Uncoated | 42 | NA | 6.72 | 93.92342 | NA | HPF | Healthy | Cell line | Human | Human | Fibroblast | Adult | Lung_Respiratory_tract | 24 | MTT | Tetrazolium_salt | DOI: 10.3109/15376516.2015.1025347
1152 | 47 | Uncoated | Uncoated | Uncoated | 42 | NA | 13.45 | 94.35902 | NA | HPF | Healthy | Cell line | Human | Human | Fibroblast | Adult | Lung_Respiratory_tract | 24 | MTT | Tetrazolium_salt | DOI: 10.3109/15376516.2015.1025347
1153 | 47 | Uncoated | Uncoated | Uncoated | 42 | NA | 100 | 90.42122 | NA | HPF | Healthy | Cell line | Human | Human | Fibroblast | Adult | Lung_Respiratory_tract | 24 | MTT | Tetrazolium_salt | DOI: 10.3109/15376516.2015.1025347
1154 | 47 | Uncoated | Uncoated | Uncoated | 42 | NA | 500 | 68.21449 | NA | HPF | Healthy | Cell line | Human | Human | Fibroblast | Adult | Lung_Respiratory_tract | 24 | MTT | Tetrazolium_salt | DOI: 10.3109/15376516.2015.1025347
1155 | 47 | Uncoated | Uncoated | Uncoated | 42 | NA | 2000 | 26.83277 | NA | HPF | Healthy | Cell line | Human | Human | Fibroblast | Adult | Lung_Respiratory_tract | 24 | MTT | Tetrazolium_salt | DOI: 10.3109/15376516.2015.1025347
1156 | 47 | Uncoated | Uncoated | Uncoated | 42 | NA | 0 | 100 | NA | HPF | Healthy | Cell line | Human | Human | Fibroblast | Adult | Lung_Respiratory_tract | 48 | MTT | Tetrazolium_salt | DOI: 10.3109/15376516.2015.1025347
1157 | 47 | Uncoated | Uncoated | Uncoated | 42 | NA | 6.72 | 98.71499 | NA | HPF | Healthy | Cell line | Human | Human | Fibroblast | Adult | Lung_Respiratory_tract | 48 | MTT | Tetrazolium_salt | DOI: 10.3109/15376516.2015.1025347
1158 | 47 | Uncoated | Uncoated | Uncoated | 42 | NA | 13.45 | 97.37771 | NA | HPF | Healthy | Cell line | Human | Human | Fibroblast | Adult | Lung_Respiratory_tract | 48 | MTT | Tetrazolium_salt | DOI: 10.3109/15376516.2015.1025347
1159 | 47 | Uncoated | Uncoated | Uncoated | 42 | NA | 100 | 76.9395 | NA | HPF | Healthy | Cell line | Human | Human | Fibroblast | Adult | Lung_Respiratory_tract | 48 | MTT | Tetrazolium_salt | DOI: 10.3109/15376516.2015.1025347
1160 | 47 | Uncoated | Uncoated | Uncoated | 42 | NA | 500 | 38.58954 | NA | HPF | Healthy | Cell line | Human | Human | Fibroblast | Adult | Lung_Respiratory_tract | 48 | MTT | Tetrazolium_salt | DOI: 10.3109/15376516.2015.1025347
1161 | 47 | Uncoated | Uncoated | Uncoated | 42 | NA | 2000 | 5.924119 | NA | HPF | Healthy | Cell line | Human | Human | Fibroblast | Adult | Lung_Respiratory_tract | 48 | MTT | Tetrazolium_salt | DOI: 10.3109/15376516.2015.1025347
1162 | 47 | Uncoated | Uncoated | Uncoated | 42 | NA | 0 | 100 | NA | HPF | Healthy | Cell line | Human | Human | Fibroblast | Adult | Lung_Respiratory_tract | 72 | MTT | Tetrazolium_salt | DOI: 10.3109/15376516.2015.1025347
1163 | 47 | Uncoated | Uncoated | Uncoated | 42 | NA | 6.72 | 96.96824 | NA | HPF | Healthy | Cell line | Human | Human | Fibroblast | Adult | Lung_Respiratory_tract | 72 | MTT | Tetrazolium_salt | DOI: 10.3109/15376516.2015.1025347
1164 | 47 | Uncoated | Uncoated | Uncoated | 42 | NA | 13.45 | 94.77284 | NA | HPF | Healthy | Cell line | Human | Human | Fibroblast | Adult | Lung_Respiratory_tract | 72 | MTT | Tetrazolium_salt | DOI: 10.3109/15376516.2015.1025347
1165 | 47 | Uncoated | Uncoated | Uncoated | 42 | NA | 100 | 73.01912 | NA | HPF | Healthy | Cell line | Human | Human | Fibroblast | Adult | Lung_Respiratory_tract | 72 | MTT | Tetrazolium_salt | DOI: 10.3109/15376516.2015.1025347
1166 | 47 | Uncoated | Uncoated | Uncoated | 42 | NA | 500 | 36.8515 | NA | HPF | Healthy | Cell line | Human | Human | Fibroblast | Adult | Lung_Respiratory_tract | 72 | MTT | Tetrazolium_salt | DOI: 10.3109/15376516.2015.1025347
1167 | 47 | Uncoated | Uncoated | Uncoated | 42 | NA | 2000 | 5.924119 | NA | HPF | Healthy | Cell line | Human | Human | Fibroblast | Adult | Lung_Respiratory_tract | 72 | MTT | Tetrazolium_salt | DOI: 10.3109/15376516.2015.1025347
1168 | 46 | Uncoated | Uncoated | Uncoated | 4.7 | NA | 0 | 100 | NA | HPF | Healthy | Cell line | Human | Human | Fibroblast | Adult | Lung_Respiratory_tract | 24 | LDH | LDH_activity | DOI: 10.3109/15376516.2015.1025347
1169 | 46 | Uncoated | Uncoated | Uncoated | 4.7 | NA | 0.84 | 98.52704 | NA | HPF | Healthy | Cell line | Human | Human | Fibroblast | Adult | Lung_Respiratory_tract | 24 | LDH | LDH_activity | DOI: 10.3109/15376516.2015.1025347
1170 | 46 | Uncoated | Uncoated | Uncoated | 4.7 | NA | 1.68 | 96.75775 | NA | HPF | Healthy | Cell line | Human | Human | Fibroblast | Adult | Lung_Respiratory_tract | 24 | LDH | LDH_activity | DOI: 10.3109/15376516.2015.1025347
1171 | 46 | Uncoated | Uncoated | Uncoated | 4.7 | NA | 3.36 | 84.99586 | NA | HPF | Healthy | Cell line | Human | Human | Fibroblast | Adult | Lung_Respiratory_tract | 24 | LDH | LDH_activity | DOI: 10.3109/15376516.2015.1025347
1172 | 46 | Uncoated | Uncoated | Uncoated | 4.7 | NA | 6.72 | 50.13291 | NA | HPF | Healthy | Cell line | Human | Human | Fibroblast | Adult | Lung_Respiratory_tract | 24 | LDH | LDH_activity | DOI: 10.3109/15376516.2015.1025347
1173 | 46 | Uncoated | Uncoated | Uncoated | 4.7 | NA | 13.45 | 7.874668 | NA | HPF | Healthy | Cell line | Human | Human | Fibroblast | Adult | Lung_Respiratory_tract | 24 | LDH | LDH_activity | DOI: 10.3109/15376516.2015.1025347
1174 | 46 | Uncoated | Uncoated | Uncoated | 4.7 | NA | 0 | 100 | NA | HPF | Healthy | Cell line | Human | Human | Fibroblast | Adult | Lung_Respiratory_tract | 48 | LDH | LDH_activity | DOI: 10.3109/15376516.2015.1025347
1175 | 46 | Uncoated | Uncoated | Uncoated | 4.7 | NA | 0.84 | 97.63804 | NA | HPF | Healthy | Cell line | Human | Human | Fibroblast | Adult | Lung_Respiratory_tract | 48 | LDH | LDH_activity | DOI: 10.3109/15376516.2015.1025347
1176 | 46 | Uncoated | Uncoated | Uncoated | 4.7 | NA | 1.68 | 95.89489 | NA | HPF | Healthy | Cell line | Human | Human | Fibroblast | Adult | Lung_Respiratory_tract | 48 | LDH | LDH_activity | DOI: 10.3109/15376516.2015.1025347
1177 | 46 | Uncoated | Uncoated | Uncoated | 4.7 | NA | 3.36 | 83.6885 | NA | HPF | Healthy | Cell line | Human | Human | Fibroblast | Adult | Lung_Respiratory_tract | 48 | LDH | LDH_activity | DOI: 10.3109/15376516.2015.1025347
1178 | 46 | Uncoated | Uncoated | Uncoated | 4.7 | NA | 6.72 | 30.09544 | NA | HPF | Healthy | Cell line | Human | Human | Fibroblast | Adult | Lung_Respiratory_tract | 48 | LDH | LDH_activity | DOI: 10.3109/15376516.2015.1025347
1179 | 46 | Uncoated | Uncoated | Uncoated | 4.7 | NA | 13.45 | 4.379657 | NA | HPF | Healthy | Cell line | Human | Human | Fibroblast | Adult | Lung_Respiratory_tract | 48 | LDH | LDH_activity | DOI: 10.3109/15376516.2015.1025347
1180 | 46 | Uncoated | Uncoated | Uncoated | 4.7 | NA | 0 | 100 | NA | HPF | Healthy | Cell line | Human | Human | Fibroblast | Adult | Lung_Respiratory_tract | 72 | LDH | LDH_activity | DOI: 10.3109/15376516.2015.1025347
1181 | 46 | Uncoated | Uncoated | Uncoated | 4.7 | NA | 0.84 | 98.10869 | NA | HPF | Healthy | Cell line | Human | Human | Fibroblast | Adult | Lung_Respiratory_tract | 72 | LDH | LDH_activity | DOI: 10.3109/15376516.2015.1025347
1182 | 46 | Uncoated | Uncoated | Uncoated | 4.7 | NA | 1.68 | 94.16481 | NA | HPF | Healthy | Cell line | Human | Human | Fibroblast | Adult | Lung_Respiratory_tract | 72 | LDH | LDH_activity | DOI: 10.3109/15376516.2015.1025347
1183 | 46 | Uncoated | Uncoated | Uncoated | 4.7 | NA | 3.36 | 81.08249 | NA | HPF | Healthy | Cell line | Human | Human | Fibroblast | Adult | Lung_Respiratory_tract | 72 | LDH | LDH_activity | DOI: 10.3109/15376516.2015.1025347
1184 | 46 | Uncoated | Uncoated | Uncoated | 4.7 | NA | 6.72 | 28.78808 | NA | HPF | Healthy | Cell line | Human | Human | Fibroblast | Adult | Lung_Respiratory_tract | 72 | LDH | LDH_activity | DOI: 10.3109/15376516.2015.1025347
1185 | 47 | Uncoated | Uncoated | Uncoated | 42 | NA | 13.45 | 2.205081 | NA | HPF | Healthy | Cell line | Human | Human | Fibroblast | Adult | Lung_Respiratory_tract | 72 | LDH | LDH_activity | DOI: 10.3109/15376516.2015.1025347
1186 | 47 | Uncoated | Uncoated | Uncoated | 42 | NA | 0 | 100 | NA | HPF | Healthy | Cell line | Human | Human | Fibroblast | Adult | Lung_Respiratory_tract | 24 | LDH | LDH_activity | DOI: 10.3109/15376516.2015.1025347
1187 | 47 | Uncoated | Uncoated | Uncoated | 42 | NA | 6.72 | 98.72036 | NA | HPF | Healthy | Cell line | Human | Human | Fibroblast | Adult | Lung_Respiratory_tract | 24 | LDH | LDH_activity | DOI: 10.3109/15376516.2015.1025347
1188 | 47 | Uncoated | Uncoated | Uncoated | 42 | NA | 13.45 | 89.96812 | NA | HPF | Healthy | Cell line | Human | Human | Fibroblast | Adult | Lung_Respiratory_tract | 24 | LDH | LDH_activity | DOI: 10.3109/15376516.2015.1025347
1189 | 47 | Uncoated | Uncoated | Uncoated | 42 | NA | 100 | 84.72726 | NA | HPF | Healthy | Cell line | Human | Human | Fibroblast | Adult | Lung_Respiratory_tract | 24 | LDH | LDH_activity | DOI: 10.3109/15376516.2015.1025347
1190 | 47 | Uncoated | Uncoated | Uncoated | 42 | NA | 500 | 51.08966 | NA | HPF | Healthy | Cell line | Human | Human | Fibroblast | Adult | Lung_Respiratory_tract | 24 | LDH | LDH_activity | DOI: 10.3109/15376516.2015.1025347
1191 | 47 | Uncoated | Uncoated | Uncoated | 42 | NA | 2000 | 12.67852 | NA | HPF | Healthy | Cell line | Human | Human | Fibroblast | Adult | Lung_Respiratory_tract | 24 | LDH | LDH_activity | DOI: 10.3109/15376516.2015.1025347
1192 | 47 | Uncoated | Uncoated | Uncoated | 42 | NA | 0 | 100 | NA | HPF | Healthy | Cell line | Human | Human | Fibroblast | Adult | Lung_Respiratory_tract | 48 | LDH | LDH_activity | DOI: 10.3109/15376516.2015.1025347
1193 | 47 | Uncoated | Uncoated | Uncoated | 42 | NA | 6.72 | 98.27925 | NA | HPF | Healthy | Cell line | Human | Human | Fibroblast | Adult | Lung_Respiratory_tract | 48 | LDH | LDH_activity | DOI: 10.3109/15376516.2015.1025347
1194 | 47 | Uncoated | Uncoated | Uncoated | 42 | NA | 13.45 | 86.48295 | NA | HPF | Healthy | Cell line | Human | Human | Fibroblast | Adult | Lung_Respiratory_tract | 48 | LDH | LDH_activity | DOI: 10.3109/15376516.2015.1025347
1195 | 47 | Uncoated | Uncoated | Uncoated | 42 | NA | 100 | 76.43796 | NA | HPF | Healthy | Cell line | Human | Human | Fibroblast | Adult | Lung_Respiratory_tract | 48 | LDH | LDH_activity | DOI: 10.3109/15376516.2015.1025347
1196 | 47 | Uncoated | Uncoated | Uncoated | 42 | NA | 500 | 35.83876 | NA | HPF | Healthy | Cell line | Human | Human | Fibroblast | Adult | Lung_Respiratory_tract | 48 | LDH | LDH_activity | DOI: 10.3109/15376516.2015.1025347
1197 | 47 | Uncoated | Uncoated | Uncoated | 42 | NA | 2000 | 3.50701 | NA | HPF | Healthy | Cell line | Human | Human | Fibroblast | Adult | Lung_Respiratory_tract | 48 | LDH | LDH_activity | DOI: 10.3109/15376516.2015.1025347
1198 | 47 | Uncoated | Uncoated | Uncoated | 42 | NA | 0 | 100 | NA | HPF | Healthy | Cell line | Human | Human | Fibroblast | Adult | Lung_Respiratory_tract | 72 | LDH | LDH_activity | DOI: 10.3109/15376516.2015.1025347
1199 | 47 | Uncoated | Uncoated | Uncoated | 42 | NA | 6.72 | 81.24208 | NA | HPF | Healthy | Cell line | Human | Human | Fibroblast | Adult | Lung_Respiratory_tract | 72 | LDH | LDH_activity | DOI: 10.3109/15376516.2015.1025347
1200 | 47 | Uncoated | Uncoated | Uncoated | 42 | NA | 13.45 | 80.38171 | NA | HPF | Healthy | Cell line | Human | Human | Fibroblast | Adult | Lung_Respiratory_tract | 72 | LDH | LDH_activity | DOI: 10.3109/15376516.2015.1025347
1201 | 47 | Uncoated | Uncoated | Uncoated | 42 | NA | 100 | 72.94842 | NA | HPF | Healthy | Cell line | Human | Human | Fibroblast | Adult | Lung_Respiratory_tract | 72 | LDH | LDH_activity | DOI: 10.3109/15376516.2015.1025347
1202 | 47 | Uncoated | Uncoated | Uncoated | 42 | NA | 500 | 35.83876 | NA | HPF | Healthy | Cell line | Human | Human | Fibroblast | Adult | Lung_Respiratory_tract | 72 | LDH | LDH_activity | DOI: 10.3109/15376516.2015.1025347
1203 | 47 | Uncoated | Uncoated | Uncoated | 42 | NA | 2000 | 3.50701 | NA | HPF | Healthy | Cell line | Human | Human | Fibroblast | Adult | Lung_Respiratory_tract | 72 | LDH | LDH_activity | DOI: 10.3109/15376516.2015.1025347
1204 | 48 | Coated | B_tetramera | Fungi | 64.135 | 109.4 | 1.0786 | 100 | NA | J774 | Cancer | Cell line | Animal | Mouse | Lymphoblast | Adult | Ascites | 24 | MTT | Tetrazolium_salt | doi.org/10.1186/s12866-015-0391-y
1205 | 48 | Coated | B_tetramera | Fungi | 64.135 | 109.4 | 2.6965 | 94.34689 | NA | J774 | Cancer | Cell line | Animal | Mouse | Lymphoblast | Adult | Ascites | 24 | MTT | Tetrazolium_salt | doi.org/10.1186/s12866-015-0391-y
1206 | 48 | Coated | B_tetramera | Fungi | 64.135 | 109.4 | 5.393 | 85.92356 | NA | J774 | Cancer | Cell line | Animal | Mouse | Lymphoblast | Adult | Ascites | 24 | MTT | Tetrazolium_salt | doi.org/10.1186/s12866-015-0391-y
1207 | 48 | Coated | B_tetramera | Fungi | 64.135 | 109.4 | 10.786 | 77.47206 | NA | J774 | Cancer | Cell line | Animal | Mouse | Lymphoblast | Adult | Ascites | 24 | MTT | Tetrazolium_salt | doi.org/10.1186/s12866-015-0391-y
1208 | 48 | Coated | B_tetramera | Fungi | 64.135 | 109.4 | 16.179 | 70.02535 | NA | J774 | Cancer | Cell line | Animal | Mouse | Lymphoblast | Adult | Ascites | 24 | MTT | Tetrazolium_salt | doi.org/10.1186/s12866-015-0391-y
1209 | 48 | Coated | B_tetramera | Fungi | 64.135 | 109.4 | 21.572 | 59.62062 | NA | J774 | Cancer | Cell line | Animal | Mouse | Lymphoblast | Adult | Ascites | 24 | MTT | Tetrazolium_salt | doi.org/10.1186/s12866-015-0391-y
1210 | 48 | Coated | B_tetramera | Fungi | 64.135 | 109.4 | 1.0786 | 100 | NA | THP-1 | Cancer | Cell line | Human | Human | Lymphoblast | Adult | Blood | 24 | MTT | Tetrazolium_salt | doi.org/10.1186/s12866-015-0391-y
1211 | 48 | Coated | B_tetramera | Fungi | 64.135 | 109.4 | 2.6965 | 94.34689 | NA | THP-1 | Cancer | Cell line | Human | Human | Lymphoblast | Adult | Blood | 24 | MTT | Tetrazolium_salt | doi.org/10.1186/s12866-015-0391-y
1212 | 48 | Coated | B_tetramera | Fungi | 64.135 | 109.4 | 5.393 | 85.92356 | NA | THP-1 | Cancer | Cell line | Human | Human | Lymphoblast | Adult | Blood | 24 | MTT | Tetrazolium_salt | doi.org/10.1186/s12866-015-0391-y
1213 | 48 | Coated | B_tetramera | Fungi | 64.135 | 109.4 | 10.786 | 77.47206 | NA | THP-1 | Cancer | Cell line | Human | Human | Lymphoblast | Adult | Blood | 24 | MTT | Tetrazolium_salt | doi.org/10.1186/s12866-015-0391-y
1214 | 48 | Coated | B_tetramera | Fungi | 64.135 | 109.4 | 16.179 | 70.02535 | NA | THP-1 | Cancer | Cell line | Human | Human | Lymphoblast | Adult | Blood | 24 | MTT | Tetrazolium_salt | doi.org/10.1186/s12866-015-0391-y
1215 | 48 | Coated | B_tetramera | Fungi | 64.135 | 109.4 | 21.572 | 59.62062 | NA | THP-1 | Cancer | Cell line | Human | Human | Lymphoblast | Adult | Blood | 24 | MTT | Tetrazolium_salt | doi.org/10.1186/s12866-015-0391-y
1216 | 49 | Coated | citrate_with_Au_core | Small_molecule-Small_molecule/nanoparticle | 19.4 | 103 | 0 | 100 | -20.6 | Caco-2 | Healthy | Cell line | Human | Human | Epithelial | Adult | Colon | 24 | MTS | Tetrazolium_salt | doi/10.1002/smll.201500251
1217 | 49 | Coated | citrate_with_Au_core | Small_molecule-Small_molecule/nanoparticle | 19.4 | 103 | 0.1 | 100 | -20.6 | Caco-2 | Healthy | Cell line | Human | Human | Epithelial | Adult | Colon | 24 | MTS | Tetrazolium_salt | doi/10.1002/smll.201500251
1218 | 49 | Coated | citrate_with_Au_core | Small_molecule-Small_molecule/nanoparticle | 19.4 | 103 | 0.2 | 100 | -20.6 | Caco-2 | Healthy | Cell line | Human | Human | Epithelial | Adult | Colon | 24 | MTS | Tetrazolium_salt | doi/10.1002/smll.201500251
1219 | 49 | Coated | citrate_with_Au_core | Small_molecule-Small_molecule/nanoparticle | 19.4 | 103 | 0.4 | 100 | -20.6 | Caco-2 | Healthy | Cell line | Human | Human | Epithelial | Adult | Colon | 24 | MTS | Tetrazolium_salt | doi/10.1002/smll.201500251
1220 | 49 | Coated | citrate_with_Au_core | Small_molecule-Small_molecule/nanoparticle | 19.4 | 103 | 0.6 | 100 | -20.6 | Caco-2 | Healthy | Cell line | Human | Human | Epithelial | Adult | Colon | 24 | MTS | Tetrazolium_salt | doi/10.1002/smll.201500251
1221 | 49 | Coated | citrate_with_Au_core | Small_molecule-Small_molecule/nanoparticle | 19.4 | 103 | 0.8 | 100 | -20.6 | Caco-2 | Healthy | Cell line | Human | Human | Epithelial | Adult | Colon | 24 | MTS | Tetrazolium_salt | doi/10.1002/smll.201500251
1222 | 49 | Coated | citrate_with_Au_core | Small_molecule-Small_molecule/nanoparticle | 19.4 | 103 | 1.6 | 100 | -20.6 | Caco-2 | Healthy | Cell line | Human | Human | Epithelial | Adult | Colon | 24 | MTS | Tetrazolium_salt | doi/10.1002/smll.201500251
1223 | 49 | Coated | citrate_with_Au_core | Small_molecule-Small_molecule/nanoparticle | 19.4 | 103 | 3.2 | 98.82692 | -20.6 | Caco-2 | Healthy | Cell line | Human | Human | Epithelial | Adult | Colon | 24 | MTS | Tetrazolium_salt | doi/10.1002/smll.201500251
1224 | 49 | Coated | citrate_with_Au_core | Small_molecule-Small_molecule/nanoparticle | 19.4 | 103 | 6.3 | 92.7312 | -20.6 | Caco-2 | Healthy | Cell line | Human | Human | Epithelial | Adult | Colon | 24 | MTS | Tetrazolium_salt | doi/10.1002/smll.201500251
1225 | 49 | Coated | citrate_with_Au_core | Small_molecule-Small_molecule/nanoparticle | 19.4 | 103 | 12.5 | 92.7312 | -20.6 | Caco-2 | Healthy | Cell line | Human | Human | Epithelial | Adult | Colon | 24 | MTS | Tetrazolium_salt | doi/10.1002/smll.201500251
1226 | 49 | Coated | citrate_with_Au_core | Small_molecule-Small_molecule/nanoparticle | 19.4 | 103 | 25 | 91.09032 | -20.6 | Caco-2 | Healthy | Cell line | Human | Human | Epithelial | Adult | Colon | 24 | MTS | Tetrazolium_salt | doi/10.1002/smll.201500251
1227 | 49 | Coated | citrate_with_Au_core | Small_molecule-Small_molecule/nanoparticle | 19.4 | 103 | 50 | 88.629 | -20.6 | Caco-2 | Healthy | Cell line | Human | Human | Epithelial | Adult | Colon | 24 | MTS | Tetrazolium_salt | doi/10.1002/smll.201500251
1228 | 49 | Coated | citrate_with_Au_core | Small_molecule-Small_molecule/nanoparticle | 19.4 | 103 | 0 | 100 | -20.6 | NHBE | Healthy | Cell line | Human | Human | Epithelial | Adult | Lung_Respiratory_tract | 24 | MTS | Tetrazolium_salt | doi/10.1002/smll.201500251
1229 | 49 | Coated | citrate_with_Au_core | Small_molecule-Small_molecule/nanoparticle | 19.4 | 103 | 0.1 | 107.7991 | -20.6 | NHBE | Healthy | Cell line | Human | Human | Epithelial | Adult | Lung_Respiratory_tract | 24 | MTS | Tetrazolium_salt | doi/10.1002/smll.201500251
1230 | 49 | Coated | citrate_with_Au_core | Small_molecule-Small_molecule/nanoparticle | 19.4 | 103 | 0.2 | 107.7991 | -20.6 | NHBE | Healthy | Cell line | Human | Human | Epithelial | Adult | Lung_Respiratory_tract | 24 | MTS | Tetrazolium_salt | doi/10.1002/smll.201500251
1231 | 49 | Coated | citrate_with_Au_core | Small_molecule-Small_molecule/nanoparticle | 19.4 | 103 | 0.4 | 107.7991 | -20.6 | NHBE | Healthy | Cell line | Human | Human | Epithelial | Adult | Lung_Respiratory_tract | 24 | MTS | Tetrazolium_salt | doi/10.1002/smll.201500251
1232 | 49 | Coated | citrate_with_Au_core | Small_molecule-Small_molecule/nanoparticle | 19.4 | 103 | 0.6 | 107.7991 | -20.6 | NHBE | Healthy | Cell line | Human | Human | Epithelial | Adult | Lung_Respiratory_tract | 24 | MTS | Tetrazolium_salt | doi/10.1002/smll.201500251
1233 | 49 | Coated | citrate_with_Au_core | Small_molecule-Small_molecule/nanoparticle | 19.4 | 103 | 0.8 | 107.7991 | -20.6 | NHBE | Healthy | Cell line | Human | Human | Epithelial | Adult | Lung_Respiratory_tract | 24 | MTS | Tetrazolium_salt | doi/10.1002/smll.201500251
1234 | 49 | Coated | citrate_with_Au_core | Small_molecule-Small_molecule/nanoparticle | 19.4 | 103 | 1.6 | 107.7991 | -20.6 | NHBE | Healthy | Cell line | Human | Human | Epithelial | Adult | Lung_Respiratory_tract | 24 | MTS | Tetrazolium_salt | doi/10.1002/smll.201500251
1235 | 49 | Coated | citrate_with_Au_core | Small_molecule-Small_molecule/nanoparticle | 19.4 | 103 | 3.2 | 107.7991 | -20.6 | NHBE | Healthy | Cell line | Human | Human | Epithelial | Adult | Lung_Respiratory_tract | 24 | MTS | Tetrazolium_salt | doi/10.1002/smll.201500251
1236 | 49 | Coated | citrate_with_Au_core | Small_molecule-Small_molecule/nanoparticle | 19.4 | 103 | 6.3 | 99.54206 | -20.6 | NHBE | Healthy | Cell line | Human | Human | Epithelial | Adult | Lung_Respiratory_tract | 24 | MTS | Tetrazolium_salt | doi/10.1002/smll.201500251
1237 | 49 | Coated | citrate_with_Au_core | Small_molecule-Small_molecule/nanoparticle | 19.4 | 103 | 12.5 | 102.9026 | -20.6 | NHBE | Healthy | Cell line | Human | Human | Epithelial | Adult | Lung_Respiratory_tract | 24 | MTS | Tetrazolium_salt | doi/10.1002/smll.201500251
1238 | 49 | Coated | citrate_with_Au_core | Small_molecule-Small_molecule/nanoparticle | 19.4 | 103 | 25 | 97.16782 | -20.6 | NHBE | Healthy | Cell line | Human | Human | Epithelial | Adult | Lung_Respiratory_tract | 24 | MTS | Tetrazolium_salt | doi/10.1002/smll.201500251
1239 | 49 | Coated | citrate_with_Au_core | Small_molecule-Small_molecule/nanoparticle | 19.4 | 103 | 50 | 88.21333 | -20.6 | NHBE | Healthy | Cell line | Human | Human | Epithelial | Adult | Lung_Respiratory_tract | 24 | MTS | Tetrazolium_salt | doi/10.1002/smll.201500251
1240 | 49 | Coated | citrate_with_Au_core | Small_molecule-Small_molecule/nanoparticle | 19.4 | 103 | 0 | 100 | -20.6 | RAW_264_7 | Healthy | Cell line | Animal | Mouse | Lymphoblast | Adult | Ascites | 24 | MTS | Tetrazolium_salt | doi/10.1002/smll.201500251
1241 | 49 | Coated | citrate_with_Au_core | Small_molecule-Small_molecule/nanoparticle | 19.4 | 103 | 0.1 | 100 | -20.6 | RAW_264_7 | Healthy | Cell line | Animal | Mouse | Lymphoblast | Adult | Ascites | 24 | MTS | Tetrazolium_salt | doi/10.1002/smll.201500251
1242 | 49 | Coated | citrate_with_Au_core | Small_molecule-Small_molecule/nanoparticle | 19.4 | 103 | 0.2 | 100 | -20.6 | RAW_264_7 | Healthy | Cell line | Animal | Mouse | Lymphoblast | Adult | Ascites | 24 | MTS | Tetrazolium_salt | doi/10.1002/smll.201500251
1243 | 49 | Coated | citrate_with_Au_core | Small_molecule-Small_molecule/nanoparticle | 19.4 | 103 | 0.4 | 100 | -20.6 | RAW_264_7 | Healthy | Cell line | Animal | Mouse | Lymphoblast | Adult | Ascites | 24 | MTS | Tetrazolium_salt | doi/10.1002/smll.201500251
1244 | 49 | Coated | citrate_with_Au_core | Small_molecule-Small_molecule/nanoparticle | 19.4 | 103 | 0.6 | 100 | -20.6 | RAW_264_7 | Healthy | Cell line | Animal | Mouse | Lymphoblast | Adult | Ascites | 24 | MTS | Tetrazolium_salt | doi/10.1002/smll.201500251
1245 | 49 | Coated | citrate_with_Au_core | Small_molecule-Small_molecule/nanoparticle | 19.4 | 103 | 0.8 | 100 | -20.6 | RAW_264_7 | Healthy | Cell line | Animal | Mouse | Lymphoblast | Adult | Ascites | 24 | MTS | Tetrazolium_salt | doi/10.1002/smll.201500251
1246 | 49 | Coated | citrate_with_Au_core | Small_molecule-Small_molecule/nanoparticle | 19.4 | 103 | 1.6 | 108.375 | -20.6 | RAW_264_7 | Healthy | Cell line | Animal | Mouse | Lymphoblast | Adult | Ascites | 24 | MTS | Tetrazolium_salt | doi/10.1002/smll.201500251
1247 | 49 | Coated | citrate_with_Au_core | Small_molecule-Small_molecule/nanoparticle | 19.4 | 103 | 3.2 | 102.8327 | -20.6 | RAW_264_7 | Healthy | Cell line | Animal | Mouse | Lymphoblast | Adult | Ascites | 24 | MTS | Tetrazolium_salt | doi/10.1002/smll.201500251
1248 | 49 | Coated | citrate_with_Au_core | Small_molecule-Small_molecule/nanoparticle | 19.4 | 103 | 6.3 | 98.10911 | -20.6 | RAW_264_7 | Healthy | Cell line | Animal | Mouse | Lymphoblast | Adult | Ascites | 24 | MTS | Tetrazolium_salt | doi/10.1002/smll.201500251
1249 | 49 | Coated | citrate_with_Au_core | Small_molecule-Small_molecule/nanoparticle | 19.4 | 103 | 12.5 | 98.10911 | -20.6 | RAW_264_7 | Healthy | Cell line | Animal | Mouse | Lymphoblast | Adult | Ascites | 24 | MTS | Tetrazolium_salt | doi/10.1002/smll.201500251
1250 | 49 | Coated | citrate_with_Au_core | Small_molecule-Small_molecule/nanoparticle | 19.4 | 103 | 25 | 79.38129 | -20.6 | RAW_264_7 | Healthy | Cell line | Animal | Mouse | Lymphoblast | Adult | Ascites | 24 | MTS | Tetrazolium_salt | doi/10.1002/smll.201500251
1251 | 49 | Coated | citrate_with_Au_core | Small_molecule-Small_molecule/nanoparticle | 19.4 | 103 | 50 | 76.31674 | -20.6 | THP-1 | Cancer | Cell line | Human | Human | Lymphoblast | Adult | Blood | 24 | MTS | Tetrazolium_salt | doi/10.1002/smll.201500251
1252 | 49 | Coated | citrate_with_Au_core | Small_molecule-Small_molecule/nanoparticle | 19.4 | 103 | 0 | 100 | -20.6 | THP-1 | Cancer | Cell line | Human | Human | Lymphoblast | Adult | Blood | 24 | MTS | Tetrazolium_salt | doi/10.1002/smll.201500251
1253 | 49 | Coated | citrate_with_Au_core | Small_molecule-Small_molecule/nanoparticle | 19.4 | 103 | 0.1 | 100 | -20.6 | THP-1 | Cancer | Cell line | Human | Human | Lymphoblast | Adult | Blood | 24 | MTS | Tetrazolium_salt | doi/10.1002/smll.201500251
1254 | 49 | Coated | citrate_with_Au_core | Small_molecule-Small_molecule/nanoparticle | 19.4 | 103 | 0.2 | 100 | -20.6 | THP-1 | Cancer | Cell line | Human | Human | Lymphoblast | Adult | Blood | 24 | MTS | Tetrazolium_salt | doi/10.1002/smll.201500251
1255 | 49 | Coated | citrate_with_Au_core | Small_molecule-Small_molecule/nanoparticle | 19.4 | 103 | 0.4 | 100 | -20.6 | THP-1 | Cancer | Cell line | Human | Human | Lymphoblast | Adult | Blood | 24 | MTS | Tetrazolium_salt | doi/10.1002/smll.201500251
1256 | 49 | Coated | citrate_with_Au_core | Small_molecule-Small_molecule/nanoparticle | 19.4 | 103 | 0.6 | 100 | -20.6 | THP-1 | Cancer | Cell line | Human | Human | Lymphoblast | Adult | Blood | 24 | MTS | Tetrazolium_salt | doi/10.1002/smll.201500251
1257 | 49 | Coated | citrate_with_Au_core | Small_molecule-Small_molecule/nanoparticle | 19.4 | 103 | 0.8 | 100 | -20.6 | THP-1 | Cancer | Cell line | Human | Human | Lymphoblast | Adult | Blood | 24 | MTS | Tetrazolium_salt | doi/10.1002/smll.201500251
1258 | 49 | Coated | citrate_with_Au_core | Small_molecule-Small_molecule/nanoparticle | 19.4 | 103 | 1.6 | 103.5944 | -20.6 | THP-1 | Cancer | Cell line | Human | Human | Lymphoblast | Adult | Blood | 24 | MTS | Tetrazolium_salt | doi/10.1002/smll.201500251
1259 | 49 | Coated | citrate_with_Au_core | Small_molecule-Small_molecule/nanoparticle | 19.4 | 103 | 3.2 | 102.5848 | -20.6 | THP-1 | Cancer | Cell line | Human | Human | Lymphoblast | Adult | Blood | 24 | MTS | Tetrazolium_salt | doi/10.1002/smll.201500251
1260 | 49 | Coated | citrate_with_Au_core | Small_molecule-Small_molecule/nanoparticle | 19.4 | 103 | 6.3 | 94.24316 | -20.6 | THP-1 | Cancer | Cell line | Human | Human | Lymphoblast | Adult | Blood | 24 | MTS | Tetrazolium_salt | doi/10.1002/smll.201500251
1261 | 49 | Coated | citrate_with_Au_core | Small_molecule-Small_molecule/nanoparticle | 19.4 | 103 | 12.5 | 79.47157 | -20.6 | THP-1 | Cancer | Cell line | Human | Human | Lymphoblast | Adult | Blood | 24 | MTS | Tetrazolium_salt | doi/10.1002/smll.201500251
1262 | 49 | Coated | citrate_with_Au_core | Small_molecule-Small_molecule/nanoparticle | 19.4 | 103 | 25 | 69.6692 | -20.6 | THP-1 | Cancer | Cell line | Human | Human | Lymphoblast | Adult | Blood | 24 | MTS | Tetrazolium_salt | doi/10.1002/smll.201500251
1263 | 49 | Coated | citrate_with_Au_core | Small_molecule-Small_molecule/nanoparticle | 19.4 | 103 | 50 | 66.86954 | -20.6 | THP-1 | Cancer | Cell line | Human | Human | Lymphoblast | Adult | Blood | 24 | MTS | Tetrazolium_salt | doi/10.1002/smll.201500251
1264 | 49 | Coated | citrate_with_Au_core | Small_molecule-Small_molecule/nanoparticle | 19.4 | 103 | 0 | 100 | -20.6 | RLE-6TN | Healthy | Cell line | Animal | Rat | Epithelial | Adult | Lung_Respiratory_tract | 24 | MTS | Tetrazolium_salt | doi/10.1002/smll.201500251
1265 | 49 | Coated | citrate_with_Au_core | Small_molecule-Small_molecule/nanoparticle | 19.4 | 103 | 0.1 | 100 | -20.6 | RLE-6TN | Healthy | Cell line | Animal | Rat | Epithelial | Adult | Lung_Respiratory_tract | 24 | MTS | Tetrazolium_salt | doi/10.1002/smll.201500251
1266 | 49 | Coated | citrate_with_Au_core | Small_molecule-Small_molecule/nanoparticle | 19.4 | 103 | 0.2 | 100 | -20.6 | RLE-6TN | Healthy | Cell line | Animal | Rat | Epithelial | Adult | Lung_Respiratory_tract | 24 | MTS | Tetrazolium_salt | doi/10.1002/smll.201500251
1267 | 49 | Coated | citrate_with_Au_core | Small_molecule-Small_molecule/nanoparticle | 19.4 | 103 | 0.4 | 100 | -20.6 | RLE-6TN | Healthy | Cell line | Animal | Rat | Epithelial | Adult | Lung_Respiratory_tract | 24 | MTS | Tetrazolium_salt | doi/10.1002/smll.201500251
1268 | 49 | Coated | citrate_with_Au_core | Small_molecule-Small_molecule/nanoparticle | 19.4 | 103 | 0.6 | 100 | -20.6 | RLE-6TN | Healthy | Cell line | Animal | Rat | Epithelial | Adult | Lung_Respiratory_tract | 24 | MTS | Tetrazolium_salt | doi/10.1002/smll.201500251
1269 | 49 | Coated | citrate_with_Au_core | Small_molecule-Small_molecule/nanoparticle | 19.4 | 103 | 0.8 | 100 | -20.6 | RLE-6TN | Healthy | Cell line | Animal | Rat | Epithelial | Adult | Lung_Respiratory_tract | 24 | MTS | Tetrazolium_salt | doi/10.1002/smll.201500251
1270 | 49 | Coated | citrate_with_Au_core | Small_molecule-Small_molecule/nanoparticle | 19.4 | 103 | 1.6 | 100 | -20.6 | RLE-6TN | Healthy | Cell line | Animal | Rat | Epithelial | Adult | Lung_Respiratory_tract | 24 | MTS | Tetrazolium_salt | doi/10.1002/smll.201500251
1271 | 49 | Coated | citrate_with_Au_core | Small_molecule-Small_molecule/nanoparticle | 19.4 | 103 | 3.2 | 100 | -20.6 | RLE-6TN | Healthy | Cell line | Animal | Rat | Epithelial | Adult | Lung_Respiratory_tract | 24 | MTS | Tetrazolium_salt | doi/10.1002/smll.201500251
1272 | 49 | Coated | citrate_with_Au_core | Small_molecule-Small_molecule/nanoparticle | 19.4 | 103 | 6.3 | 48.1943 | -20.6 | RLE-6TN | Healthy | Cell line | Animal | Rat | Epithelial | Adult | Lung_Respiratory_tract | 24 | MTS | Tetrazolium_salt | doi/10.1002/smll.201500251
1273 | 49 | Coated | citrate_with_Au_core | Small_molecule-Small_molecule/nanoparticle | 19.4 | 103 | 12.5 | 29.23108 | -20.6 | RLE-6TN | Healthy | Cell line | Animal | Rat | Epithelial | Adult | Lung_Respiratory_tract | 24 | MTS | Tetrazolium_salt | doi/10.1002/smll.201500251
1274 | 49 | Coated | citrate_with_Au_core | Small_molecule-Small_molecule/nanoparticle | 19.4 | 103 | 25 | 28.51146 | -20.6 | RLE-6TN | Healthy | Cell line | Animal | Rat | Epithelial | Adult | Lung_Respiratory_tract | 24 | MTS | Tetrazolium_salt | doi/10.1002/smll.201500251
1275 | 49 | Coated | citrate_with_Au_core | Small_molecule-Small_molecule/nanoparticle | 19.4 | 103 | 50 | 28.51146 | -20.6 | RLE-6TN | Healthy | Cell line | Animal | Rat | Epithelial | Adult | Lung_Respiratory_tract | 24 | MTS | Tetrazolium_salt | doi/10.1002/smll.201500251
1276 | 49 | Coated | citrate_with_Au_core | Small_molecule-Small_molecule/nanoparticle | 19.4 | 103 | 0 | 100 | -20.6 | BEAS-2B | Healthy | Cell line | Human | Human | Epithelial | Adult | Lung_Respiratory_tract | 24 | MTS | Tetrazolium_salt | doi/10.1002/smll.201500251
1277 | 49 | Coated | citrate_with_Au_core | Small_molecule-Small_molecule/nanoparticle | 19.4 | 103 | 0.1 | 100 | -20.6 | BEAS-2B | Healthy | Cell line | Human | Human | Epithelial | Adult | Lung_Respiratory_tract | 24 | MTS | Tetrazolium_salt | doi/10.1002/smll.201500251
1278 | 49 | Coated | citrate_with_Au_core | Small_molecule-Small_molecule/nanoparticle | 19.4 | 103 | 0.2 | 100 | -20.6 | BEAS-2B | Healthy | Cell line | Human | Human | Epithelial | Adult | Lung_Respiratory_tract | 24 | MTS | Tetrazolium_salt | doi/10.1002/smll.201500251
1279 | 49 | Coated | citrate_with_Au_core | Small_molecule-Small_molecule/nanoparticle | 19.4 | 103 | 0.4 | 100 | -20.6 | BEAS-2B | Healthy | Cell line | Human | Human | Epithelial | Adult | Lung_Respiratory_tract | 24 | MTS | Tetrazolium_salt | doi/10.1002/smll.201500251
1280 | 49 | Coated | citrate_with_Au_core | Small_molecule-Small_molecule/nanoparticle | 19.4 | 103 | 0.6 | 100 | -20.6 | BEAS-2B | Healthy | Cell line | Human | Human | Epithelial | Adult | Lung_Respiratory_tract | 24 | MTS | Tetrazolium_salt | doi/10.1002/smll.201500251
1281 | 49 | Coated | citrate_with_Au_core | Small_molecule-Small_molecule/nanoparticle | 19.4 | 103 | 0.8 | 100 | -20.6 | BEAS-2B | Healthy | Cell line | Human | Human | Epithelial | Adult | Lung_Respiratory_tract | 24 | MTS | Tetrazolium_salt | doi/10.1002/smll.201500251
1282 | 49 | Coated | citrate_with_Au_core | Small_molecule-Small_molecule/nanoparticle | 19.4 | 103 | 1.6 | 102.6464 | -20.6 | BEAS-2B | Healthy | Cell line | Human | Human | Epithelial | Adult | Lung_Respiratory_tract | 24 | MTS | Tetrazolium_salt | doi/10.1002/smll.201500251
1283 | 49 | Coated | citrate_with_Au_core | Small_molecule-Small_molecule/nanoparticle | 19.4 | 103 | 3.2 | 97.79357 | -20.6 | BEAS-2B | Healthy | Cell line | Human | Human | Epithelial | Adult | Lung_Respiratory_tract | 24 | MTS | Tetrazolium_salt | doi/10.1002/smll.201500251
1284 | 49 | Coated | citrate_with_Au_core | Small_molecule-Small_molecule/nanoparticle | 19.4 | 103 | 6.3 | 43.1066 | -20.6 | BEAS-2B | Healthy | Cell line | Human | Human | Epithelial | Adult | Lung_Respiratory_tract | 24 | MTS | Tetrazolium_salt | doi/10.1002/smll.201500251
1285 | 49 | Coated | citrate_with_Au_core | Small_molecule-Small_molecule/nanoparticle | 19.4 | 103 | 12.5 | 28.40609 | -20.6 | BEAS-2B | Healthy | Cell line | Human | Human | Epithelial | Adult | Lung_Respiratory_tract | 24 | MTS | Tetrazolium_salt | doi/10.1002/smll.201500251
1286 | 49 | Coated | citrate_with_Au_core | Small_molecule-Small_molecule/nanoparticle | 19.4 | 103 | 25 | 11.20812 | -20.6 | BEAS-2B | Healthy | Cell line | Human | Human | Epithelial | Adult | Lung_Respiratory_tract | 24 | MTS | Tetrazolium_salt | doi/10.1002/smll.201500251
1287 | 49 | Coated | citrate_with_Au_core | Small_molecule-Small_molecule/nanoparticle | 19.4 | 103 | 50 | 7.681895 | -20.6 | BEAS-2B | Healthy | Cell line | Human | Human | Epithelial | Adult | Lung_Respiratory_tract | 24 | MTS | Tetrazolium_salt | doi/10.1002/smll.201500251
1288 | 50 | Coated | citrate | Small_molecule | 22 | 109.43 | 0 | 100 | -35.9 | Caco-2 | Healthy | Cell line | Human | Human | Epithelial | Adult | Colon | 24 | MTS | Tetrazolium_salt | doi/10.1002/smll.201500251
1289 | 50 | Coated | citrate | Small_molecule | 22 | 109.43 | 0.1 | 100 | -35.9 | Caco-2 | Healthy | Cell line | Human | Human | Epithelial | Adult | Colon | 24 | MTS | Tetrazolium_salt | doi/10.1002/smll.201500251
1290 | 50 | Coated | citrate | Small_molecule | 22 | 109.43 | 0.2 | 100 | -35.9 | Caco-2 | Healthy | Cell line | Human | Human | Epithelial | Adult | Colon | 24 | MTS | Tetrazolium_salt | doi/10.1002/smll.201500251
1291 | 50 | Coated | citrate | Small_molecule | 22 | 109.43 | 0.4 | 100 | -35.9 | Caco-2 | Healthy | Cell line | Human | Human | Epithelial | Adult | Colon | 24 | MTS | Tetrazolium_salt | doi/10.1002/smll.201500251
1292 | 50 | Coated | citrate | Small_molecule | 22 | 109.43 | 0.6 | 100 | -35.9 | Caco-2 | Healthy | Cell line | Human | Human | Epithelial | Adult | Colon | 24 | MTS | Tetrazolium_salt | doi/10.1002/smll.201500251
1293 | 50 | Coated | citrate | Small_molecule | 22 | 109.43 | 0.8 | 100 | -35.9 | Caco-2 | Healthy | Cell line | Human | Human | Epithelial | Adult | Colon | 24 | MTS | Tetrazolium_salt | doi/10.1002/smll.201500251
1294 | 50 | Coated | citrate | Small_molecule | 22 | 109.43 | 1.6 | 100 | -35.9 | Caco-2 | Healthy | Cell line | Human | Human | Epithelial | Adult | Colon | 24 | MTS | Tetrazolium_salt | doi/10.1002/smll.201500251
1295 | 50 | Coated | citrate | Small_molecule | 22 | 109.43 | 3.2 | 102.0919 | -35.9 | Caco-2 | Healthy | Cell line | Human | Human | Epithelial | Adult | Colon | 24 | MTS | Tetrazolium_salt | doi/10.1002/smll.201500251
1296 | 50 | Coated | citrate | Small_molecule | 22 | 109.43 | 6.3 | 56.25078 | -35.9 | Caco-2 | Healthy | Cell line | Human | Human | Epithelial | Adult | Colon | 24 | MTS | Tetrazolium_salt | doi/10.1002/smll.201500251
1297 | 50 | Coated | citrate | Small_molecule | 22 | 109.43 | 12.5 | 44.62084 | -35.9 | Caco-2 | Healthy | Cell line | Human | Human | Epithelial | Adult | Colon | 24 | MTS | Tetrazolium_salt | doi/10.1002/smll.201500251
1298 | 50 | Coated | citrate | Small_molecule | 22 | 109.43 | 25 | 37.92803 | -35.9 | Caco-2 | Healthy | Cell line | Human | Human | Epithelial | Adult | Colon | 24 | MTS | Tetrazolium_salt | doi/10.1002/smll.201500251
1299 | 50 | Coated | citrate | Small_molecule | 22 | 109.43 | 50 | 30.42585 | -35.9 | Caco-2 | Healthy | Cell line | Human | Human | Epithelial | Adult | Colon | 24 | MTS | Tetrazolium_salt | doi/10.1002/smll.201500251
1300 | 50 | Coated | citrate | Small_molecule | 22 | 109.43 | 0 | 100 | -35.9 | NHBE | Healthy | Cell line | Human | Human | Epithelial | Adult | Lung_Respiratory_tract | 24 | MTS | Tetrazolium_salt | doi/10.1002/smll.201500251
1301 | 50 | Coated | citrate | Small_molecule | 22 | 109.43 | 0.1 | 100 | -35.9 | NHBE | Healthy | Cell line | Human | Human | Epithelial | Adult | Lung_Respiratory_tract | 24 | MTS | Tetrazolium_salt | doi/10.1002/smll.201500251
1302 | 50 | Coated | citrate | Small_molecule | 22 | 109.43 | 0.2 | 100 | -35.9 | NHBE | Healthy | Cell line | Human | Human | Epithelial | Adult | Lung_Respiratory_tract | 24 | MTS | Tetrazolium_salt | doi/10.1002/smll.201500251
1303 | 50 | Coated | citrate | Small_molecule | 22 | 109.43 | 0.4 | 100 | -35.9 | NHBE | Healthy | Cell line | Human | Human | Epithelial | Adult | Lung_Respiratory_tract | 24 | MTS | Tetrazolium_salt | doi/10.1002/smll.201500251
1304 | 50 | Coated | citrate | Small_molecule | 22 | 109.43 | 0.6 | 100 | -35.9 | NHBE | Healthy | Cell line | Human | Human | Epithelial | Adult | Lung_Respiratory_tract | 24 | MTS | Tetrazolium_salt | doi/10.1002/smll.201500251
1305 | 50 | Coated | citrate | Small_molecule | 22 | 109.43 | 0.8 | 100 | -35.9 | NHBE | Healthy | Cell line | Human | Human | Epithelial | Adult | Lung_Respiratory_tract | 24 | MTS | Tetrazolium_salt | doi/10.1002/smll.201500251
1306 | 50 | Coated | citrate | Small_molecule | 22 | 109.43 | 1.6 | 100 | -35.9 | NHBE | Healthy | Cell line | Human | Human | Epithelial | Adult | Lung_Respiratory_tract | 24 | MTS | Tetrazolium_salt | doi/10.1002/smll.201500251
1307 | 50 | Coated | citrate | Small_molecule | 22 | 109.43 | 3.2 | 100 | -35.9 | NHBE | Healthy | Cell line | Human | Human | Epithelial | Adult | Lung_Respiratory_tract | 24 | MTS | Tetrazolium_salt | doi/10.1002/smll.201500251
1308 | 50 | Coated | citrate | Small_molecule | 22 | 109.43 | 6.3 | 96.65048 | -35.9 | NHBE | Healthy | Cell line | Human | Human | Epithelial | Adult | Lung_Respiratory_tract | 24 | MTS | Tetrazolium_salt | doi/10.1002/smll.201500251
1309 | 50 | Coated | citrate | Small_molecule | 22 | 109.43 | 12.5 | 96.65048 | -35.9 | NHBE | Healthy | Cell line | Human | Human | Epithelial | Adult | Lung_Respiratory_tract | 24 | MTS | Tetrazolium_salt | doi/10.1002/smll.201500251
1310 | 50 | Coated | citrate | Small_molecule | 22 | 109.43 | 25 | 96.65048 | -35.9 | NHBE | Healthy | Cell line | Human | Human | Epithelial | Adult | Lung_Respiratory_tract | 24 | MTS | Tetrazolium_salt | doi/10.1002/smll.201500251
1311 | 50 | Coated | citrate | Small_molecule | 22 | 109.43 | 50 | 96.2458 | -35.9 | NHBE | Healthy | Cell line | Human | Human | Epithelial | Adult | Lung_Respiratory_tract | 24 | MTS | Tetrazolium_salt | doi/10.1002/smll.201500251
1312 | 50 | Coated | citrate | Small_molecule | 22 | 109.43 | 0 | 100 | -35.9 | RAW_264_7 | Healthy | Cell line | Animal | Mouse | Lymphoblast | Adult | Ascites | 24 | MTS | Tetrazolium_salt | doi/10.1002/smll.201500251
1313 | 50 | Coated | citrate | Small_molecule | 22 | 109.43 | 0.1 | 100 | -35.9 | RAW_264_7 | Healthy | Cell line | Animal | Mouse | Lymphoblast | Adult | Ascites | 24 | MTS | Tetrazolium_salt | doi/10.1002/smll.201500251
1314 | 50 | Coated | citrate | Small_molecule | 22 | 109.43 | 0.2 | 100 | -35.9 | RAW_264_7 | Healthy | Cell line | Animal | Mouse | Lymphoblast | Adult | Ascites | 24 | MTS | Tetrazolium_salt | doi/10.1002/smll.201500251
1315 | 50 | Coated | citrate | Small_molecule | 22 | 109.43 | 0.4 | 100 | -35.9 | RAW_264_7 | Healthy | Cell line | Animal | Mouse | Lymphoblast | Adult | Ascites | 24 | MTS | Tetrazolium_salt | doi/10.1002/smll.201500251
1316 | 50 | Coated | citrate | Small_molecule | 22 | 109.43 | 0.6 | 100 | -35.9 | RAW_264_7 | Healthy | Cell line | Animal | Mouse | Lymphoblast | Adult | Ascites | 24 | MTS | Tetrazolium_salt | doi/10.1002/smll.201500251
1317 | 50 | Coated | citrate | Small_molecule | 22 | 109.43 | 0.8 | 100 | -35.9 | RAW_264_7 | Healthy | Cell line | Animal | Mouse | Lymphoblast | Adult | Ascites | 24 | MTS | Tetrazolium_salt | doi/10.1002/smll.201500251
1318 | 50 | Coated | citrate | Small_molecule | 22 | 109.43 | 1.6 | 100 | -35.9 | RAW_264_7 | Healthy | Cell line | Animal | Mouse | Lymphoblast | Adult | Ascites | 24 | MTS | Tetrazolium_salt | doi/10.1002/smll.201500251
1319 | 50 | Coated | citrate | Small_molecule | 22 | 109.43 | 3.2 | 94.77649 | -35.9 | RAW_264_7 | Healthy | Cell line | Animal | Mouse | Lymphoblast | Adult | Ascites | 24 | MTS | Tetrazolium_salt | doi/10.1002/smll.201500251
1320 | 50 | Coated | citrate | Small_molecule | 22 | 109.43 | 6.3 | 100.5043 | -35.9 | RAW_264_7 | Healthy | Cell line | Animal | Mouse | Lymphoblast | Adult | Ascites | 24 | MTS | Tetrazolium_salt | doi/10.1002/smll.201500251
1321 | 50 | Coated | citrate | Small_molecule | 22 | 109.43 | 12.5 | 98.68011 | -35.9 | RAW_264_7 | Healthy | Cell line | Animal | Mouse | Lymphoblast | Adult | Ascites | 24 | MTS | Tetrazolium_salt | doi/10.1002/smll.201500251
1322 | 50 | Coated | citrate | Small_molecule | 22 | 109.43 | 25 | 86.27195 | -35.9 | RAW_264_7 | Healthy | Cell line | Animal | Mouse | Lymphoblast | Adult | Ascites | 24 | MTS | Tetrazolium_salt | doi/10.1002/smll.201500251
1323 | 50 | Coated | citrate | Small_molecule | 22 | 109.43 | 50 | 82.62358 | -35.9 | THP-1 | Cancer | Cell line | Human | Human | Lymphoblast | Adult | Blood | 24 | MTS | Tetrazolium_salt | doi/10.1002/smll.201500251
1324 | 50 | Coated | citrate | Small_molecule | 22 | 109.43 | 0 | 100 | -35.9 | THP-1 | Cancer | Cell line | Human | Human | Lymphoblast | Adult | Blood | 24 | MTS | Tetrazolium_salt | doi/10.1002/smll.201500251
1325 | 50 | Coated | citrate | Small_molecule | 22 | 109.43 | 0.1 | 100 | -35.9 | THP-1 | Cancer | Cell line | Human | Human | Lymphoblast | Adult | Blood | 24 | MTS | Tetrazolium_salt | doi/10.1002/smll.201500251
1326 | 50 | Coated | citrate | Small_molecule | 22 | 109.43 | 0.2 | 100 | -35.9 | THP-1 | Cancer | Cell line | Human | Human | Lymphoblast | Adult | Blood | 24 | MTS | Tetrazolium_salt | doi/10.1002/smll.201500251
1327 | 50 | Coated | citrate | Small_molecule | 22 | 109.43 | 0.4 | 100 | -35.9 | THP-1 | Cancer | Cell line | Human | Human | Lymphoblast | Adult | Blood | 24 | MTS | Tetrazolium_salt | doi/10.1002/smll.201500251
1328 | 50 | Coated | citrate | Small_molecule | 22 | 109.43 | 0.6 | 100 | -35.9 | THP-1 | Cancer | Cell line | Human | Human | Lymphoblast | Adult | Blood | 24 | MTS | Tetrazolium_salt | doi/10.1002/smll.201500251
1329 | 50 | Coated | citrate | Small_molecule | 22 | 109.43 | 0.8 | 100 | -35.9 | THP-1 | Cancer | Cell line | Human | Human | Lymphoblast | Adult | Blood | 24 | MTS | Tetrazolium_salt | doi/10.1002/smll.201500251
1330 | 50 | Coated | citrate | Small_molecule | 22 | 109.43 | 1.6 | 100 | -35.9 | THP-1 | Cancer | Cell line | Human | Human | Lymphoblast | Adult | Blood | 24 | MTS | Tetrazolium_salt | doi/10.1002/smll.201500251
1331 | 50 | Coated | citrate | Small_molecule | 22 | 109.43 | 3.2 | 100.5043 | -35.9 | THP-1 | Cancer | Cell line | Human | Human | Lymphoblast | Adult | Blood | 24 | MTS | Tetrazolium_salt | doi/10.1002/smll.201500251
1332 | 50 | Coated | citrate | Small_molecule | 22 | 109.43 | 6.3 | 96.65048 | -35.9 | THP-1 | Cancer | Cell line | Human | Human | Lymphoblast | Adult | Blood | 24 | MTS | Tetrazolium_salt | doi/10.1002/smll.201500251
1333 | 50 | Coated | citrate | Small_molecule | 22 | 109.43 | 12.5 | 90.87287 | -35.9 | THP-1 | Cancer | Cell line | Human | Human | Lymphoblast | Adult | Blood | 24 | MTS | Tetrazolium_salt | doi/10.1002/smll.201500251
1334 | 50 | Coated | citrate | Small_molecule | 22 | 109.43 | 25 | 84.37928 | -35.9 | THP-1 | Cancer | Cell line | Human | Human | Lymphoblast | Adult | Blood | 24 | MTS | Tetrazolium_salt | doi/10.1002/smll.201500251
1335 | 50 | Coated | citrate | Small_molecule | 22 | 109.43 | 50 | 77.68646 | -35.9 | THP-1 | Cancer | Cell line | Human | Human | Lymphoblast | Adult | Blood | 24 | MTS | Tetrazolium_salt | doi/10.1002/smll.201500251
1336 | 50 | Coated | citrate | Small_molecule | 22 | 109.43 | 0 | 100 | -35.9 | RLE-6TN | Healthy | Cell line | Animal | Rat | Epithelial | Adult | Lung_Respiratory_tract | 24 | MTS | Tetrazolium_salt | doi/10.1002/smll.201500251
1337 | 50 | Coated | citrate | Small_molecule | 22 | 109.43 | 0.1 | 100 | -35.9 | RLE-6TN | Healthy | Cell line | Animal | Rat | Epithelial | Adult | Lung_Respiratory_tract | 24 | MTS | Tetrazolium_salt | doi/10.1002/smll.201500251
1338 | 50 | Coated | citrate | Small_molecule | 22 | 109.43 | 0.2 | 100 | -35.9 | RLE-6TN | Healthy | Cell line | Animal | Rat | Epithelial | Adult | Lung_Respiratory_tract | 24 | MTS | Tetrazolium_salt | doi/10.1002/smll.201500251
1339 | 50 | Coated | citrate | Small_molecule | 22 | 109.43 | 0.4 | 100 | -35.9 | RLE-6TN | Healthy | Cell line | Animal | Rat | Epithelial | Adult | Lung_Respiratory_tract | 24 | MTS | Tetrazolium_salt | doi/10.1002/smll.201500251
1340 | 50 | Coated | citrate | Small_molecule | 22 | 109.43 | 0.6 | 100 | -35.9 | RLE-6TN | Healthy | Cell line | Animal | Rat | Epithelial | Adult | Lung_Respiratory_tract | 24 | MTS | Tetrazolium_salt | doi/10.1002/smll.201500251
1341 | 50 | Coated | citrate | Small_molecule | 22 | 109.43 | 0.8 | 100 | -35.9 | RLE-6TN | Healthy | Cell line | Animal | Rat | Epithelial | Adult | Lung_Respiratory_tract | 24 | MTS | Tetrazolium_salt | doi/10.1002/smll.201500251
1342 | 50 | Coated | citrate | Small_molecule | 22 | 109.43 | 1.6 | 100 | -35.9 | RLE-6TN | Healthy | Cell line | Animal | Rat | Epithelial | Adult | Lung_Respiratory_tract | 24 | MTS | Tetrazolium_salt | doi/10.1002/smll.201500251
1343 | 50 | Coated | citrate | Small_molecule | 22 | 109.43 | 3.2 | 100 | -35.9 | RLE-6TN | Healthy | Cell line | Animal | Rat | Epithelial | Adult | Lung_Respiratory_tract | 24 | MTS | Tetrazolium_salt | doi/10.1002/smll.201500251
1344 | 50 | Coated | citrate | Small_molecule | 22 | 109.43 | 6.3 | 56.25078 | -35.9 | RLE-6TN | Healthy | Cell line | Animal | Rat | Epithelial | Adult | Lung_Respiratory_tract | 24 | MTS | Tetrazolium_salt | doi/10.1002/smll.201500251
1345 | 50 | Coated | citrate | Small_molecule | 22 | 109.43 | 12.5 | 44.62084 | -35.9 | RLE-6TN | Healthy | Cell line | Animal | Rat | Epithelial | Adult | Lung_Respiratory_tract | 24 | MTS | Tetrazolium_salt | doi/10.1002/smll.201500251
1346 | 50 | Coated | citrate | Small_molecule | 22 | 109.43 | 25 | 37.92803 | -35.9 | RLE-6TN | Healthy | Cell line | Animal | Rat | Epithelial | Adult | Lung_Respiratory_tract | 24 | MTS | Tetrazolium_salt | doi/10.1002/smll.201500251
1347 | 50 | Coated | citrate | Small_molecule | 22 | 109.43 | 50 | 30.42585 | -35.9 | RLE-6TN | Healthy | Cell line | Animal | Rat | Epithelial | Adult | Lung_Respiratory_tract | 24 | MTS | Tetrazolium_salt | doi/10.1002/smll.201500251
1348 | 50 | Coated | citrate | Small_molecule | 22 | 109.43 | 0 | 100 | -35.9 | BEAS-2B | Healthy | Cell line | Human | Human | Epithelial | Adult | Lung_Respiratory_tract | 24 | MTS | Tetrazolium_salt | doi/10.1002/smll.201500251
1349 | 50 | Coated | citrate | Small_molecule | 22 | 109.43 | 0.1 | 100 | -35.9 | BEAS-2B | Healthy | Cell line | Human | Human | Epithelial | Adult | Lung_Respiratory_tract | 24 | MTS | Tetrazolium_salt | doi/10.1002/smll.201500251
1350 | 50 | Coated | citrate | Small_molecule | 22 | 109.43 | 0.2 | 100 | -35.9 | BEAS-2B | Healthy | Cell line | Human | Human | Epithelial | Adult | Lung_Respiratory_tract | 24 | MTS | Tetrazolium_salt | doi/10.1002/smll.201500251
1351 | 50 | Coated | citrate | Small_molecule | 22 | 109.43 | 0.4 | 100 | -35.9 | BEAS-2B | Healthy | Cell line | Human | Human | Epithelial | Adult | Lung_Respiratory_tract | 24 | MTS | Tetrazolium_salt | doi/10.1002/smll.201500251
1352 | 50 | Coated | citrate | Small_molecule | 22 | 109.43 | 0.6 | 100 | -35.9 | BEAS-2B | Healthy | Cell line | Human | Human | Epithelial | Adult | Lung_Respiratory_tract | 24 | MTS | Tetrazolium_salt | doi/10.1002/smll.201500251
1353 | 50 | Coated | citrate | Small_molecule | 22 | 109.43 | 0.8 | 100 | -35.9 | BEAS-2B | Healthy | Cell line | Human | Human | Epithelial | Adult | Lung_Respiratory_tract | 24 | MTS | Tetrazolium_salt | doi/10.1002/smll.201500251
1354 | 50 | Coated | citrate | Small_molecule | 22 | 109.43 | 1.6 | 100 | -35.9 | BEAS-2B | Healthy | Cell line | Human | Human | Epithelial | Adult | Lung_Respiratory_tract | 24 | MTS | Tetrazolium_salt | doi/10.1002/smll.201500251
1355 | 50 | Coated | citrate | Small_molecule | 22 | 109.43 | 3.2 | 100 | -35.9 | BEAS-2B | Healthy | Cell line | Human | Human | Epithelial | Adult | Lung_Respiratory_tract | 24 | MTS | Tetrazolium_salt | doi/10.1002/smll.201500251
1356 | 50 | Coated | citrate | Small_molecule | 22 | 109.43 | 6.3 | 67.13983 | -35.9 | BEAS-2B | Healthy | Cell line | Human | Human | Epithelial | Adult | Lung_Respiratory_tract | 24 | MTS | Tetrazolium_salt | doi/10.1002/smll.201500251
1357 | 50 | Coated | citrate | Small_molecule | 22 | 109.43 | 12.5 | 52.32848 | -35.9 | BEAS-2B | Healthy | Cell line | Human | Human | Epithelial | Adult | Lung_Respiratory_tract | 24 | MTS | Tetrazolium_salt | doi/10.1002/smll.201500251
1358 | 50 | Coated | citrate | Small_molecule | 22 | 109.43 | 25 | 50.5043 | -35.9 | BEAS-2B | Healthy | Cell line | Human | Human | Epithelial | Adult | Lung_Respiratory_tract | 24 | MTS | Tetrazolium_salt | doi/10.1002/smll.201500251
1359 | 50 | Coated | citrate | Small_molecule | 22 | 109.43 | 50 | 43.91109 | -35.9 | BEAS-2B | Healthy | Cell line | Human | Human | Epithelial | Adult | Lung_Respiratory_tract | 24 | MTS | Tetrazolium_salt | doi/10.1002/smll.201500251
1360 | 51 | Coated | PVP_with_au_cores | Nanoparticle_Nanoparticle/polymer | 18.7 | 95.95 | 0 | 100 | -28.4 | Caco-2 | Healthy | Cell line | Human | Human | Epithelial | Adult | Colon | 24 | MTS | Tetrazolium_salt | doi/10.1002/smll.201500251
1361 | 51 | Coated | PVP_with_au_cores | Nanoparticle_Nanoparticle/polymer | 18.7 | 95.95 | 0.1 | 100 | -28.4 | Caco-2 | Healthy | Cell line | Human | Human | Epithelial | Adult | Colon | 24 | MTS | Tetrazolium_salt | doi/10.1002/smll.201500251
1362 | 51 | Coated | PVP_with_au_cores | Nanoparticle_Nanoparticle/polymer | 18.7 | 95.95 | 0.2 | 100 | -28.4 | Caco-2 | Healthy | Cell line | Human | Human | Epithelial | Adult | Colon | 24 | MTS | Tetrazolium_salt | doi/10.1002/smll.201500251
1363 | 51 | Coated | PVP_with_au_cores | Nanoparticle_Nanoparticle/polymer | 18.7 | 95.95 | 0.4 | 100 | -28.4 | Caco-2 | Healthy | Cell line | Human | Human | Epithelial | Adult | Colon | 24 | MTS | Tetrazolium_salt | doi/10.1002/smll.201500251
1364 | 51 | Coated | PVP_with_au_cores | Nanoparticle_Nanoparticle/polymer | 18.7 | 95.95 | 0.6 | 99.45427 | -28.4 | Caco-2 | Healthy | Cell line | Human | Human | Epithelial | Adult | Colon | 24 | MTS | Tetrazolium_salt | doi/10.1002/smll.201500251
1365 | 51 | Coated | PVP_with_au_cores | Nanoparticle_Nanoparticle/polymer | 18.7 | 95.95 | 0.8 | 101.0915 | -28.4 | Caco-2 | Healthy | Cell line | Human | Human | Epithelial | Adult | Colon | 24 | MTS | Tetrazolium_salt | doi/10.1002/smll.201500251
1366 | 51 | Coated | PVP_with_au_cores | Nanoparticle_Nanoparticle/polymer | 18.7 | 95.95 | 1.6 | 103.2681 | -28.4 | Caco-2 | Healthy | Cell line | Human | Human | Epithelial | Adult | Colon | 24 | MTS | Tetrazolium_salt | doi/10.1002/smll.201500251
1367 | 51 | Coated | PVP_with_au_cores | Nanoparticle_Nanoparticle/polymer | 18.7 | 95.95 | 3.2 | 98.09309 | -28.4 | Caco-2 | Healthy | Cell line | Human | Human | Epithelial | Adult | Colon | 24 | MTS | Tetrazolium_salt | doi/10.1002/smll.201500251
1368 | 51 | Coated | PVP_with_au_cores | Nanoparticle_Nanoparticle/polymer | 18.7 | 95.95 | 6.3 | 92.91808 | -28.4 | Caco-2 | Healthy | Cell line | Human | Human | Epithelial | Adult | Colon | 24 | MTS | Tetrazolium_salt | doi/10.1002/smll.201500251
1369 | 51 | Coated | PVP_with_au_cores | Nanoparticle_Nanoparticle/polymer | 18.7 | 95.95 | 12.5 | 92.91808 | -28.4 | Caco-2 | Healthy | Cell line | Human | Human | Epithelial | Adult | Colon | 24 | MTS | Tetrazolium_salt | doi/10.1002/smll.201500251
1370 | 51 | Coated | PVP_with_au_cores | Nanoparticle_Nanoparticle/polymer | 18.7 | 95.95 | 25 | 87.7368 | -28.4 | Caco-2 | Healthy | Cell line | Human | Human | Epithelial | Adult | Colon | 24 | MTS | Tetrazolium_salt | doi/10.1002/smll.201500251
1371 | 51 | Coated | PVP_with_au_cores | Nanoparticle_Nanoparticle/polymer | 18.7 | 95.95 | 50 | 84.0547 | -28.4 | Caco-2 | Healthy | Cell line | Human | Human | Epithelial | Adult | Colon | 24 | MTS | Tetrazolium_salt | doi/10.1002/smll.201500251
1372 | 51 | Coated | PVP_with_au_cores | Nanoparticle_Nanoparticle/polymer | 18.7 | 95.95 | 0 | 100 | -28.4 | NHBE | Healthy | Cell line | Human | Human | Epithelial | Adult | Lung_Respiratory_tract | 24 | MTS | Tetrazolium_salt | doi/10.1002/smll.201500251
1373 | 51 | Coated | PVP_with_au_cores | Nanoparticle_Nanoparticle/polymer | 18.7 | 95.95 | 0.1 | 100 | -28.4 | NHBE | Healthy | Cell line | Human | Human | Epithelial | Adult | Lung_Respiratory_tract | 24 | MTS | Tetrazolium_salt | doi/10.1002/smll.201500251
1374 | 51 | Coated | PVP_with_au_cores | Nanoparticle_Nanoparticle/polymer | 18.7 | 95.95 | 0.2 | 100 | -28.4 | NHBE | Healthy | Cell line | Human | Human | Epithelial | Adult | Lung_Respiratory_tract | 24 | MTS | Tetrazolium_salt | doi/10.1002/smll.201500251
1375 | 51 | Coated | PVP_with_au_cores | Nanoparticle_Nanoparticle/polymer | 18.7 | 95.95 | 0.4 | 100 | -28.4 | NHBE | Healthy | Cell line | Human | Human | Epithelial | Adult | Lung_Respiratory_tract | 24 | MTS | Tetrazolium_salt | doi/10.1002/smll.201500251
1376 | 51 | Coated | PVP_with_au_cores | Nanoparticle_Nanoparticle/polymer | 18.7 | 95.95 | 0.6 | 100 | -28.4 | NHBE | Healthy | Cell line | Human | Human | Epithelial | Adult | Lung_Respiratory_tract | 24 | MTS | Tetrazolium_salt | doi/10.1002/smll.201500251
1377 | 51 | Coated | PVP_with_au_cores | Nanoparticle_Nanoparticle/polymer | 18.7 | 95.95 | 0.8 | 100 | -28.4 | NHBE | Healthy | Cell line | Human | Human | Epithelial | Adult | Lung_Respiratory_tract | 24 | MTS | Tetrazolium_salt | doi/10.1002/smll.201500251
1378 | 51 | Coated | PVP_with_au_cores | Nanoparticle_Nanoparticle/polymer | 18.7 | 95.95 | 1.6 | 100 | -28.4 | NHBE | Healthy | Cell line | Human | Human | Epithelial | Adult | Lung_Respiratory_tract | 24 | MTS | Tetrazolium_salt | doi/10.1002/smll.201500251
1379 | 51 | Coated | PVP_with_au_cores | Nanoparticle_Nanoparticle/polymer | 18.7 | 95.95 | 3.2 | 98.88469 | -28.4 | NHBE | Healthy | Cell line | Human | Human | Epithelial | Adult | Lung_Respiratory_tract | 24 | MTS | Tetrazolium_salt | doi/10.1002/smll.201500251
1380 | 51 | Coated | PVP_with_au_cores | Nanoparticle_Nanoparticle/polymer | 18.7 | 95.95 | 6.3 | 98.01533 | -28.4 | NHBE | Healthy | Cell line | Human | Human | Epithelial | Adult | Lung_Respiratory_tract | 24 | MTS | Tetrazolium_salt | doi/10.1002/smll.201500251
1381 | 51 | Coated | PVP_with_au_cores | Nanoparticle_Nanoparticle/polymer | 18.7 | 95.95 | 12.5 | 93.04507 | -28.4 | NHBE | Healthy | Cell line | Human | Human | Epithelial | Adult | Lung_Respiratory_tract | 24 | MTS | Tetrazolium_salt | doi/10.1002/smll.201500251
1382 | 51 | Coated | PVP_with_au_cores | Nanoparticle_Nanoparticle/polymer | 18.7 | 95.95 | 25 | 97.02013 | -28.4 | NHBE | Healthy | Cell line | Human | Human | Epithelial | Adult | Lung_Respiratory_tract | 24 | MTS | Tetrazolium_salt | doi/10.1002/smll.201500251
1383 | 51 | Coated | PVP_with_au_cores | Nanoparticle_Nanoparticle/polymer | 18.7 | 95.95 | 50 | 97.02013 | -28.4 | NHBE | Healthy | Cell line | Human | Human | Epithelial | Adult | Lung_Respiratory_tract | 24 | MTS | Tetrazolium_salt | doi/10.1002/smll.201500251
1384 | 51 | Coated | PVP_with_au_cores | Nanoparticle_Nanoparticle/polymer | 18.7 | 95.95 | 0 | 100 | -28.4 | RAW_264_7 | Healthy | Cell line | Animal | Mouse | Lymphoblast | Adult | Ascites | 24 | MTS | Tetrazolium_salt | doi/10.1002/smll.201500251
1385 | 51 | Coated | PVP_with_au_cores | Nanoparticle_Nanoparticle/polymer | 18.7 | 95.95 | 0.1 | 100 | -28.4 | RAW_264_7 | Healthy | Cell line | Animal | Mouse | Lymphoblast | Adult | Ascites | 24 | MTS | Tetrazolium_salt | doi/10.1002/smll.201500251
1386 | 51 | Coated | PVP_with_au_cores | Nanoparticle_Nanoparticle/polymer | 18.7 | 95.95 | 0.2 | 100 | -28.4 | RAW_264_7 | Healthy | Cell line | Animal | Mouse | Lymphoblast | Adult | Ascites | 24 | MTS | Tetrazolium_salt | doi/10.1002/smll.201500251
1387 | 51 | Coated | PVP_with_au_cores | Nanoparticle_Nanoparticle/polymer | 18.7 | 95.95 | 0.4 | 100 | -28.4 | RAW_264_7 | Healthy | Cell line | Animal | Mouse | Lymphoblast | Adult | Ascites | 24 | MTS | Tetrazolium_salt | doi/10.1002/smll.201500251
1388 | 51 | Coated | PVP_with_au_cores | Nanoparticle_Nanoparticle/polymer | 18.7 | 95.95 | 0.6 | 100 | -28.4 | RAW_264_7 | Healthy | Cell line | Animal | Mouse | Lymphoblast | Adult | Ascites | 24 | MTS | Tetrazolium_salt | doi/10.1002/smll.201500251
1389 | 51 | Coated | PVP_with_au_cores | Nanoparticle_Nanoparticle/polymer | 18.7 | 95.95 | 0.8 | 100 | -28.4 | RAW_264_7 | Healthy | Cell line | Animal | Mouse | Lymphoblast | Adult | Ascites | 24 | MTS | Tetrazolium_salt | doi/10.1002/smll.201500251
1390 | 51 | Coated | PVP_with_au_cores | Nanoparticle_Nanoparticle/polymer | 18.7 | 95.95 | 1.6 | 97.94387 | -28.4 | RAW_264_7 | Healthy | Cell line | Animal | Mouse | Lymphoblast | Adult | Ascites | 24 | MTS | Tetrazolium_salt | doi/10.1002/smll.201500251
1391 | 51 | Coated | PVP_with_au_cores | Nanoparticle_Nanoparticle/polymer | 18.7 | 95.95 | 3.2 | 96.85273 | -28.4 | RAW_264_7 | Healthy | Cell line | Animal | Mouse | Lymphoblast | Adult | Ascites | 24 | MTS | Tetrazolium_salt | doi/10.1002/smll.201500251
1392 | 51 | Coated | PVP_with_au_cores | Nanoparticle_Nanoparticle/polymer | 18.7 | 95.95 | 6.3 | 96.85273 | -28.4 | RAW_264_7 | Healthy | Cell line | Animal | Mouse | Lymphoblast | Adult | Ascites | 24 | MTS | Tetrazolium_salt | doi/10.1002/smll.201500251
1393 | 51 | Coated | PVP_with_au_cores | Nanoparticle_Nanoparticle/polymer | 18.7 | 95.95 | 12.5 | 88.21823 | -28.4 | RAW_264_7 | Healthy | Cell line | Animal | Mouse | Lymphoblast | Adult | Ascites | 24 | MTS | Tetrazolium_salt | doi/10.1002/smll.201500251
1394 | 51 | Coated | PVP_with_au_cores | Nanoparticle_Nanoparticle/polymer | 18.7 | 95.95 | 25 | 83.7023 | -28.4 | RAW_264_7 | Healthy | Cell line | Animal | Mouse | Lymphoblast | Adult | Ascites | 24 | MTS | Tetrazolium_salt | doi/10.1002/smll.201500251
1395 | 51 | Coated | PVP_with_au_cores | Nanoparticle_Nanoparticle/polymer | 18.7 | 95.95 | 50 | 73.42794 | -28.4 | THP-1 | Cancer | Cell line | Human | Human | Lymphoblast | Adult | Blood | 24 | MTS | Tetrazolium_salt | doi/10.1002/smll.201500251
1396 | 51 | Coated | PVP_with_au_cores | Nanoparticle_Nanoparticle/polymer | 18.7 | 95.95 | 0 | 100 | -28.4 | THP-1 | Cancer | Cell line | Human | Human | Lymphoblast | Adult | Blood | 24 | MTS | Tetrazolium_salt | doi/10.1002/smll.201500251
1397 | 51 | Coated | PVP_with_au_cores | Nanoparticle_Nanoparticle/polymer | 18.7 | 95.95 | 0.1 | 100 | -28.4 | THP-1 | Cancer | Cell line | Human | Human | Lymphoblast | Adult | Blood | 24 | MTS | Tetrazolium_salt | doi/10.1002/smll.201500251
1398 | 51 | Coated | PVP_with_au_cores | Nanoparticle_Nanoparticle/polymer | 18.7 | 95.95 | 0.2 | 100 | -28.4 | THP-1 | Cancer | Cell line | Human | Human | Lymphoblast | Adult | Blood | 24 | MTS | Tetrazolium_salt | doi/10.1002/smll.201500251
1399 | 51 | Coated | PVP_with_au_cores | Nanoparticle_Nanoparticle/polymer | 18.7 | 95.95 | 0.4 | 100 | -28.4 | THP-1 | Cancer | Cell line | Human | Human | Lymphoblast | Adult | Blood | 24 | MTS | Tetrazolium_salt | doi/10.1002/smll.201500251
1400 | 51 | Coated | PVP_with_au_cores | Nanoparticle_Nanoparticle/polymer | 18.7 | 95.95 | 0.6 | 100 | -28.4 | THP-1 | Cancer | Cell line | Human | Human | Lymphoblast | Adult | Blood | 24 | MTS | Tetrazolium_salt | doi/10.1002/smll.201500251
1401 | 51 | Coated | PVP_with_au_cores | Nanoparticle_Nanoparticle/polymer | 18.7 | 95.95 | 0.8 | 100 | -28.4 | THP-1 | Cancer | Cell line | Human | Human | Lymphoblast | Adult | Blood | 24 | MTS | Tetrazolium_salt | doi/10.1002/smll.201500251
1402 | 51 | Coated | PVP_with_au_cores | Nanoparticle_Nanoparticle/polymer | 18.7 | 95.95 | 1.6 | 100.8262 | -28.4 | THP-1 | Cancer | Cell line | Human | Human | Lymphoblast | Adult | Blood | 24 | MTS | Tetrazolium_salt | doi/10.1002/smll.201500251
1403 | 51 | Coated | PVP_with_au_cores | Nanoparticle_Nanoparticle/polymer | 18.7 | 95.95 | 3.2 | 99.59003 | -28.4 | THP-1 | Cancer | Cell line | Human | Human | Lymphoblast | Adult | Blood | 24 | MTS | Tetrazolium_salt | doi/10.1002/smll.201500251
1404 | 51 | Coated | PVP_with_au_cores | Nanoparticle_Nanoparticle/polymer | 18.7 | 95.95 | 6.3 | 102.0561 | -28.4 | THP-1 | Cancer | Cell line | Human | Human | Lymphoblast | Adult | Blood | 24 | MTS | Tetrazolium_salt | doi/10.1002/smll.201500251
1405 | 51 | Coated | PVP_with_au_cores | Nanoparticle_Nanoparticle/polymer | 18.7 | 95.95 | 12.5 | 86.30085 | -28.4 | THP-1 | Cancer | Cell line | Human | Human | Lymphoblast | Adult | Blood | 24 | MTS | Tetrazolium_salt | doi/10.1002/smll.201500251
1406 | 51 | Coated | PVP_with_au_cores | Nanoparticle_Nanoparticle/polymer | 18.7 | 95.95 | 25 | 68.08578 | -28.4 | THP-1 | Cancer | Cell line | Human | Human | Lymphoblast | Adult | Blood | 24 | MTS | Tetrazolium_salt | doi/10.1002/smll.201500251
1407 | 51 | Coated | PVP_with_au_cores | Nanoparticle_Nanoparticle/polymer | 18.7 | 95.95 | 50 | 66.84957 | -28.4 | THP-1 | Cancer | Cell line | Human | Human | Lymphoblast | Adult | Blood | 24 | MTS | Tetrazolium_salt | doi/10.1002/smll.201500251
1408 | 51 | Coated | PVP_with_au_cores | Nanoparticle_Nanoparticle/polymer | 18.7 | 95.95 | 0 | 100 | -28.4 | RLE-6TN | Healthy | Cell line | Animal | Rat | Epithelial | Adult | Lung_Respiratory_tract | 24 | MTS | Tetrazolium_salt | doi/10.1002/smll.201500251
1409 | 51 | Coated | PVP_with_au_cores | Nanoparticle_Nanoparticle/polymer | 18.7 | 95.95 | 0.1 | 100 | -28.4 | RLE-6TN | Healthy | Cell line | Animal | Rat | Epithelial | Adult | Lung_Respiratory_tract | 24 | MTS | Tetrazolium_salt | doi/10.1002/smll.201500251
1410 | 51 | Coated | PVP_with_au_cores | Nanoparticle_Nanoparticle/polymer | 18.7 | 95.95 | 0.2 | 100 | -28.4 | RLE-6TN | Healthy | Cell line | Animal | Rat | Epithelial | Adult | Lung_Respiratory_tract | 24 | MTS | Tetrazolium_salt | doi/10.1002/smll.201500251
1411 | 51 | Coated | PVP_with_au_cores | Nanoparticle_Nanoparticle/polymer | 18.7 | 95.95 | 0.4 | 100 | -28.4 | RLE-6TN | Healthy | Cell line | Animal | Rat | Epithelial | Adult | Lung_Respiratory_tract | 24 | MTS | Tetrazolium_salt | doi/10.1002/smll.201500251
1412 | 51 | Coated | PVP_with_au_cores | Nanoparticle_Nanoparticle/polymer | 18.7 | 95.95 | 0.6 | 100 | -28.4 | RLE-6TN | Healthy | Cell line | Animal | Rat | Epithelial | Adult | Lung_Respiratory_tract | 24 | MTS | Tetrazolium_salt | doi/10.1002/smll.201500251
1413 | 51 | Coated | PVP_with_au_cores | Nanoparticle_Nanoparticle/polymer | 18.7 | 95.95 | 0.8 | 103.0779 | -28.4 | RLE-6TN | Healthy | Cell line | Animal | Rat | Epithelial | Adult | Lung_Respiratory_tract | 24 | MTS | Tetrazolium_salt | doi/10.1002/smll.201500251
1414 | 51 | Coated | PVP_with_au_cores | Nanoparticle_Nanoparticle/polymer | 18.7 | 95.95 | 1.6 | 103.696 | -28.4 | RLE-6TN | Healthy | Cell line | Animal | Rat | Epithelial | Adult | Lung_Respiratory_tract | 24 | MTS | Tetrazolium_salt | doi/10.1002/smll.201500251
1415 | 51 | Coated | PVP_with_au_cores | Nanoparticle_Nanoparticle/polymer | 18.7 | 95.95 | 3.2 | 97.81142 | -28.4 | RLE-6TN | Healthy | Cell line | Animal | Rat | Epithelial | Adult | Lung_Respiratory_tract | 24 | MTS | Tetrazolium_salt | doi/10.1002/smll.201500251
1416 | 51 | Coated | PVP_with_au_cores | Nanoparticle_Nanoparticle/polymer | 18.7 | 95.95 | 6.3 | 51.09429 | -28.4 | RLE-6TN | Healthy | Cell line | Animal | Rat | Epithelial | Adult | Lung_Respiratory_tract | 24 | MTS | Tetrazolium_salt | doi/10.1002/smll.201500251
1417 | 51 | Coated | PVP_with_au_cores | Nanoparticle_Nanoparticle/polymer | 18.7 | 95.95 | 12.5 | 33.28918 | -28.4 | RLE-6TN | Healthy | Cell line | Animal | Rat | Epithelial | Adult | Lung_Respiratory_tract | 24 | MTS | Tetrazolium_salt | doi/10.1002/smll.201500251
1418 | 51 | Coated | PVP_with_au_cores | Nanoparticle_Nanoparticle/polymer | 18.7 | 95.95 | 25 | 15.40839 | -28.4 | RLE-6TN | Healthy | Cell line | Animal | Rat | Epithelial | Adult | Lung_Respiratory_tract | 24 | MTS | Tetrazolium_salt | doi/10.1002/smll.201500251
1419 | 51 | Coated | PVP_with_au_cores | Nanoparticle_Nanoparticle/polymer | 18.7 | 95.95 | 50 | 10.1356 | -28.4 | RLE-6TN | Healthy | Cell line | Animal | Rat | Epithelial | Adult | Lung_Respiratory_tract | 24 | MTS | Tetrazolium_salt | doi/10.1002/smll.201500251
1420 | 51 | Coated | PVP_with_au_cores | Nanoparticle_Nanoparticle/polymer | 18.7 | 95.95 | 0 | 100 | -28.4 | BEAS-2B | Healthy | Cell line | Human | Human | Epithelial | Adult | Lung_Respiratory_tract | 24 | MTS | Tetrazolium_salt | doi/10.1002/smll.201500251
1421 | 51 | Coated | PVP_with_au_cores | Nanoparticle_Nanoparticle/polymer | 18.7 | 95.95 | 0.1 | 100 | -28.4 | BEAS-2B | Healthy | Cell line | Human | Human | Epithelial | Adult | Lung_Respiratory_tract | 24 | MTS | Tetrazolium_salt | doi/10.1002/smll.201500251
1422 | 51 | Coated | PVP_with_au_cores | Nanoparticle_Nanoparticle/polymer | 18.7 | 95.95 | 0.2 | 100 | -28.4 | BEAS-2B | Healthy | Cell line | Human | Human | Epithelial | Adult | Lung_Respiratory_tract | 24 | MTS | Tetrazolium_salt | doi/10.1002/smll.201500251
1423 | 51 | Coated | PVP_with_au_cores | Nanoparticle_Nanoparticle/polymer | 18.7 | 95.95 | 0.4 | 100 | -28.4 | BEAS-2B | Healthy | Cell line | Human | Human | Epithelial | Adult | Lung_Respiratory_tract | 24 | MTS | Tetrazolium_salt | doi/10.1002/smll.201500251
1424 | 51 | Coated | PVP_with_au_cores | Nanoparticle_Nanoparticle/polymer | 18.7 | 95.95 | 0.6 | 102.6049 | -28.4 | BEAS-2B | Healthy | Cell line | Human | Human | Epithelial | Adult | Lung_Respiratory_tract | 24 | MTS | Tetrazolium_salt | doi/10.1002/smll.201500251
1425 | 51 | Coated | PVP_with_au_cores | Nanoparticle_Nanoparticle/polymer | 18.7 | 95.95 | 0.8 | 108.9877 | -28.4 | BEAS-2B | Healthy | Cell line | Human | Human | Epithelial | Adult | Lung_Respiratory_tract | 24 | MTS | Tetrazolium_salt | doi/10.1002/smll.201500251
1426 | 51 | Coated | PVP_with_au_cores | Nanoparticle_Nanoparticle/polymer | 18.7 | 95.95 | 1.6 | 108.357 | -28.4 | BEAS-2B | Healthy | Cell line | Human | Human | Epithelial | Adult | Lung_Respiratory_tract | 24 | MTS | Tetrazolium_salt | doi/10.1002/smll.201500251
1427 | 51 | Coated | PVP_with_au_cores | Nanoparticle_Nanoparticle/polymer | 18.7 | 95.95 | 3.2 | 106.8496 | -28.4 | BEAS-2B | Healthy | Cell line | Human | Human | Epithelial | Adult | Lung_Respiratory_tract | 24 | MTS | Tetrazolium_salt | doi/10.1002/smll.201500251
1428 | 51 | Coated | PVP_with_au_cores | Nanoparticle_Nanoparticle/polymer | 18.7 | 95.95 | 6.3 | 60 | -28.4 | BEAS-2B | Healthy | Cell line | Human | Human | Epithelial | Adult | Lung_Respiratory_tract | 24 | MTS | Tetrazolium_salt | doi/10.1002/smll.201500251
1429 | 51 | Coated | PVP_with_au_cores | Nanoparticle_Nanoparticle/polymer | 18.7 | 95.95 | 12.5 | 46.30716 | -28.4 | BEAS-2B | Healthy | Cell line | Human | Human | Epithelial | Adult | Lung_Respiratory_tract | 24 | MTS | Tetrazolium_salt | doi/10.1002/smll.201500251
1430 | 51 | Coated | PVP_with_au_cores | Nanoparticle_Nanoparticle/polymer | 18.7 | 95.95 | 25 | 30.82308 | -28.4 | BEAS-2B | Healthy | Cell line | Human | Human | Epithelial | Adult | Lung_Respiratory_tract | 24 | MTS | Tetrazolium_salt | doi/10.1002/smll.201500251
1431 | 51 | Coated | PVP_with_au_cores | Nanoparticle_Nanoparticle/polymer | 18.7 | 95.95 | 50 | 33.01167 | -28.4 | BEAS-2B | Healthy | Cell line | Human | Human | Epithelial | Adult | Lung_Respiratory_tract | 24 | MTS | Tetrazolium_salt | doi/10.1002/smll.201500251
1432 | 52 | Uncoated | Uncoated | Uncoated | 54.3 | 101.9 | 0 | 100 | -9.9 | HaCaT | Healthy | Cell line | Human | Human | Epithelial | Adult | Skin_epidermis | 24 | MTS | Tetrazolium_salt | doi.org/10.1021/nn5009116
1433 | 52 | Uncoated | Uncoated | Uncoated | 54.3 | 101.9 | 1 | 101.4599 | -9.9 | HaCaT | Healthy | Cell line | Human | Human | Epithelial | Adult | Skin_epidermis | 24 | MTS | Tetrazolium_salt | doi.org/10.1021/nn5009116
1434 | 52 | Uncoated | Uncoated | Uncoated | 54.3 | 101.9 | 5 | 105.854 | -9.9 | HaCaT | Healthy | Cell line | Human | Human | Epithelial | Adult | Skin_epidermis | 24 | MTS | Tetrazolium_salt | doi.org/10.1021/nn5009116
1435 | 52 | Uncoated | Uncoated | Uncoated | 54.3 | 101.9 | 15 | 102.927 | -9.9 | HaCaT | Healthy | Cell line | Human | Human | Epithelial | Adult | Skin_epidermis | 24 | MTS | Tetrazolium_salt | doi.org/10.1021/nn5009116
1436 | 52 | Uncoated | Uncoated | Uncoated | 54.3 | 101.9 | 25 | 84.68613 | -9.9 | HaCaT | Healthy | Cell line | Human | Human | Epithelial | Adult | Skin_epidermis | 24 | MTS | Tetrazolium_salt | doi.org/10.1021/nn5009116
1437 | 52 | Uncoated | Uncoated | Uncoated | 54.3 | 101.9 | 50 | 53.29927 | -9.9 | HaCaT | Healthy | Cell line | Human | Human | Epithelial | Adult | Skin_epidermis | 24 | MTS | Tetrazolium_salt | doi.org/10.1021/nn5009116
1438 | 52 | Uncoated | Uncoated | Uncoated | 54.3 | 101.9 | 100 | 46.71533 | -9.9 | HaCaT | Healthy | Cell line | Human | Human | Epithelial | Adult | Skin_epidermis | 24 | MTS | Tetrazolium_salt | doi.org/10.1021/nn5009116
1439 | 53 | Uncoated | Uncoated | Uncoated | 26.42 | NA | 0 | 100 | -28.3 | A549 | Cancer | Cell line | Human | Human | Epithelial | Adult | Lung_Respiratory_tract | 24 | MTT | Tetrazolium_salt | doi.org/10.2147/IJN.S58732
1440 | 53 | Uncoated | Uncoated | Uncoated | 26.42 | NA | 2 | 91.93678 | -28.3 | A549 | Cancer | Cell line | Human | Human | Epithelial | Adult | Lung_Respiratory_tract | 24 | MTT | Tetrazolium_salt | doi.org/10.2147/IJN.S58732
1441 | 53 | Uncoated | Uncoated | Uncoated | 26.42 | NA | 5 | 83.47104 | -28.3 | A549 | Cancer | Cell line | Human | Human | Epithelial | Adult | Lung_Respiratory_tract | 24 | MTT | Tetrazolium_salt | doi.org/10.2147/IJN.S58732
1442 | 53 | Uncoated | Uncoated | Uncoated | 26.42 | NA | 10 | 79.22969 | -28.3 | A549 | Cancer | Cell line | Human | Human | Epithelial | Adult | Lung_Respiratory_tract | 24 | MTT | Tetrazolium_salt | doi.org/10.2147/IJN.S58732
1443 | 53 | Uncoated | Uncoated | Uncoated | 26.42 | NA | 50 | 77.1069 | -28.3 | A549 | Cancer | Cell line | Human | Human | Epithelial | Adult | Lung_Respiratory_tract | 24 | MTT | Tetrazolium_salt | doi.org/10.2147/IJN.S58732
1444 | 53 | Uncoated | Uncoated | Uncoated | 26.42 | NA | 100 | 58.04839 | -28.3 | A549 | Cancer | Cell line | Human | Human | Epithelial | Adult | Lung_Respiratory_tract | 24 | MTT | Tetrazolium_salt | doi.org/10.2147/IJN.S58732
1445 | 53 | Uncoated | Uncoated | Uncoated | 26.42 | NA | 200 | 43.21851 | -28.3 | A549 | Cancer | Cell line | Human | Human | Epithelial | Adult | Lung_Respiratory_tract | 24 | MTT | Tetrazolium_salt | doi.org/10.2147/IJN.S58732
1446 | 54 | Coated | Artemisia_herba | Plant_extract | 30.34 | NA | 0 | 100 | -36.8 | A549 | Cancer | Cell line | Human | Human | Epithelial | Adult | Lung_Respiratory_tract | 24 | MTT | Tetrazolium_salt | doi.org/10.2147/IJN.S58732
1447 | 54 | Coated | Artemisia_herba | Plant_extract | 30.34 | NA | 2 | 94.48328 | -36.8 | A549 | Cancer | Cell line | Human | Human | Epithelial | Adult | Lung_Respiratory_tract | 24 | MTT | Tetrazolium_salt | doi.org/10.2147/IJN.S58732
1448 | 54 | Coated | Artemisia_herba | Plant_extract | 30.34 | NA | 5 | 89.40299 | -36.8 | A549 | Cancer | Cell line | Human | Human | Epithelial | Adult | Lung_Respiratory_tract | 24 | MTT | Tetrazolium_salt | doi.org/10.2147/IJN.S58732
1449 | 54 | Coated | Artemisia_herba | Plant_extract | 30.34 | NA | 10 | 59.31952 | -36.8 | A549 | Cancer | Cell line | Human | Human | Epithelial | Adult | Lung_Respiratory_tract | 24 | MTT | Tetrazolium_salt | doi.org/10.2147/IJN.S58732
1450 | 54 | Coated | Artemisia_herba | Plant_extract | 30.34 | NA | 50 | 41.94314 | -36.8 | A549 | Cancer | Cell line | Human | Human | Epithelial | Adult | Lung_Respiratory_tract | 24 | MTT | Tetrazolium_salt | doi.org/10.2147/IJN.S58732
1451 | 54 | Coated | Artemisia_herba | Plant_extract | 30.34 | NA | 100 | 33.4774 | -36.8 | A549 | Cancer | Cell line | Human | Human | Epithelial | Adult | Lung_Respiratory_tract | 24 | MTT | Tetrazolium_salt | doi.org/10.2147/IJN.S58732
1452 | 54 | Coated | Artemisia_herba | Plant_extract | 30.34 | NA | 200 | 27.53697 | -36.8 | A549 | Cancer | Cell line | Human | Human | Epithelial | Adult | Lung_Respiratory_tract | 24 | MTT | Tetrazolium_salt | doi.org/10.2147/IJN.S58732
1453 | 55 | Coated | Chitoosan | Polymer | NA | 76.1 | 0 | 100 | 18 | MCF_7 | Cancer | Cell line | Human | Human | Epithelial | Adult | Breast | 24 | MTT | Tetrazolium_salt | DOI: 10.3109/02656736.2014.936051
1454 | 55 | Coated | Chitoosan | Polymer | NA | 76.1 | 5 | 74.51694 | 18 | MCF_7 | Cancer | Cell line | Human | Human | Epithelial | Adult | Breast | 24 | MTT | Tetrazolium_salt | DOI: 10.3109/02656736.2014.936051
1455 | 55 | Coated | Chitoosan | Polymer | NA | 76.1 | 10 | 66.96164 | 18 | MCF_7 | Cancer | Cell line | Human | Human | Epithelial | Adult | Breast | 24 | MTT | Tetrazolium_salt | DOI: 10.3109/02656736.2014.936051
1456 | 55 | Coated | Chitoosan | Polymer | NA | 76.1 | 20 | 88.24979 | 18 | MCF_7 | Cancer | Cell line | Human | Human | Epithelial | Adult | Breast | 24 | MTT | Tetrazolium_salt | DOI: 10.3109/02656736.2014.936051
1457 | 55 | Coated | Chitoosan | Polymer | NA | 76.1 | 30 | 85.44945 | 18 | MCF_7 | Cancer | Cell line | Human | Human | Epithelial | Adult | Breast | 24 | MTT | Tetrazolium_salt | DOI: 10.3109/02656736.2014.936051
1458 | 55 | Coated | Chitoosan | Polymer | NA | 76.1 | 40 | 84.04369 | 18 | MCF_7 | Cancer | Cell line | Human | Human | Epithelial | Adult | Breast | 24 | MTT | Tetrazolium_salt | DOI: 10.3109/02656736.2014.936051
1459 | 55 | Coated | Chitoosan | Polymer | NA | 76.1 | 50 | 59.1263 | 18 | MCF_7 | Cancer | Cell line | Human | Human | Epithelial | Adult | Breast | 24 | MTT | Tetrazolium_salt | DOI: 10.3109/02656736.2014.936051
1460 | 55 | Coated | Chitoosan | Polymer | NA | 76.1 | 100 | 47.38169 | 18 | MCF_7 | Cancer | Cell line | Human | Human | Epithelial | Adult | Breast | 24 | MTT | Tetrazolium_salt | DOI: 10.3109/02656736.2014.936051
1461 | 55 | Coated | Chitoosan | Polymer | NA | 76.1 | 250 | 28.86586 | 18 | MCF_7 | Cancer | Cell line | Human | Human | Epithelial | Adult | Breast | 24 | MTT | Tetrazolium_salt | DOI: 10.3109/02656736.2014.936051
1462 | 55 | Coated | Chitoosan | Polymer | NA | 76.1 | 0 | 100 | 18 | MDA_MB_231 | Cancer | Cell line | Human | Human | Epithelial | Adult | Breast | 24 | MTT | Tetrazolium_salt | DOI: 10.3109/02656736.2014.936051
1463 | 55 | Coated | Chitoosan | Polymer | NA | 76.1 | 5 | 79.27751 | 18 | MDA_MB_231 | Cancer | Cell line | Human | Human | Epithelial | Adult | Breast | 24 | MTT | Tetrazolium_salt | DOI: 10.3109/02656736.2014.936051
1464 | 55 | Coated | Chitoosan | Polymer | NA | 76.1 | 10 | 85.16382 | 18 | MDA_MB_231 | Cancer | Cell line | Human | Human | Epithelial | Adult | Breast | 24 | MTT | Tetrazolium_salt | DOI: 10.3109/02656736.2014.936051
1465 | 55 | Coated | Chitoosan | Polymer | NA | 76.1 | 20 | 76.75721 | 18 | MDA_MB_231 | Cancer | Cell line | Human | Human | Epithelial | Adult | Breast | 24 | MTT | Tetrazolium_salt | DOI: 10.3109/02656736.2014.936051
1466 | 55 | Coated | Chitoosan | Polymer | NA | 76.1 | 30 | 73.69364 | 18 | MDA_MB_231 | Cancer | Cell line | Human | Human | Epithelial | Adult | Breast | 24 | MTT | Tetrazolium_salt | DOI: 10.3109/02656736.2014.936051
1467 | 55 | Coated | Chitoosan | Polymer | NA | 76.1 | 40 | 69.49314 | 18 | MDA_MB_231 | Cancer | Cell line | Human | Human | Epithelial | Adult | Breast | 24 | MTT | Tetrazolium_salt | DOI: 10.3109/02656736.2014.936051
1468 | 55 | Coated | Chitoosan | Polymer | NA | 76.1 | 50 | 63.02436 | 18 | MDA_MB_231 | Cancer | Cell line | Human | Human | Epithelial | Adult | Breast | 24 | MTT | Tetrazolium_salt | DOI: 10.3109/02656736.2014.936051
1469 | 55 | Coated | Chitoosan | Polymer | NA | 76.1 | 100 | 43.73005 | 18 | MDA_MB_231 | Cancer | Cell line | Human | Human | Epithelial | Adult | Breast | 24 | MTT | Tetrazolium_salt | DOI: 10.3109/02656736.2014.936051
1470 | 55 | Coated | Chitoosan | Polymer | NA | 76.1 | 250 | 22.15626 | 18 | MDA_MB_231 | Cancer | Cell line | Human | Human | Epithelial | Adult | Breast | 24 | MTT | Tetrazolium_salt | DOI: 10.3109/02656736.2014.936051
1471 | 55 | Coated | Chitoosan | Polymer | NA | 76.1 | 0 | 100 | 18 | MCF_10A | Healthy | Cell line | Human | Human | Epithelial | Adult | Breast | 24 | MTT | Tetrazolium_salt | DOI: 10.3109/02656736.2014.936051
1472 | 55 | Coated | Chitoosan | Polymer | NA | 76.1 | 5 | 70.32204 | 18 | MCF_10A | Healthy | Cell line | Human | Human | Epithelial | Adult | Breast | 24 | MTT | Tetrazolium_salt | DOI: 10.3109/02656736.2014.936051
1473 | 55 | Coated | Chitoosan | Polymer | NA | 76.1 | 10 | 77.88295 | 18 | MCF_10A | Healthy | Cell line | Human | Human | Epithelial | Adult | Breast | 24 | MTT | Tetrazolium_salt | DOI: 10.3109/02656736.2014.936051
1474 | 55 | Coated | Chitoosan | Polymer | NA | 76.1 | 20 | 112.6071 | 18 | MCF_10A | Healthy | Cell line | Human | Human | Epithelial | Adult | Breast | 24 | MTT | Tetrazolium_salt | DOI: 10.3109/02656736.2014.936051
1475 | 55 | Coated | Chitoosan | Polymer | NA | 76.1 | 30 | 102.8059 | 18 | MCF_10A | Healthy | Cell line | Human | Human | Epithelial | Adult | Breast | 24 | MTT | Tetrazolium_salt | DOI: 10.3109/02656736.2014.936051
1476 | 55 | Coated | Chitoosan | Polymer | NA | 76.1 | 40 | 104.4917 | 18 | MCF_10A | Healthy | Cell line | Human | Human | Epithelial | Adult | Breast | 24 | MTT | Tetrazolium_salt | DOI: 10.3109/02656736.2014.936051
1477 | 55 | Coated | Chitoosan | Polymer | NA | 76.1 | 50 | 75.07141 | 18 | MCF_10A | Healthy | Cell line | Human | Human | Epithelial | Adult | Breast | 24 | MTT | Tetrazolium_salt | DOI: 10.3109/02656736.2014.936051
1478 | 55 | Coated | Chitoosan | Polymer | NA | 76.1 | 100 | 65.55587 | 18 | MCF_10A | Healthy | Cell line | Human | Human | Epithelial | Adult | Breast | 24 | MTT | Tetrazolium_salt | DOI: 10.3109/02656736.2014.936051
1479 | 55 | Coated | Chitoosan | Polymer | NA | 76.1 | 250 | 36.43237 | 18 | MCF_10A | Healthy | Cell line | Human | Human | Epithelial | Adult | Breast | 24 | MTT | Tetrazolium_salt | DOI: 10.3109/02656736.2014.936051
1480 | 56 | Uncoated | Uncoated | Uncoated | 25 | NA | 0 | 100 | NA | MDA_MB_231 | Cancer | Cell line | Human | Human | Epithelial | Adult | Breast | 48 | MTT | Tetrazolium_salt | doi.org/10.1016/j.btre.2014.08.002
1481 | 56 | Uncoated | Uncoated | Uncoated | 25 | NA | 1 | 90.65058 | NA | MDA_MB_231 | Cancer | Cell line | Human | Human | Epithelial | Adult | Breast | 48 | MTT | Tetrazolium_salt | doi.org/10.1016/j.btre.2014.08.002
1482 | 56 | Uncoated | Uncoated | Uncoated | 25 | NA | 10 | 80.24273 | NA | MDA_MB_231 | Cancer | Cell line | Human | Human | Epithelial | Adult | Breast | 48 | MTT | Tetrazolium_salt | doi.org/10.1016/j.btre.2014.08.002
1483 | 56 | Uncoated | Uncoated | Uncoated | 25 | NA | 50 | 73.5429 | NA | MDA_MB_231 | Cancer | Cell line | Human | Human | Epithelial | Adult | Breast | 48 | MTT | Tetrazolium_salt | doi.org/10.1016/j.btre.2014.08.002
1484 | 56 | Uncoated | Uncoated | Uncoated | 25 | NA | 100 | 62.60231 | NA | MDA_MB_231 | Cancer | Cell line | Human | Human | Epithelial | Adult | Breast | 48 | MTT | Tetrazolium_salt | doi.org/10.1016/j.btre.2014.08.002
1485 | 56 | Uncoated | Uncoated | Uncoated | 51.1 | 80.9 | 0 | 100 | -44.3 | A549 | Cancer | Cell line | Human | Human | Epithelial | Adult | Lung_Respiratory_tract | 24 | MTT | Tetrazolium_salt | DOI: 10.3109/17435390.2013.824127
1486 | 56 | Uncoated | Uncoated | Uncoated | 51.1 | 80.9 | 5 | 110.3182 | -44.3 | A549 | Cancer | Cell line | Human | Human | Epithelial | Adult | Lung_Respiratory_tract | 24 | MTT | Tetrazolium_salt | DOI: 10.3109/17435390.2013.824127
1487 | 56 | Uncoated | Uncoated | Uncoated | 51.1 | 80.9 | 15 | 98.34908 | -44.3 | A549 | Cancer | Cell line | Human | Human | Epithelial | Adult | Lung_Respiratory_tract | 24 | MTT | Tetrazolium_salt | DOI: 10.3109/17435390.2013.824127
1488 | 56 | Uncoated | Uncoated | Uncoated | 51.1 | 80.9 | 25 | 67.95916 | -44.3 | A549 | Cancer | Cell line | Human | Human | Epithelial | Adult | Lung_Respiratory_tract | 24 | MTT | Tetrazolium_salt | DOI: 10.3109/17435390.2013.824127
1489 | 56 | Uncoated | Uncoated | Uncoated | 51.1 | 80.9 | 50 | 44.07516 | -44.3 | A549 | Cancer | Cell line | Human | Human | Epithelial | Adult | Lung_Respiratory_tract | 24 | MTT | Tetrazolium_salt | DOI: 10.3109/17435390.2013.824127
1490 | 56 | Uncoated | Uncoated | Uncoated | 51.1 | 80.9 | 125 | 21.80949 | -44.3 | A549 | Cancer | Cell line | Human | Human | Epithelial | Adult | Lung_Respiratory_tract | 24 | MTT | Tetrazolium_salt | DOI: 10.3109/17435390.2013.824127
1491 | 57 | Coated | Acorus_calamus | Plant_extract | NA | 31.83 | 0 | 100 | NA | A549 | Cancer | Cell line | Human | Human | Epithelial | Adult | Lung_Respiratory_tract | 24 | MTT | Tetrazolium_salt | doi.org/10.1016/j.ejmech.2014.08.024
1492 | 57 | Coated | Acorus_calamus | Plant_extract | NA | 31.83 | 25 | 69.5593 | NA | A549 | Cancer | Cell line | Human | Human | Epithelial | Adult | Lung_Respiratory_tract | 24 | MTT | Tetrazolium_salt | doi.org/10.1016/j.ejmech.2014.08.024
1493 | 57 | Coated | Acorus_calamus | Plant_extract | NA | 31.83 | 50 | 53.02072 | NA | A549 | Cancer | Cell line | Human | Human | Epithelial | Adult | Lung_Respiratory_tract | 24 | MTT | Tetrazolium_salt | doi.org/10.1016/j.ejmech.2014.08.024
1494 | 57 | Coated | Acorus_calamus | Plant_extract | NA | 31.83 | 75 | 30.645 | NA | A549 | Cancer | Cell line | Human | Human | Epithelial | Adult | Lung_Respiratory_tract | 24 | MTT | Tetrazolium_salt | doi.org/10.1016/j.ejmech.2014.08.024
1495 | 57 | Coated | Acorus_calamus | Plant_extract | NA | 31.83 | 100 | 29.18572 | NA | A549 | Cancer | Cell line | Human | Human | Epithelial | Adult | Lung_Respiratory_tract | 24 | MTT | Tetrazolium_salt | doi.org/10.1016/j.ejmech.2014.08.024
1496 | 57 | Coated | Acorus_calamus | Plant_extract | NA | 31.83 | 125 | 31.1363 | NA | A549 | Cancer | Cell line | Human | Human | Epithelial | Adult | Lung_Respiratory_tract | 24 | MTT | Tetrazolium_salt | doi.org/10.1016/j.ejmech.2014.08.024
1497 | 57 | Coated | Acorus_calamus | Plant_extract | NA | 31.83 | 150 | 33.07715 | NA | A549 | Cancer | Cell line | Human | Human | Epithelial | Adult | Lung_Respiratory_tract | 24 | MTT | Tetrazolium_salt | doi.org/10.1016/j.ejmech.2014.08.024
1498 | 57 | Coated | Acorus_calamus | Plant_extract | NA | 31.83 | 175 | 31.61786 | NA | A549 | Cancer | Cell line | Human | Human | Epithelial | Adult | Lung_Respiratory_tract | 24 | MTT | Tetrazolium_salt | doi.org/10.1016/j.ejmech.2014.08.024
1499 | 57 | Coated | Acorus_calamus | Plant_extract | NA | 31.83 | 200 | 35.50929 | NA | A549 | Cancer | Cell line | Human | Human | Epithelial | Adult | Lung_Respiratory_tract | 24 | MTT | Tetrazolium_salt | doi.org/10.1016/j.ejmech.2014.08.024
1500 | 57 | Coated | Acorus_calamus | Plant_extract | NA | 31.83 | 0 | 100 | NA | A549 | Cancer | Cell line | Human | Human | Epithelial | Adult | Lung_Respiratory_tract | 48 | MTT | Tetrazolium_salt | doi.org/10.1016/j.ejmech.2014.08.024
1501 | 57 | Coated | Acorus_calamus | Plant_extract | NA | 31.83 | 25 | 66.1543 | NA | A549 | Cancer | Cell line | Human | Human | Epithelial | Adult | Lung_Respiratory_tract | 48 | MTT | Tetrazolium_salt | doi.org/10.1016/j.ejmech.2014.08.024
1502 | 57 | Coated | Acorus_calamus | Plant_extract | NA | 31.83 | 50 | 21.88929 | NA | A549 | Cancer | Cell line | Human | Human | Epithelial | Adult | Lung_Respiratory_tract | 48 | MTT | Tetrazolium_salt | doi.org/10.1016/j.ejmech.2014.08.024
1503 | 57 | Coated | Acorus_calamus | Plant_extract | NA | 31.83 | 75 | 15.07929 | NA | A549 | Cancer | Cell line | Human | Human | Epithelial | Adult | Lung_Respiratory_tract | 48 | MTT | Tetrazolium_salt | doi.org/10.1016/j.ejmech.2014.08.024
1504 | 57 | Coated | Acorus_calamus | Plant_extract | NA | 31.83 | 100 | 16.04728 | NA | A549 | Cancer | Cell line | Human | Human | Epithelial | Adult | Lung_Respiratory_tract | 48 | MTT | Tetrazolium_salt | doi.org/10.1016/j.ejmech.2014.08.024
1505 | 57 | Coated | Acorus_calamus | Plant_extract | NA | 31.83 | 125 | 16.53857 | NA | A549 | Cancer | Cell line | Human | Human | Epithelial | Adult | Lung_Respiratory_tract | 48 | MTT | Tetrazolium_salt | doi.org/10.1016/j.ejmech.2014.08.024
1506 | 57 | Coated | Acorus_calamus | Plant_extract | NA | 31.83 | 150 | 17.025 | NA | A549 | Cancer | Cell line | Human | Human | Epithelial | Adult | Lung_Respiratory_tract | 48 | MTT | Tetrazolium_salt | doi.org/10.1016/j.ejmech.2014.08.024
1507 | 57 | Coated | Acorus_calamus | Plant_extract | NA | 31.83 | 175 | 17.025 | NA | A549 | Cancer | Cell line | Human | Human | Epithelial | Adult | Lung_Respiratory_tract | 48 | MTT | Tetrazolium_salt | doi.org/10.1016/j.ejmech.2014.08.024
1508 | 57 | Coated | Acorus_calamus | Plant_extract | NA | 31.83 | 200 | 18.97072 | NA | A549 | Cancer | Cell line | Human | Human | Epithelial | Adult | Lung_Respiratory_tract | 48 | MTT | Tetrazolium_salt | doi.org/10.1016/j.ejmech.2014.08.024
1509 | 57 | Coated | Acorus_calamus | Plant_extract | NA | 31.83 | 0 | 100 | NA | HeLa | Cancer | Cell line | Human | Human | Epithelial | Adult | Urinary_reproduction_systems | 24 | MTT | Tetrazolium_salt | doi.org/10.1016/j.ejmech.2014.08.024
1510 | 57 | Coated | Acorus_calamus | Plant_extract | NA | 31.83 | 25 | 93.3943 | NA | HeLa | Cancer | Cell line | Human | Human | Epithelial | Adult | Urinary_reproduction_systems | 24 | MTT | Tetrazolium_salt | doi.org/10.1016/j.ejmech.2014.08.024
1511 | 57 | Coated | Acorus_calamus | Plant_extract | NA | 31.83 | 50 | 83.18416 | NA | HeLa | Cancer | Cell line | Human | Human | Epithelial | Adult | Urinary_reproduction_systems | 24 | MTT | Tetrazolium_salt | doi.org/10.1016/j.ejmech.2014.08.024
1512 | 57 | Coated | Acorus_calamus | Plant_extract | NA | 31.83 | 75 | 59.34429 | NA | HeLa | Cancer | Cell line | Human | Human | Epithelial | Adult | Urinary_reproduction_systems | 24 | MTT | Tetrazolium_salt | doi.org/10.1016/j.ejmech.2014.08.024
1513 | 57 | Coated | Acorus_calamus | Plant_extract | NA | 31.83 | 100 | 47.67001 | NA | HeLa | Cancer | Cell line | Human | Human | Epithelial | Adult | Urinary_reproduction_systems | 24 | MTT | Tetrazolium_salt | doi.org/10.1016/j.ejmech.2014.08.024
1514 | 57 | Coated | Acorus_calamus | Plant_extract | NA | 31.83 | 125 | 41.34643 | NA | HeLa | Cancer | Cell line | Human | Human | Epithelial | Adult | Urinary_reproduction_systems | 24 | MTT | Tetrazolium_salt | doi.org/10.1016/j.ejmech.2014.08.024
1515 | 57 | Coated | Acorus_calamus | Plant_extract | NA | 31.83 | 150 | 35.99572 | NA | HeLa | Cancer | Cell line | Human | Human | Epithelial | Adult | Urinary_reproduction_systems | 24 | MTT | Tetrazolium_salt | doi.org/10.1016/j.ejmech.2014.08.024
1516 | 57 | Coated | Acorus_calamus | Plant_extract | NA | 31.83 | 175 | 31.14116 | NA | HeLa | Cancer | Cell line | Human | Human | Epithelial | Adult | Urinary_reproduction_systems | 24 | MTT | Tetrazolium_salt | doi.org/10.1016/j.ejmech.2014.08.024
1517 | 57 | Coated | Acorus_calamus | Plant_extract | NA | 31.83 | 200 | 25.29429 | NA | HeLa | Cancer | Cell line | Human | Human | Epithelial | Adult | Urinary_reproduction_systems | 24 | MTT | Tetrazolium_salt | doi.org/10.1016/j.ejmech.2014.08.024
1518 | 57 | Coated | Acorus_calamus | Plant_extract | NA | 31.83 | 0 | 100 | NA | HeLa | Cancer | Cell line | Human | Human | Epithelial | Adult | Urinary_reproduction_systems | 48 | MTT | Tetrazolium_salt | doi.org/10.1016/j.ejmech.2014.08.024
1519 | 57 | Coated | Acorus_calamus | Plant_extract | NA | 31.83 | 25 | 67.61358 | NA | HeLa | Cancer | Cell line | Human | Human | Epithelial | Adult | Urinary_reproduction_systems | 48 | MTT | Tetrazolium_salt | doi.org/10.1016/j.ejmech.2014.08.024
1520 | 57 | Coated | Acorus_calamus | Plant_extract | NA | 31.83 | 50 | 63.72702 | NA | HeLa | Cancer | Cell line | Human | Human | Epithelial | Adult | Urinary_reproduction_systems | 48 | MTT | Tetrazolium_salt | doi.org/10.1016/j.ejmech.2014.08.024
1521 | 57 | Coated | Acorus_calamus | Plant_extract | NA | 31.83 | 75 | 43.77858 | NA | HeLa | Cancer | Cell line | Human | Human | Epithelial | Adult | Urinary_reproduction_systems | 48 | MTT | Tetrazolium_salt | doi.org/10.1016/j.ejmech.2014.08.024
1522 | 57 | Coated | Acorus_calamus | Plant_extract | NA | 31.83 | 100 | 27.24487 | NA | HeLa | Cancer | Cell line | Human | Human | Epithelial | Adult | Urinary_reproduction_systems | 48 | MTT | Tetrazolium_salt | doi.org/10.1016/j.ejmech.2014.08.024
1523 | 57 | Coated | Acorus_calamus | Plant_extract | NA | 31.83 | 125 | 21.40286 | NA | HeLa | Cancer | Cell line | Human | Human | Epithelial | Adult | Urinary_reproduction_systems | 48 | MTT | Tetrazolium_salt | doi.org/10.1016/j.ejmech.2014.08.024
1524 | 57 | Coated | Acorus_calamus | Plant_extract | NA | 31.83 | 150 | 19.45715 | NA | HeLa | Cancer | Cell line | Human | Human | Epithelial | Adult | Urinary_reproduction_systems | 48 | MTT | Tetrazolium_salt | doi.org/10.1016/j.ejmech.2014.08.024
1525 | 57 | Coated | Acorus_calamus | Plant_extract | NA | 31.83 | 175 | 16.53857 | NA | HeLa | Cancer | Cell line | Human | Human | Epithelial | Adult | Urinary_reproduction_systems | 48 | MTT | Tetrazolium_salt | doi.org/10.1016/j.ejmech.2014.08.024
1526 | 57 | Coated | Acorus_calamus | Plant_extract | NA | 31.83 | 200 | 14.59286 | NA | HeLa | Cancer | Cell line | Human | Human | Epithelial | Adult | Urinary_reproduction_systems | 48 | MTT | Tetrazolium_salt | doi.org/10.1016/j.ejmech.2014.08.024
1527 | 58 | Uncoated | Uncoated | Uncoated | 100 | 494 | 0 | 100 | -45.56 | Caco-2 | Healthy | Cell line | Human | Human | Epithelial | Adult | Colon | 24 | MTT | Tetrazolium_salt | doi.org/10.1016/j.toxlet.2013.09.020
1528 | 58 | Uncoated | Uncoated | Uncoated | 100 | 494 | 5 | 90.93411 | -45.56 | Caco-2 | Healthy | Cell line | Human | Human | Epithelial | Adult | Colon | 24 | MTT | Tetrazolium_salt | doi.org/10.1016/j.toxlet.2013.09.020
1529 | 58 | Uncoated | Uncoated | Uncoated | 100 | 494 | 10 | 81.41217 | -45.56 | Caco-2 | Healthy | Cell line | Human | Human | Epithelial | Adult | Colon | 24 | MTT | Tetrazolium_salt | doi.org/10.1016/j.toxlet.2013.09.020
1530 | 58 | Uncoated | Uncoated | Uncoated | 100 | 494 | 20 | 56.22739 | -45.56 | Caco-2 | Healthy | Cell line | Human | Human | Epithelial | Adult | Colon | 24 | MTT | Tetrazolium_salt | doi.org/10.1016/j.toxlet.2013.09.020
1531 | 58 | Uncoated | Uncoated | Uncoated | 100 | 494 | 40 | 25.57006 | -45.56 | Caco-2 | Healthy | Cell line | Human | Human | Epithelial | Adult | Colon | 24 | MTT | Tetrazolium_salt | doi.org/10.1016/j.toxlet.2013.09.020
1532 | 58 | Uncoated | Uncoated | Uncoated | 100 | 494 | 80 | 21.4735 | -45.56 | Caco-2 | Healthy | Cell line | Human | Human | Epithelial | Adult | Colon | 24 | MTT | Tetrazolium_salt | doi.org/10.1016/j.toxlet.2013.09.020
1533 | 58 | Uncoated | Uncoated | Uncoated | 100 | 494 | 125 | 19.93238 | -45.56 | Caco-2 | Healthy | Cell line | Human | Human | Epithelial | Adult | Colon | 24 | MTT | Tetrazolium_salt | doi.org/10.1016/j.toxlet.2013.09.020
1534 | 58 | Uncoated | Uncoated | Uncoated | 100 | 494 | 250 | 12.78503 | -45.56 | Caco-2 | Healthy | Cell line | Human | Human | Epithelial | Adult | Colon | 24 | MTT | Tetrazolium_salt | doi.org/10.1016/j.toxlet.2013.09.020
1535 | 58 | Uncoated | Uncoated | Uncoated | 100 | 494 | 500 | 6.392515 | -45.56 | Caco-2 | Healthy | Cell line | Human | Human | Epithelial | Adult | Colon | 24 | MTT | Tetrazolium_salt | doi.org/10.1016/j.toxlet.2013.09.020
1536 | 58 | Uncoated | Uncoated | Uncoated | 100 | 494 | 1000 | 2.178015 | -45.56 | Caco-2 | Healthy | Cell line | Human | Human | Epithelial | Adult | Colon | 24 | MTT | Tetrazolium_salt | doi.org/10.1016/j.toxlet.2013.09.020
1537 | 58 | Uncoated | Uncoated | Uncoated | 100 | 494 | 0 | 100 | -45.56 | Caco-2 | Healthy | Cell line | Human | Human | Epithelial | Adult | Colon | 24 | MTT | Tetrazolium_salt | doi.org/10.1016/j.toxlet.2013.09.020
1538 | 58 | Uncoated | Uncoated | Uncoated | 100 | 494 | 5 | 96.60554 | -45.56 | Caco-2 | Healthy | Cell line | Human | Human | Epithelial | Adult | Colon | 24 | MTT | Tetrazolium_salt | doi.org/10.1016/j.toxlet.2013.09.020
1539 | 58 | Uncoated | Uncoated | Uncoated | 100 | 494 | 10 | 76.22318 | -45.56 | Caco-2 | Healthy | Cell line | Human | Human | Epithelial | Adult | Colon | 24 | MTT | Tetrazolium_salt | doi.org/10.1016/j.toxlet.2013.09.020
1540 | 58 | Uncoated | Uncoated | Uncoated | 100 | 494 | 20 | 38.66563 | -45.56 | Caco-2 | Healthy | Cell line | Human | Human | Epithelial | Adult | Colon | 24 | MTT | Tetrazolium_salt | doi.org/10.1016/j.toxlet.2013.09.020
1541 | 58 | Uncoated | Uncoated | Uncoated | 100 | 494 | 40 | 25.63402 | -45.56 | Caco-2 | Healthy | Cell line | Human | Human | Epithelial | Adult | Colon | 24 | MTT | Tetrazolium_salt | doi.org/10.1016/j.toxlet.2013.09.020
1542 | 58 | Uncoated | Uncoated | Uncoated | 100 | 494 | 80 | 32.75068 | -45.56 | Caco-2 | Healthy | Cell line | Human | Human | Epithelial | Adult | Colon | 24 | MTT | Tetrazolium_salt | doi.org/10.1016/j.toxlet.2013.09.020
1543 | 58 | Uncoated | Uncoated | Uncoated | 100 | 494 | 125 | 19.32891 | -45.56 | Caco-2 | Healthy | Cell line | Human | Human | Epithelial | Adult | Colon | 24 | MTT | Tetrazolium_salt | doi.org/10.1016/j.toxlet.2013.09.020
1544 | 58 | Uncoated | Uncoated | Uncoated | 100 | 494 | 250 | 8.981662 | -45.56 | Caco-2 | Healthy | Cell line | Human | Human | Epithelial | Adult | Colon | 24 | MTT | Tetrazolium_salt | doi.org/10.1016/j.toxlet.2013.09.020
1545 | 58 | Uncoated | Uncoated | Uncoated | 100 | 494 | 500 | 3.901678 | -45.56 | Caco-2 | Healthy | Cell line | Human | Human | Epithelial | Adult | Colon | 24 | MTT | Tetrazolium_salt | doi.org/10.1016/j.toxlet.2013.09.020
1546 | 58 | Uncoated | Uncoated | Uncoated | 100 | 494 | 1000 | 0 | -45.56 | Caco-2 | Healthy | Cell line | Human | Human | Epithelial | Adult | Colon | 24 | MTT | Tetrazolium_salt | doi.org/10.1016/j.toxlet.2013.09.020
1547 | 59 | Coated | citrate | Small_molecule | 43 | 92 | 0 | 100 | -8.89 | T24 | Cancer | Cell line | Human | Human | Epithelial | Adult | Urinary_reproduction_systems | 24 | WST_1_or_8 | Tetrazolium_salt | doi.org/10.1016/j.toxlet.2014.01.015
1548 | 59 | Coated | citrate | Small_molecule | 43 | 92 | 0.1 | 86.14787 | -8.89 | T24 | Cancer | Cell line | Human | Human | Epithelial | Adult | Urinary_reproduction_systems | 24 | WST_1_or_8 | Tetrazolium_salt | doi.org/10.1016/j.toxlet.2014.01.015
1549 | 59 | Coated | citrate | Small_molecule | 43 | 92 | 0.3 | 67.15092 | -8.89 | T24 | Cancer | Cell line | Human | Human | Epithelial | Adult | Urinary_reproduction_systems | 24 | WST_1_or_8 | Tetrazolium_salt | doi.org/10.1016/j.toxlet.2014.01.015
1550 | 59 | Coated | citrate | Small_molecule | 43 | 92 | 1 | 55.54733 | -8.89 | T24 | Cancer | Cell line | Human | Human | Epithelial | Adult | Urinary_reproduction_systems | 24 | WST_1_or_8 | Tetrazolium_salt | doi.org/10.1016/j.toxlet.2014.01.015
1551 | 59 | Coated | citrate | Small_molecule | 43 | 92 | 3 | 42.62052 | -8.89 | T24 | Cancer | Cell line | Human | Human | Epithelial | Adult | Urinary_reproduction_systems | 24 | WST_1_or_8 | Tetrazolium_salt | doi.org/10.1016/j.toxlet.2014.01.015
1552 | 59 | Coated | citrate | Small_molecule | 43 | 92 | 10 | 13.97243 | -8.89 | T24 | Cancer | Cell line | Human | Human | Epithelial | Adult | Urinary_reproduction_systems | 24 | WST_1_or_8 | Tetrazolium_salt | doi.org/10.1016/j.toxlet.2014.01.015
1553 | 59 | Coated | citrate | Small_molecule | 43 | 92 | 100 | 15.78606 | -8.89 | T24 | Cancer | Cell line | Human | Human | Epithelial | Adult | Urinary_reproduction_systems | 24 | WST_1_or_8 | Tetrazolium_salt | doi.org/10.1016/j.toxlet.2014.01.015
1554 | 60 | Uncoated | Uncoated | Uncoated | 82 | 390 | 0 | 100 | -10.47 | T24 | Cancer | Cell line | Human | Human | Epithelial | Adult | Urinary_reproduction_systems | 24 | WST_1_or_8 | Tetrazolium_salt | doi.org/10.1016/j.toxlet.2014.01.015
1555 | 60 | Uncoated | Uncoated | Uncoated | 82 | 390 | 5 | 82.35347 | -10.47 | T24 | Cancer | Cell line | Human | Human | Epithelial | Adult | Urinary_reproduction_systems | 24 | WST_1_or_8 | Tetrazolium_salt | doi.org/10.1016/j.toxlet.2014.01.015
1556 | 60 | Uncoated | Uncoated | Uncoated | 82 | 390 | 10 | 74.76366 | -10.47 | T24 | Cancer | Cell line | Human | Human | Epithelial | Adult | Urinary_reproduction_systems | 24 | WST_1_or_8 | Tetrazolium_salt | doi.org/10.1016/j.toxlet.2014.01.015
1557 | 60 | Uncoated | Uncoated | Uncoated | 82 | 390 | 25 | 65.77834 | -10.47 | T24 | Cancer | Cell line | Human | Human | Epithelial | Adult | Urinary_reproduction_systems | 24 | WST_1_or_8 | Tetrazolium_salt | doi.org/10.1016/j.toxlet.2014.01.015
1558 | 60 | Uncoated | Uncoated | Uncoated | 82 | 390 | 50 | 59.94418 | -10.47 | T24 | Cancer | Cell line | Human | Human | Epithelial | Adult | Urinary_reproduction_systems | 24 | WST_1_or_8 | Tetrazolium_salt | doi.org/10.1016/j.toxlet.2014.01.015
1559 | 60 | Uncoated | Uncoated | Uncoated | 82 | 390 | 100 | 51.76915 | -10.47 | T24 | Cancer | Cell line | Human | Human | Epithelial | Adult | Urinary_reproduction_systems | 24 | WST_1_or_8 | Tetrazolium_salt | doi.org/10.1016/j.toxlet.2014.01.015
1560 | 61 | Coated | Graphene oxide | Nanoparticle_Nanoparticle/polymer | 22 | NA | 0 | 100 | NA | HEK-293 | Healthy | Cell line | Human | Human | Epithelial | Embryonic | Kidney | 24 | MTT | Tetrazolium_salt | doi.org/10.1021/acsami.5b00937
1561 | 61 | Coated | Graphene oxide | Nanoparticle_Nanoparticle/polymer | 22 | NA | 2 | 100 | NA | HEK-293 | Healthy | Cell line | Human | Human | Epithelial | Embryonic | Kidney | 24 | MTT | Tetrazolium_salt | doi.org/10.1021/acsami.5b00937
1562 | 61 | Coated | Graphene oxide | Nanoparticle_Nanoparticle/polymer | 22 | NA | 4 | 98.98587 | NA | HEK-293 | Healthy | Cell line | Human | Human | Epithelial | Embryonic | Kidney | 24 | MTT | Tetrazolium_salt | doi.org/10.1021/acsami.5b00937
1563 | 61 | Coated | Graphene oxide | Nanoparticle_Nanoparticle/polymer | 22 | NA | 6 | 97.96498 | NA | HEK-293 | Healthy | Cell line | Human | Human | Epithelial | Embryonic | Kidney | 24 | MTT | Tetrazolium_salt | doi.org/10.1021/acsami.5b00937
1564 | 61 | Coated | Graphene oxide | Nanoparticle_Nanoparticle/polymer | 22 | NA | 8 | 96.28828 | NA | HEK-293 | Healthy | Cell line | Human | Human | Epithelial | Embryonic | Kidney | 24 | MTT | Tetrazolium_salt | doi.org/10.1021/acsami.5b00937
1565 | 61 | Coated | Graphene oxide | Nanoparticle_Nanoparticle/polymer | 22 | NA | 10 | 93.24589 | NA | HEK-293 | Healthy | Cell line | Human | Human | Epithelial | Embryonic | Kidney | 24 | MTT | Tetrazolium_salt | doi.org/10.1021/acsami.5b00937
1566 | 62 | Uncoated | Uncoated | Uncoated | 22 | NA | 0 | 100 | NA | HEK-293 | Healthy | Cell line | Human | Human | Epithelial | Embryonic | Kidney | 24 | MTT | Tetrazolium_salt | doi.org/10.1021/acsami.5b00937
1567 | 62 | Uncoated | Uncoated | Uncoated | 22 | NA | 2 | 83.09783 | NA | HEK-293 | Healthy | Cell line | Human | Human | Epithelial | Embryonic | Kidney | 24 | MTT | Tetrazolium_salt | doi.org/10.1021/acsami.5b00937
1568 | 62 | Uncoated | Uncoated | Uncoated | 22 | NA | 4 | 65.18153 | NA | HEK-293 | Healthy | Cell line | Human | Human | Epithelial | Embryonic | Kidney | 24 | MTT | Tetrazolium_salt | doi.org/10.1021/acsami.5b00937
1569 | 62 | Uncoated | Uncoated | Uncoated | 22 | NA | 6 | 42.19458 | NA | HEK-293 | Healthy | Cell line | Human | Human | Epithelial | Embryonic | Kidney | 24 | MTT | Tetrazolium_salt | doi.org/10.1021/acsami.5b00937
1570 | 62 | Uncoated | Uncoated | Uncoated | 22 | NA | 8 | 38.4761 | NA | HEK-293 | Healthy | Cell line | Human | Human | Epithelial | Embryonic | Kidney | 24 | MTT | Tetrazolium_salt | doi.org/10.1021/acsami.5b00937
1571 | 62 | Uncoated | Uncoated | Uncoated | 22 | NA | 10 | 36.43432 | NA | HEK-293 | Healthy | Cell line | Human | Human | Epithelial | Embryonic | Kidney | 24 | MTT | Tetrazolium_salt | doi.org/10.1021/acsami.5b00937
1572 | 63 | Coated | Gymnema_sylvestre | Plant_extract | NA | 33 | 0 | 100 | -33 | Hep2 | Cancer | Cell line | Human | Human | Epithelial | Adult | Skin_epidermis | 24 | MTT | Tetrazolium_salt | doi.org/10.1007/s11051-015-2957-x
1573 | 63 | Coated | Gymnema_sylvestre | Plant_extract | NA | 33 | 10 | 94.09584 | -33 | Hep2 | Cancer | Cell line | Human | Human | Epithelial | Adult | Skin_epidermis | 24 | MTT | Tetrazolium_salt | doi.org/10.1007/s11051-015-2957-x
1574 | 63 | Coated | Gymnema_sylvestre | Plant_extract | NA | 33 | 30 | 81.4561 | -33 | Hep2 | Cancer | Cell line | Human | Human | Epithelial | Adult | Skin_epidermis | 24 | MTT | Tetrazolium_salt | doi.org/10.1007/s11051-015-2957-x
1575 | 63 | Coated | Gymnema_sylvestre | Plant_extract | NA | 33 | 60 | 70.78254 | -33 | Hep2 | Cancer | Cell line | Human | Human | Epithelial | Adult | Skin_epidermis | 24 | MTT | Tetrazolium_salt | doi.org/10.1007/s11051-015-2957-x
1576 | 63 | Coated | Gymnema_sylvestre | Plant_extract | NA | 33 | 90 | 62.35043 | -33 | Hep2 | Cancer | Cell line | Human | Human | Epithelial | Adult | Skin_epidermis | 24 | MTT | Tetrazolium_salt | doi.org/10.1007/s11051-015-2957-x
1577 | 63 | Coated | Gymnema_sylvestre | Plant_extract | NA | 33 | 120 | 51.12072 | -33 | Hep2 | Cancer | Cell line | Human | Human | Epithelial | Adult | Skin_epidermis | 24 | MTT | Tetrazolium_salt | doi.org/10.1007/s11051-015-2957-x
1578 | 63 | Coated | Gymnema_sylvestre | Plant_extract | NA | 33 | 150 | 38.20572 | -33 | Hep2 | Cancer | Cell line | Human | Human | Epithelial | Adult | Skin_epidermis | 24 | MTT | Tetrazolium_salt | doi.org/10.1007/s11051-015-2957-x
1579 | 63 | Coated | Gymnema_sylvestre | Plant_extract | NA | 33 | 180 | 21.90888 | -33 | Hep2 | Cancer | Cell line | Human | Human | Epithelial | Adult | Skin_epidermis | 24 | MTT | Tetrazolium_salt | doi.org/10.1007/s11051-015-2957-x
1580 | 63 | Coated | Gymnema_sylvestre | Plant_extract | NA | 33 | 210 | 17.69564 | -33 | Hep2 | Cancer | Cell line | Human | Human | Epithelial | Adult | Skin_epidermis | 24 | MTT | Tetrazolium_salt | doi.org/10.1007/s11051-015-2957-x
1581 | 63 | Coated | Gymnema_sylvestre | Plant_extract | NA | 33 | 250 | 15.44857 | -33 | Hep2 | Cancer | Cell line | Human | Human | Epithelial | Adult | Skin_epidermis | 24 | MTT | Tetrazolium_salt | doi.org/10.1007/s11051-015-2957-x
1582 | 63 | Coated | Gymnema_sylvestre | Plant_extract | NA | 33 | 0 | 100 | -33 | HaCaT | Healthy | Cell line | Human | Human | Epithelial | Adult | Skin_epidermis | 24 | MTT | Tetrazolium_salt | doi.org/10.1007/s11051-015-2957-x
1583 | 63 | Coated | Gymnema_sylvestre | Plant_extract | NA | 33 | 10 | 91.24024 | -33 | HaCaT | Healthy | Cell line | Human | Human | Epithelial | Adult | Skin_epidermis | 24 | MTT | Tetrazolium_salt | doi.org/10.1007/s11051-015-2957-x
1584 | 63 | Coated | Gymnema_sylvestre | Plant_extract | NA | 33 | 30 | 88.38204 | -33 | HaCaT | Healthy | Cell line | Human | Human | Epithelial | Adult | Skin_epidermis | 24 | MTT | Tetrazolium_salt | doi.org/10.1007/s11051-015-2957-x
1585 | 63 | Coated | Gymnema_sylvestre | Plant_extract | NA | 33 | 60 | 76.76744 | -33 | HaCaT | Healthy | Cell line | Human | Human | Epithelial | Adult | Skin_epidermis | 24 | MTT | Tetrazolium_salt | doi.org/10.1007/s11051-015-2957-x
1586 | 63 | Coated | Gymnema_sylvestre | Plant_extract | NA | 33 | 90 | 70.37436 | -33 | HaCaT | Healthy | Cell line | Human | Human | Epithelial | Adult | Skin_epidermis | 24 | MTT | Tetrazolium_salt | doi.org/10.1007/s11051-015-2957-x
1587 | 63 | Coated | Gymnema_sylvestre | Plant_extract | NA | 33 | 120 | 66.83612 | -33 | HaCaT | Healthy | Cell line | Human | Human | Epithelial | Adult | Skin_epidermis | 24 | MTT | Tetrazolium_salt | doi.org/10.1007/s11051-015-2957-x
1588 | 63 | Coated | Gymnema_sylvestre | Plant_extract | NA | 33 | 150 | 58.58807 | -33 | HaCaT | Healthy | Cell line | Human | Human | Epithelial | Adult | Skin_epidermis | 24 | MTT | Tetrazolium_salt | doi.org/10.1007/s11051-015-2957-x
1589 | 63 | Coated | Gymnema_sylvestre | Plant_extract | NA | 33 | 180 | 56.22812 | -33 | HaCaT | Healthy | Cell line | Human | Human | Epithelial | Adult | Skin_epidermis | 24 | MTT | Tetrazolium_salt | doi.org/10.1007/s11051-015-2957-x
1590 | 63 | Coated | Gymnema_sylvestre | Plant_extract | NA | 33 | 210 | 55.7265 | -33 | HaCaT | Healthy | Cell line | Human | Human | Epithelial | Adult | Skin_epidermis | 24 | MTT | Tetrazolium_salt | doi.org/10.1007/s11051-015-2957-x
1591 | 63 | Coated | Gymnema_sylvestre | Plant_extract | NA | 33 | 250 | 49.83167 | -33 | HaCaT | Healthy | Cell line | Human | Human | Epithelial | Adult | Skin_epidermis | 24 | MTT | Tetrazolium_salt | doi.org/10.1007/s11051-015-2957-x
1592 | 64 | Coated | Bacillus_tequilensis | Bacteria | 20 | 30 | 0 | 100 | NA | MDA_MB_231 | Cancer | Cell line | Human | Human | Epithelial | Adult | Breast | 24 | MTT | Tetrazolium_salt | dx.doi.org/10.2147/IJN.S83953
1593 | 64 | Coated | Bacillus_tequilensis | Bacteria | 20 | 30 | 5 | 79.46745 | NA | MDA_MB_231 | Cancer | Cell line | Human | Human | Epithelial | Adult | Breast | 24 | MTT | Tetrazolium_salt | dx.doi.org/10.2147/IJN.S83953
1594 | 64 | Coated | Bacillus_tequilensis | Bacteria | 20 | 30 | 10 | 49.51791 | NA | MDA_MB_231 | Cancer | Cell line | Human | Human | Epithelial | Adult | Breast | 24 | MTT | Tetrazolium_salt | dx.doi.org/10.2147/IJN.S83953
1595 | 64 | Coated | Bacillus_tequilensis | Bacteria | 20 | 30 | 15 | 29.55488 | NA | MDA_MB_231 | Cancer | Cell line | Human | Human | Epithelial | Adult | Breast | 24 | MTT | Tetrazolium_salt | dx.doi.org/10.2147/IJN.S83953
1596 | 64 | Coated | Bacillus_tequilensis | Bacteria | 20 | 30 | 20 | 9.561872 | NA | MDA_MB_231 | Cancer | Cell line | Human | Human | Epithelial | Adult | Breast | 24 | MTT | Tetrazolium_salt | dx.doi.org/10.2147/IJN.S83953
1597 | 64 | Coated | Bacillus_tequilensis | Bacteria | 20 | 30 | 25 | 1.099066 | NA | MDA_MB_231 | Cancer | Cell line | Human | Human | Epithelial | Adult | Breast | 24 | MTT | Tetrazolium_salt | dx.doi.org/10.2147/IJN.S83953
1598 | 65 | Coated | Calocybe_indica | Fungi | 20 | 35 | 0 | 100 | NA | MDA_MB_231 | Cancer | Cell line | Human | Human | Epithelial | Adult | Breast | 24 | MTT | Tetrazolium_salt | dx.doi.org/10.2147/IJN.S83953
1599 | 65 | Coated | Calocybe_indica | Fungi | 20 | 35 | 0.5 | 94.98901 | NA | MDA_MB_231 | Cancer | Cell line | Human | Human | Epithelial | Adult | Breast | 24 | MTT | Tetrazolium_salt | dx.doi.org/10.2147/IJN.S83953
1600 | 65 | Coated | Calocybe_indica | Fungi | 20 | 35 | 1 | 85.01699 | NA | MDA_MB_231 | Cancer | Cell line | Human | Human | Epithelial | Adult | Breast | 24 | MTT | Tetrazolium_salt | dx.doi.org/10.2147/IJN.S83953
1601 | 65 | Coated | Calocybe_indica | Fungi | 20 | 35 | 1.5 | 74.995 | NA | MDA_MB_231 | Cancer | Cell line | Human | Human | Epithelial | Adult | Breast | 24 | MTT | Tetrazolium_salt | dx.doi.org/10.2147/IJN.S83953
1602 | 65 | Coated | Calocybe_indica | Fungi | 20 | 35 | 2 | 50.02998 | NA | MDA_MB_231 | Cancer | Cell line | Human | Human | Epithelial | Adult | Breast | 24 | MTT | Tetrazolium_salt | dx.doi.org/10.2147/IJN.S83953
1603 | 65 | Coated | Calocybe_indica | Fungi | 20 | 35 | 2.5 | 20.05895 | NA | MDA_MB_231 | Cancer | Cell line | Human | Human | Epithelial | Adult | Breast | 24 | MTT | Tetrazolium_salt | dx.doi.org/10.2147/IJN.S83953
1604 | 65 | Coated | Calocybe_indica | Fungi | 20 | 35 | 5 | 1.059153 | NA | MDA_MB_231 | Cancer | Cell line | Human | Human | Epithelial | Adult | Breast | 24 | MTT | Tetrazolium_salt | dx.doi.org/10.2147/IJN.S83953
1605 | 66 | Coated | Gum_ghatti | Plant_extract | NA | 5.7 | 0 | 100 | -22.4 | HeLa | Cancer | Cell line | Human | Human | Epithelial | Adult | Urinary_reproduction_systems | 24 | MTT | Tetrazolium_salt | doi:10.1038/ja.2014.114
1606 | 66 | Coated | Gum_ghatti | Plant_extract | NA | 5.7 | 1 | 100.8789 | -22.4 | HeLa | Cancer | Cell line | Human | Human | Epithelial | Adult | Urinary_reproduction_systems | 24 | MTT | Tetrazolium_salt | doi:10.1038/ja.2014.114
1607 | 66 | Coated | Gum_ghatti | Plant_extract | NA | 5.7 | 2.5 | 101.5442 | -22.4 | HeLa | Cancer | Cell line | Human | Human | Epithelial | Adult | Urinary_reproduction_systems | 24 | MTT | Tetrazolium_salt | doi:10.1038/ja.2014.114
1608 | 66 | Coated | Gum_ghatti | Plant_extract | NA | 5.7 | 5 | 100.2225 | -22.4 | HeLa | Cancer | Cell line | Human | Human | Epithelial | Adult | Urinary_reproduction_systems | 24 | MTT | Tetrazolium_salt | doi:10.1038/ja.2014.114
1609 | 66 | Coated | Gum_ghatti | Plant_extract | NA | 5.7 | 10 | 101.1036 | -22.4 | HeLa | Cancer | Cell line | Human | Human | Epithelial | Adult | Urinary_reproduction_systems | 24 | MTT | Tetrazolium_salt | doi:10.1038/ja.2014.114
1610 | 66 | Coated | Gum_ghatti | Plant_extract | NA | 5.7 | 25 | 101.1036 | -22.4 | HeLa | Cancer | Cell line | Human | Human | Epithelial | Adult | Urinary_reproduction_systems | 24 | MTT | Tetrazolium_salt | doi:10.1038/ja.2014.114
1611 | 66 | Coated | Gum_ghatti | Plant_extract | NA | 5.7 | 50 | 100.6631 | -22.4 | HeLa | Cancer | Cell line | Human | Human | Epithelial | Adult | Urinary_reproduction_systems | 24 | MTT | Tetrazolium_salt | doi:10.1038/ja.2014.114
1612 | 66 | Coated | Gum_ghatti | Plant_extract | NA | 5.7 | 0 | 100 | -22.4 | HeLa | Cancer | Cell line | Human | Human | Epithelial | Adult | Urinary_reproduction_systems | 48 | MTT | Tetrazolium_salt | doi:10.1038/ja.2014.114
1613 | 66 | Coated | Gum_ghatti | Plant_extract | NA | 5.7 | 1 | 99.55943 | -22.4 | HeLa | Cancer | Cell line | Human | Human | Epithelial | Adult | Urinary_reproduction_systems | 48 | MTT | Tetrazolium_salt | doi:10.1038/ja.2014.114
1614 | 66 | Coated | Gum_ghatti | Plant_extract | NA | 5.7 | 2.5 | 99.34135 | -22.4 | HeLa | Cancer | Cell line | Human | Human | Epithelial | Adult | Urinary_reproduction_systems | 48 | MTT | Tetrazolium_salt | doi:10.1038/ja.2014.114
1615 | 66 | Coated | Gum_ghatti | Plant_extract | NA | 5.7 | 5 | 99.12327 | -22.4 | HeLa | Cancer | Cell line | Human | Human | Epithelial | Adult | Urinary_reproduction_systems | 48 | MTT | Tetrazolium_salt | doi:10.1038/ja.2014.114
1616 | 66 | Coated | Gum_ghatti | Plant_extract | NA | 5.7 | 10 | 98.46022 | -22.4 | HeLa | Cancer | Cell line | Human | Human | Epithelial | Adult | Urinary_reproduction_systems | 48 | MTT | Tetrazolium_salt | doi:10.1038/ja.2014.114
1617 | 66 | Coated | Gum_ghatti | Plant_extract | NA | 5.7 | 25 | 97.57688 | -22.4 | HeLa | Cancer | Cell line | Human | Human | Epithelial | Adult | Urinary_reproduction_systems | 48 | MTT | Tetrazolium_salt | doi:10.1038/ja.2014.114
1618 | 66 | Coated | Gum_ghatti | Plant_extract | NA | 5.7 | 50 | 50.42515 | -22.4 | HeLa | Cancer | Cell line | Human | Human | Epithelial | Adult | Urinary_reproduction_systems | 48 | MTT | Tetrazolium_salt | doi:10.1038/ja.2014.114
1619 | 66 | Coated | Gum_ghatti | Plant_extract | NA | 5.7 | 0 | 100 | -22.4 | HeLa | Cancer | Cell line | Human | Human | Epithelial | Adult | Urinary_reproduction_systems | 72 | MTT | Tetrazolium_salt | doi:10.1038/ja.2014.114
1620 | 66 | Coated | Gum_ghatti | Plant_extract | NA | 5.7 | 1 | 99.55943 | -22.4 | HeLa | Cancer | Cell line | Human | Human | Epithelial | Adult | Urinary_reproduction_systems | 72 | MTT | Tetrazolium_salt | doi:10.1038/ja.2014.114
1621 | 66 | Coated | Gum_ghatti | Plant_extract | NA | 5.7 | 2.5 | 69.60085 | -22.4 | HeLa | Cancer | Cell line | Human | Human | Epithelial | Adult | Urinary_reproduction_systems | 72 | MTT | Tetrazolium_salt | doi:10.1038/ja.2014.114
1622 | 66 | Coated | Gum_ghatti | Plant_extract | NA | 5.7 | 5 | 67.17993 | -22.4 | HeLa | Cancer | Cell line | Human | Human | Epithelial | Adult | Urinary_reproduction_systems | 72 | MTT | Tetrazolium_salt | doi:10.1038/ja.2014.114
1623 | 66 | Coated | Gum_ghatti | Plant_extract | NA | 5.7 | 10 | 54.18319 | -22.4 | HeLa | Cancer | Cell line | Human | Human | Epithelial | Adult | Urinary_reproduction_systems | 72 | MTT | Tetrazolium_salt | doi:10.1038/ja.2014.114
1624 | 66 | Coated | Gum_ghatti | Plant_extract | NA | 5.7 | 25 | 34.13737 | -22.4 | HeLa | Cancer | Cell line | Human | Human | Epithelial | Adult | Urinary_reproduction_systems | 72 | MTT | Tetrazolium_salt | doi:10.1038/ja.2014.114
1625 | 66 | Coated | Gum_ghatti | Plant_extract | NA | 5.7 | 50 | 13.21042 | -22.4 | HeLa | Cancer | Cell line | Human | Human | Epithelial | Adult | Urinary_reproduction_systems | 72 | MTT | Tetrazolium_salt | doi:10.1038/ja.2014.114
1626 | 67 | Coated | Gum_olibanum | Plant_extract | NA | 7.5 | 0 | 100 | -14.9 | HeLa | Cancer | Cell line | Human | Human | Epithelial | Adult | Urinary_reproduction_systems | 24 | MTT | Tetrazolium_salt | doi:10.1038/ja.2014.114
1627 | 67 | Coated | Gum_olibanum | Plant_extract | NA | 7.5 | 1 | 100.6828 | -14.9 | HeLa | Cancer | Cell line | Human | Human | Epithelial | Adult | Urinary_reproduction_systems | 24 | MTT | Tetrazolium_salt | doi:10.1038/ja.2014.114
1628 | 67 | Coated | Gum_olibanum | Plant_extract | NA | 7.5 | 2.5 | 100.2268 | -14.9 | HeLa | Cancer | Cell line | Human | Human | Epithelial | Adult | Urinary_reproduction_systems | 24 | MTT | Tetrazolium_salt | doi:10.1038/ja.2014.114
1629 | 67 | Coated | Gum_olibanum | Plant_extract | NA | 7.5 | 5 | 102.7243 | -14.9 | HeLa | Cancer | Cell line | Human | Human | Epithelial | Adult | Urinary_reproduction_systems | 24 | MTT | Tetrazolium_salt | doi:10.1038/ja.2014.114
1630 | 67 | Coated | Gum_olibanum | Plant_extract | NA | 7.5 | 10 | 100.4559 | -14.9 | HeLa | Cancer | Cell line | Human | Human | Epithelial | Adult | Urinary_reproduction_systems | 24 | MTT | Tetrazolium_salt | doi:10.1038/ja.2014.114
1631 | 67 | Coated | Gum_olibanum | Plant_extract | NA | 7.5 | 25 | 100.9119 | -14.9 | HeLa | Cancer | Cell line | Human | Human | Epithelial | Adult | Urinary_reproduction_systems | 24 | MTT | Tetrazolium_salt | doi:10.1038/ja.2014.114
1632 | 67 | Coated | Gum_olibanum | Plant_extract | NA | 7.5 | 50 | 102.2707 | -14.9 | HeLa | Cancer | Cell line | Human | Human | Epithelial | Adult | Urinary_reproduction_systems | 24 | MTT | Tetrazolium_salt | doi:10.1038/ja.2014.114
1633 | 67 | Coated | Gum_olibanum | Plant_extract | NA | 7.5 | 0 | 100 | -14.9 | HeLa | Cancer | Cell line | Human | Human | Epithelial | Adult | Urinary_reproduction_systems | 48 | MTT | Tetrazolium_salt | doi:10.1038/ja.2014.114
1634 | 67 | Coated | Gum_olibanum | Plant_extract | NA | 7.5 | 1 | 100.4582 | -14.9 | HeLa | Cancer | Cell line | Human | Human | Epithelial | Adult | Urinary_reproduction_systems | 48 | MTT | Tetrazolium_salt | doi:10.1038/ja.2014.114
1635 | 67 | Coated | Gum_olibanum | Plant_extract | NA | 7.5 | 2.5 | 100.2291 | -14.9 | HeLa | Cancer | Cell line | Human | Human | Epithelial | Adult | Urinary_reproduction_systems | 48 | MTT | Tetrazolium_salt | doi:10.1038/ja.2014.114
1636 | 67 | Coated | Gum_olibanum | Plant_extract | NA | 7.5 | 5 | 100.4582 | -14.9 | HeLa | Cancer | Cell line | Human | Human | Epithelial | Adult | Urinary_reproduction_systems | 48 | MTT | Tetrazolium_salt | doi:10.1038/ja.2014.114
1637 | 67 | Coated | Gum_olibanum | Plant_extract | NA | 7.5 | 10 | 99.54405 | -14.9 | HeLa | Cancer | Cell line | Human | Human | Epithelial | Adult | Urinary_reproduction_systems | 48 | MTT | Tetrazolium_salt | doi:10.1038/ja.2014.114
1638 | 67 | Coated | Gum_olibanum | Plant_extract | NA | 7.5 | 25 | 98.63896 | -14.9 | HeLa | Cancer | Cell line | Human | Human | Epithelial | Adult | Urinary_reproduction_systems | 48 | MTT | Tetrazolium_salt | doi:10.1038/ja.2014.114
1639 | 67 | Coated | Gum_olibanum | Plant_extract | NA | 7.5 | 50 | 99.54859 | -14.9 | HeLa | Cancer | Cell line | Human | Human | Epithelial | Adult | Urinary_reproduction_systems | 48 | MTT | Tetrazolium_salt | doi:10.1038/ja.2014.114
1640 | 67 | Coated | Gum_olibanum | Plant_extract | NA | 7.5 | 0 | 100 | -14.9 | HeLa | Cancer | Cell line | Human | Human | Epithelial | Adult | Urinary_reproduction_systems | 72 | MTT | Tetrazolium_salt | doi:10.1038/ja.2014.114
1641 | 67 | Coated | Gum_olibanum | Plant_extract | NA | 7.5 | 1 | 97.73614 | -14.9 | HeLa | Cancer | Cell line | Human | Human | Epithelial | Adult | Urinary_reproduction_systems | 72 | MTT | Tetrazolium_salt | doi:10.1038/ja.2014.114
1642 | 67 | Coated | Gum_olibanum | Plant_extract | NA | 7.5 | 2.5 | 92.28972 | -14.9 | HeLa | Cancer | Cell line | Human | Human | Epithelial | Adult | Urinary_reproduction_systems | 72 | MTT | Tetrazolium_salt | doi:10.1038/ja.2014.114
1643 | 67 | Coated | Gum_olibanum | Plant_extract | NA | 7.5 | 5 | 92.06288 | -14.9 | HeLa | Cancer | Cell line | Human | Human | Epithelial | Adult | Urinary_reproduction_systems | 72 | MTT | Tetrazolium_salt | doi:10.1038/ja.2014.114
1644 | 67 | Coated | Gum_olibanum | Plant_extract | NA | 7.5 | 10 | 90.92868 | -14.9 | HeLa | Cancer | Cell line | Human | Human | Epithelial | Adult | Urinary_reproduction_systems | 72 | MTT | Tetrazolium_salt | doi:10.1038/ja.2014.114
1645 | 67 | Coated | Gum_olibanum | Plant_extract | NA | 7.5 | 25 | 87.07468 | -14.9 | HeLa | Cancer | Cell line | Human | Human | Epithelial | Adult | Urinary_reproduction_systems | 72 | MTT | Tetrazolium_salt | doi:10.1038/ja.2014.114
1646 | 67 | Coated | Gum_olibanum | Plant_extract | NA | 7.5 | 50 | 6.088377 | -14.9 | HeLa | Cancer | Cell line | Human | Human | Epithelial | Adult | Urinary_reproduction_systems | 72 | MTT | Tetrazolium_salt | doi:10.1038/ja.2014.114
1647 | 68 | Uncoated | Uncoated | Uncoated | 20 | 38.2 | 0 | 100 | -4.3 | THP_1 | Cancer | Cell line | Human | Human | Lymphoblast | Adult | Blood | 12 | WST_1_or_8 | Tetrazolium_salt | 10.1021/acsnano.5b02483
1648 | 68 | Uncoated | Uncoated | Uncoated | 20 | 38.2 | 5 | 96.67664 | -4.3 | THP_1 | Cancer | Cell line | Human | Human | Lymphoblast | Adult | Blood | 12 | WST_1_or_8 | Tetrazolium_salt | 10.1021/acsnano.5b02483
1649 | 68 | Uncoated | Uncoated | Uncoated | 20 | 38.2 | 10 | 91.27617 | -4.3 | THP_1 | Cancer | Cell line | Human | Human | Lymphoblast | Adult | Blood | 12 | WST_1_or_8 | Tetrazolium_salt | 10.1021/acsnano.5b02483
1650 | 68 | Uncoated | Uncoated | Uncoated | 20 | 38.2 | 20 | 88.77949 | -4.3 | THP_1 | Cancer | Cell line | Human | Human | Lymphoblast | Adult | Blood | 12 | WST_1_or_8 | Tetrazolium_salt | 10.1021/acsnano.5b02483
1651 | 68 | Uncoated | Uncoated | Uncoated | 20 | 38.2 | 0 | 100 | -4.3 | THP_1 | Cancer | Cell line | Human | Human | Lymphoblast | Adult | Blood | 24 | WST_1_or_8 | Tetrazolium_salt | 10.1021/acsnano.5b02483
1652 | 68 | Uncoated | Uncoated | Uncoated | 20 | 38.2 | 5 | 84.41758 | -4.3 | THP_1 | Cancer | Cell line | Human | Human | Lymphoblast | Adult | Blood | 24 | WST_1_or_8 | Tetrazolium_salt | 10.1021/acsnano.5b02483
1653 | 68 | Uncoated | Uncoated | Uncoated | 20 | 38.2 | 10 | 63.02343 | -4.3 | THP_1 | Cancer | Cell line | Human | Human | Lymphoblast | Adult | Blood | 24 | WST_1_or_8 | Tetrazolium_salt | 10.1021/acsnano.5b02483
1654 | 68 | Uncoated | Uncoated | Uncoated | 20 | 38.2 | 20 | 35.40213 | -4.3 | THP_1 | Cancer | Cell line | Human | Human | Lymphoblast | Adult | Blood | 24 | WST_1_or_8 | Tetrazolium_salt | 10.1021/acsnano.5b02483
1655 | 68 | Uncoated | Uncoated | Uncoated | 20 | 38.2 | 0 | 100 | -4.3 | THP_1 | Cancer | Cell line | Human | Human | Lymphoblast | Adult | Blood | 48 | WST_1_or_8 | Tetrazolium_salt | 10.1021/acsnano.5b02483
1656 | 68 | Uncoated | Uncoated | Uncoated | 20 | 38.2 | 5 | 70.50515 | -4.3 | THP_1 | Cancer | Cell line | Human | Human | Lymphoblast | Adult | Blood | 48 | WST_1_or_8 | Tetrazolium_salt | 10.1021/acsnano.5b02483
1657 | 68 | Uncoated | Uncoated | Uncoated | 20 | 38.2 | 10 | 39.76404 | -4.3 | THP_1 | Cancer | Cell line | Human | Human | Lymphoblast | Adult | Blood | 48 | WST_1_or_8 | Tetrazolium_salt | 10.1021/acsnano.5b02483
1658 | 68 | Uncoated | Uncoated | Uncoated | 20 | 38.2 | 20 | 17.53905 | -4.3 | THP_1 | Cancer | Cell line | Human | Human | Lymphoblast | Adult | Blood | 48 | WST_1_or_8 | Tetrazolium_salt | 10.1021/acsnano.5b02483
1659 | 68 | Uncoated | Uncoated | Uncoated | 20 | 38.2 | 0 | 100 | -4.3 | THP_1 | Cancer | Cell line | Human | Human | Lymphoblast | Adult | Blood | 24 | WST_1_or_8 | Tetrazolium_salt | 10.1021/acsnano.5b02483
1660 | 68 | Uncoated | Uncoated | Uncoated | 20 | 38.2 | 5 | 94.10199 | -4.3 | THP_1 | Cancer | Cell line | Human | Human | Lymphoblast | Adult | Blood | 24 | WST_1_or_8 | Tetrazolium_salt | 10.1021/acsnano.5b02483
1661 | 68 | Uncoated | Uncoated | Uncoated | 20 | 38.2 | 10 | 85.55349 | -4.3 | THP_1 | Cancer | Cell line | Human | Human | Lymphoblast | Adult | Blood | 24 | WST_1_or_8 | Tetrazolium_salt | 10.1021/acsnano.5b02483
1662 | 68 | Uncoated | Uncoated | Uncoated | 20 | 38.2 | 20 | 57.40199 | -4.3 | THP_1 | Cancer | Cell line | Human | Human | Lymphoblast | Adult | Blood | 24 | WST_1_or_8 | Tetrazolium_salt | 10.1021/acsnano.5b02483
1663 | 68 | Uncoated | Uncoated | Uncoated | 20 | 38.2 | 0 | 100 | -4.3 | THP_1 | Cancer | Cell line | Human | Human | Lymphoblast | Adult | Blood | 12 | WST_1_or_8 | Tetrazolium_salt | 10.1021/acsnano.5b02483
1664 | 68 | Uncoated | Uncoated | Uncoated | 20 | 38.2 | 10 | 85.5469 | -4.3 | THP_1 | Cancer | Cell line | Human | Human | Lymphoblast | Adult | Blood | 12 | WST_1_or_8 | Tetrazolium_salt | 10.1021/acsnano.5b02483
1665 | 68 | Uncoated | Uncoated | Uncoated | 20 | 38.2 | 20 | 72.19467 | -4.3 | THP_1 | Cancer | Cell line | Human | Human | Lymphoblast | Adult | Blood | 12 | WST_1_or_8 | Tetrazolium_salt | 10.1021/acsnano.5b02483
1666 | 68 | Uncoated | Uncoated | Uncoated | 20 | 38.2 | 0 | 100 | -4.3 | THP_1 | Cancer | Cell line | Human | Human | Lymphoblast | Adult | Blood | 24 | WST_1_or_8 | Tetrazolium_salt | 10.1021/acsnano.5b02483
1667 | 68 | Uncoated | Uncoated | Uncoated | 20 | 38.2 | 10 | 63.20235 | -4.3 | THP_1 | Cancer | Cell line | Human | Human | Lymphoblast | Adult | Blood | 24 | WST_1_or_8 | Tetrazolium_salt | 10.1021/acsnano.5b02483
1668 | 68 | Uncoated | Uncoated | Uncoated | 20 | 38.2 | 20 | 35.68042 | -4.3 | THP_1 | Cancer | Cell line | Human | Human | Lymphoblast | Adult | Blood | 24 | WST_1_or_8 | Tetrazolium_salt | 10.1021/acsnano.5b02483
1669 | 68 | Uncoated | Uncoated | Uncoated | 20 | 38.2 | 0 | 100 | -4.3 | THP_1 | Cancer | Cell line | Human | Human | Lymphoblast | Adult | Blood | 12 | WST_1_or_8 | Tetrazolium_salt | 10.1021/acsnano.5b02483
1670 | 68 | Uncoated | Uncoated | Uncoated | 20 | 38.2 | 10 | 101.3516 | -4.3 | THP_1 | Cancer | Cell line | Human | Human | Lymphoblast | Adult | Blood | 12 | WST_1_or_8 | Tetrazolium_salt | 10.1021/acsnano.5b02483
1671 | 68 | Uncoated | Uncoated | Uncoated | 20 | 38.2 | 20 | 93.99967 | -4.3 | THP_1 | Cancer | Cell line | Human | Human | Lymphoblast | Adult | Blood | 12 | WST_1_or_8 | Tetrazolium_salt | 10.1021/acsnano.5b02483
1672 | 69 | Coated | NAC | Small_molecule | 20 | 38.2 | 0 | 100 | -4.3 | THP_1 | Cancer | Cell line | Human | Human | Lymphoblast | Adult | Blood | 24 | WST_1_or_8 | Tetrazolium_salt | 10.1021/acsnano.5b02483
1673 | 69 | Coated | NAC | Small_molecule | 20 | 38.2 | 10 | 101.3516 | -4.3 | THP_1 | Cancer | Cell line | Human | Human | Lymphoblast | Adult | Blood | 24 | WST_1_or_8 | Tetrazolium_salt | 10.1021/acsnano.5b02483
1674 | 69 | Coated | NAC | Small_molecule | 20 | 38.2 | 20 | 82.82195 | -4.3 | THP_1 | Cancer | Cell line | Human | Human | Lymphoblast | Adult | Blood | 24 | WST_1_or_8 | Tetrazolium_salt | 10.1021/acsnano.5b02483
1675 | 70 | Uncoated | Uncoated | Uncoated | 34 | 22 | 0 | 100 | -22 | HeLa | Cancer | Cell line | Human | Human | Epithelial | Adult | Urinary_reproduction_systems | 5 | MTT | Tetrazolium_salt | doi:10.3762/bjnano.6.124
1676 | 70 | Uncoated | Uncoated | Uncoated | 34 | 22 | 5 | 96.32679 | -22 | HeLa | Cancer | Cell line | Human | Human | Epithelial | Adult | Urinary_reproduction_systems | 5 | MTT | Tetrazolium_salt | doi:10.3762/bjnano.6.124
1677 | 70 | Uncoated | Uncoated | Uncoated | 34 | 22 | 10 | 93.58218 | -22 | HeLa | Cancer | Cell line | Human | Human | Epithelial | Adult | Urinary_reproduction_systems | 5 | MTT | Tetrazolium_salt | doi:10.3762/bjnano.6.124
1678 | 70 | Uncoated | Uncoated | Uncoated | 34 | 22 | 100 | 89.46068 | -22 | HeLa | Cancer | Cell line | Human | Human | Epithelial | Adult | Urinary_reproduction_systems | 5 | MTT | Tetrazolium_salt | doi:10.3762/bjnano.6.124
1679 | 71 | Coated | 10_Au/PVP_90_Ag | Nanoparticle_Nanoparticle/polymer | 6.5 | 10 | 0 | 100 | -33 | HeLa | Cancer | Cell line | Human | Human | Epithelial | Adult | Urinary_reproduction_systems | 5 | MTT | Tetrazolium_salt | doi:10.3762/bjnano.6.124
1680 | 71 | Coated | 10_Au/PVP_90_Ag | Nanoparticle_Nanoparticle/polymer | 6.5 | 10 | 5 | 98.14281 | -33 | HeLa | Cancer | Cell line | Human | Human | Epithelial | Adult | Urinary_reproduction_systems | 5 | MTT | Tetrazolium_salt | doi:10.3762/bjnano.6.124
1681 | 71 | Coated | 10_Au/PVP_90_Ag | Nanoparticle_Nanoparticle/polymer | 6.5 | 10 | 10 | 96.32679 | -33 | HeLa | Cancer | Cell line | Human | Human | Epithelial | Adult | Urinary_reproduction_systems | 5 | MTT | Tetrazolium_salt | doi:10.3762/bjnano.6.124
1682 | 71 | Coated | 10_Au/PVP_90_Ag | Nanoparticle_Nanoparticle/polymer | 6.5 | 10 | 100 | 96.78423 | -33 | HeLa | Cancer | Cell line | Human | Human | Epithelial | Adult | Urinary_reproduction_systems | 5 | MTT | Tetrazolium_salt | doi:10.3762/bjnano.6.124
1683 | 72 | Coated | 20_Au/PVP_80_Ag | Nanoparticle_Nanoparticle/polymer | 6.9 | 10 | 0 | 100 | -47 | HeLa | Cancer | Cell line | Human | Human | Epithelial | Adult | Urinary_reproduction_systems | 5 | MTT | Tetrazolium_salt | doi:10.3762/bjnano.6.124
1684 | 72 | Coated | 20_Au/PVP_80_Ag | Nanoparticle_Nanoparticle/polymer | 6.9 | 10 | 5 | 97.6991 | -47 | HeLa | Cancer | Cell line | Human | Human | Epithelial | Adult | Urinary_reproduction_systems | 5 | MTT | Tetrazolium_salt | doi:10.3762/bjnano.6.124
1685 | 72 | Coated | 20_Au/PVP_80_Ag | Nanoparticle_Nanoparticle/polymer | 6.9 | 10 | 10 | 96.34052 | -47 | HeLa | Cancer | Cell line | Human | Human | Epithelial | Adult | Urinary_reproduction_systems | 5 | MTT | Tetrazolium_salt | doi:10.3762/bjnano.6.124
1686 | 72 | Coated | 20_Au/PVP_80_Ag | Nanoparticle_Nanoparticle/polymer | 6.9 | 10 | 100 | 99.99085 | -47 | HeLa | Cancer | Cell line | Human | Human | Epithelial | Adult | Urinary_reproduction_systems | 5 | MTT | Tetrazolium_salt | doi:10.3762/bjnano.6.124
1687 | 73 | Coated | 30_Au/PVP_70_Ag | Nanoparticle_Nanoparticle/polymer | 7.1 | 12 | 0 | 100 | -31 | HeLa | Cancer | Cell line | Human | Human | Epithelial | Adult | Urinary_reproduction_systems | 5 | MTT | Tetrazolium_salt | doi:10.3762/bjnano.6.124
1688 | 73 | Coated | 30_Au/PVP_70_Ag | Nanoparticle_Nanoparticle/polymer | 7.1 | 12 | 5 | 10.33804 | -31 | HeLa | Cancer | Cell line | Human | Human | Epithelial | Adult | Urinary_reproduction_systems | 5 | MTT | Tetrazolium_salt | doi:10.3762/bjnano.6.124
1689 | 73 | Coated | 30_Au/PVP_70_Ag | Nanoparticle_Nanoparticle/polymer | 7.1 | 12 | 10 | 99.07141 | -31 | HeLa | Cancer | Cell line | Human | Human | Epithelial | Adult | Urinary_reproduction_systems | 5 | MTT | Tetrazolium_salt | doi:10.3762/bjnano.6.124
1690 | 73 | Coated | 30_Au/PVP_70_Ag | Nanoparticle_Nanoparticle/polymer | 7.1 | 12 | 100 | 99.52884 | -31 | HeLa | Cancer | Cell line | Human | Human | Epithelial | Adult | Urinary_reproduction_systems | 5 | MTT | Tetrazolium_salt | doi:10.3762/bjnano.6.124
1691 | 74 | Coated | 40_Au/PVP_60_Ag | Nanoparticle_Nanoparticle/polymer | 7 | 10 | 0 | 100 | -23 | HeLa | Cancer | Cell line | Human | Human | Epithelial | Adult | Urinary_reproduction_systems | 5 | MTT | Tetrazolium_salt | doi:10.3762/bjnano.6.124
1692 | 74 | Coated | 40_Au/PVP_60_Ag | Nanoparticle_Nanoparticle/polymer | 7 | 10 | 5 | 98.61397 | -23 | HeLa | Cancer | Cell line | Human | Human | Epithelial | Adult | Urinary_reproduction_systems | 5 | MTT | Tetrazolium_salt | doi:10.3762/bjnano.6.124
1693 | 74 | Coated | 40_Au/PVP_60_Ag | Nanoparticle_Nanoparticle/polymer | 7 | 10 | 10 | 99.53342 | -23 | HeLa | Cancer | Cell line | Human | Human | Epithelial | Adult | Urinary_reproduction_systems | 5 | MTT | Tetrazolium_salt | doi:10.3762/bjnano.6.124
1694 | 74 | Coated | 40_Au/PVP_60_Ag | Nanoparticle_Nanoparticle/polymer | 7 | 10 | 100 | 94.49705 | -23 | HeLa | Cancer | Cell line | Human | Human | Epithelial | Adult | Urinary_reproduction_systems | 5 | MTT | Tetrazolium_salt | doi:10.3762/bjnano.6.124
1695 | 75 | Coated | 50_Au/PVP_50_Ag | Nanoparticle_Nanoparticle/polymer | 6.9 | 10 | 0 | 100 | -25 | HeLa | Cancer | Cell line | Human | Human | Epithelial | Adult | Urinary_reproduction_systems | 5 | MTT | Tetrazolium_salt | doi:10.3762/bjnano.6.124
1696 | 75 | Coated | 50_Au/PVP_50_Ag | Nanoparticle_Nanoparticle/polymer | 6.9 | 10 | 5 | 91.75244 | -25 | HeLa | Cancer | Cell line | Human | Human | Epithelial | Adult | Urinary_reproduction_systems | 5 | MTT | Tetrazolium_salt | doi:10.3762/bjnano.6.124
1697 | 75 | Coated | 50_Au/PVP_50_Ag | Nanoparticle_Nanoparticle/polymer | 6.9 | 10 | 10 | 88.55496 | -25 | HeLa | Cancer | Cell line | Human | Human | Epithelial | Adult | Urinary_reproduction_systems | 5 | MTT | Tetrazolium_salt | doi:10.3762/bjnano.6.124
1698 | 75 | Coated | 50_Au/PVP_50_Ag | Nanoparticle_Nanoparticle/polymer | 6.9 | 10 | 100 | 88.55496 | -25 | HeLa | Cancer | Cell line | Human | Human | Epithelial | Adult | Urinary_reproduction_systems | 5 | MTT | Tetrazolium_salt | doi:10.3762/bjnano.6.124
1699 | 76 | Coated | 60_Au/PVP_40_Ag | Nanoparticle_Nanoparticle/polymer | 7.1 | 11 | 0 | 100 | -39 | HeLa | Cancer | Cell line | Human | Human | Epithelial | Adult | Urinary_reproduction_systems | 5 | MTT | Tetrazolium_salt | doi:10.3762/bjnano.6.124
1700 | 76 | Coated | 60_Au/PVP_40_Ag | Nanoparticle_Nanoparticle/polymer | 7.1 | 11 | 5 | 93.12474 | -39 | HeLa | Cancer | Cell line | Human | Human | Epithelial | Adult | Urinary_reproduction_systems | 5 | MTT | Tetrazolium_salt | doi:10.3762/bjnano.6.124
1701 | 76 | Coated | 60_Au/PVP_40_Ag | Nanoparticle_Nanoparticle/polymer | 7.1 | 11 | 10 | 88.07923 | -39 | HeLa | Cancer | Cell line | Human | Human | Epithelial | Adult | Urinary_reproduction_systems | 5 | MTT | Tetrazolium_salt | doi:10.3762/bjnano.6.124
1702 | 76 | Coated | 60_Au/PVP_40_Ag | Nanoparticle_Nanoparticle/polymer | 7.1 | 11 | 100 | 68.88523 | -39 | HeLa | Cancer | Cell line | Human | Human | Epithelial | Adult | Urinary_reproduction_systems | 5 | MTT | Tetrazolium_salt | doi:10.3762/bjnano.6.124
1703 | 77 | Coated | 70_Au/PVP_30_Ag | Nanoparticle_Nanoparticle/polymer | 8.5 | 11 | 0 | 100 | -39 | HeLa | Cancer | Cell line | Human | Human | Epithelial | Adult | Urinary_reproduction_systems | 5 | MTT | Tetrazolium_salt | doi:10.3762/bjnano.6.124
1704 | 77 | Coated | 70_Au/PVP_30_Ag | Nanoparticle_Nanoparticle/polymer | 8.5 | 11 | 5 | 89.46068 | -39 | HeLa | Cancer | Cell line | Human | Human | Epithelial | Adult | Urinary_reproduction_systems | 5 | MTT | Tetrazolium_salt | doi:10.3762/bjnano.6.124
1705 | 77 | Coated | 70_Au/PVP_30_Ag | Nanoparticle_Nanoparticle/polymer | 8.5 | 11 | 10 | 88.07923 | -39 | HeLa | Cancer | Cell line | Human | Human | Epithelial | Adult | Urinary_reproduction_systems | 5 | MTT | Tetrazolium_salt | doi:10.3762/bjnano.6.124
1706 | 77 | Coated | 70_Au/PVP_30_Ag | Nanoparticle_Nanoparticle/polymer | 8.5 | 11 | 100 | 57.44476 | -39 | HeLa | Cancer | Cell line | Human | Human | Epithelial | Adult | Urinary_reproduction_systems | 5 | MTT | Tetrazolium_salt | doi:10.3762/bjnano.6.124
1707 | 78 | Coated | 80_Au/PVP_20_Ag | Nanoparticle_Nanoparticle/polymer | 8.5 | 12 | 0 | 100 | -42 | HeLa | Cancer | Cell line | Human | Human | Epithelial | Adult | Urinary_reproduction_systems | 5 | MTT | Tetrazolium_salt | doi:10.3762/bjnano.6.124
1708 | 78 | Coated | 80_Au/PVP_20_Ag | Nanoparticle_Nanoparticle/polymer | 8.5 | 12 | 5 | 98.60482 | -42 | HeLa | Cancer | Cell line | Human | Human | Epithelial | Adult | Urinary_reproduction_systems | 5 | MTT | Tetrazolium_salt | doi:10.3762/bjnano.6.124
1709 | 78 | Coated | 80_Au/PVP_20_Ag | Nanoparticle_Nanoparticle/polymer | 8.5 | 12 | 10 | 64.31545 | -42 | HeLa | Cancer | Cell line | Human | Human | Epithelial | Adult | Urinary_reproduction_systems | 5 | MTT | Tetrazolium_salt | doi:10.3762/bjnano.6.124
1710 | 78 | Coated | 80_Au/PVP_20_Ag | Nanoparticle_Nanoparticle/polymer | 8.5 | 12 | 100 | 21.30735 | -42 | HeLa | Cancer | Cell line | Human | Human | Epithelial | Adult | Urinary_reproduction_systems | 5 | MTT | Tetrazolium_salt | doi:10.3762/bjnano.6.124
1711 | 79 | Coated | 90_Au/PVP_10_Ag | Nanoparticle_Nanoparticle/polymer | 11.5 | 12 | 0 | 100 | -33 | HeLa | Cancer | Cell line | Human | Human | Epithelial | Adult | Urinary_reproduction_systems | 5 | MTT | Tetrazolium_salt | doi:10.3762/bjnano.6.124
1712 | 79 | Coated | 90_Au/PVP_10_Ag | Nanoparticle_Nanoparticle/polymer | 11.5 | 12 | 5 | 99.07141 | -33 | HeLa | Cancer | Cell line | Human | Human | Epithelial | Adult | Urinary_reproduction_systems | 5 | MTT | Tetrazolium_salt | doi:10.3762/bjnano.6.124
1713 | 79 | Coated | 90_Au/PVP_10_Ag | Nanoparticle_Nanoparticle/polymer | 11.5 | 12 | 10 | 91.75244 | -33 | HeLa | Cancer | Cell line | Human | Human | Epithelial | Adult | Urinary_reproduction_systems | 5 | MTT | Tetrazolium_salt | doi:10.3762/bjnano.6.124
1714 | 79 | Coated | 90_Au/PVP_10_Ag | Nanoparticle_Nanoparticle/polymer | 11.5 | 12 | 100 | 92.2053 | -33 | HeLa | Cancer | Cell line | Human | Human | Epithelial | Adult | Urinary_reproduction_systems | 5 | MTT | Tetrazolium_salt | doi:10.3762/bjnano.6.124
1715 | 70 | Uncoated | Uncoated | Uncoated | 34 | 22 | 0 | 100 | -22 | HeLa | Cancer | Cell line | Human | Human | Epithelial | Adult | Urinary_reproduction_systems | 24 | MTT | Tetrazolium_salt | doi:10.3762/bjnano.6.124
1716 | 70 | Uncoated | Uncoated | Uncoated | 34 | 22 | 5 | 85.33162 | -22 | HeLa | Cancer | Cell line | Human | Human | Epithelial | Adult | Urinary_reproduction_systems | 24 | MTT | Tetrazolium_salt | doi:10.3762/bjnano.6.124
1717 | 70 | Uncoated | Uncoated | Uncoated | 34 | 22 | 10 | 44.96835 | -22 | HeLa | Cancer | Cell line | Human | Human | Epithelial | Adult | Urinary_reproduction_systems | 24 | MTT | Tetrazolium_salt | doi:10.3762/bjnano.6.124
1718 | 70 | Uncoated | Uncoated | Uncoated | 34 | 22 | 100 | 19.27346 | -22 | HeLa | Cancer | Cell line | Human | Human | Epithelial | Adult | Urinary_reproduction_systems | 24 | MTT | Tetrazolium_salt | doi:10.3762/bjnano.6.124
1719 | 71 | Coated | 10_Au/PVP_90_Ag | Nanoparticle_Nanoparticle/polymer | 6.5 | 10 | 0 | 100 | -33 | HeLa | Cancer | Cell line | Human | Human | Epithelial | Adult | Urinary_reproduction_systems | 24 | MTT | Tetrazolium_salt | doi:10.3762/bjnano.6.124
1720 | 71 | Coated | 10_Au/PVP_90_Ag | Nanoparticle_Nanoparticle/polymer | 6.5 | 10 | 5 | 97.25713 | -33 | HeLa | Cancer | Cell line | Human | Human | Epithelial | Adult | Urinary_reproduction_systems | 24 | MTT | Tetrazolium_salt | doi:10.3762/bjnano.6.124
1721 | 71 | Coated | 10_Au/PVP_90_Ag | Nanoparticle_Nanoparticle/polymer | 6.5 | 10 | 10 | 89.4551 | -33 | HeLa | Cancer | Cell line | Human | Human | Epithelial | Adult | Urinary_reproduction_systems | 24 | MTT | Tetrazolium_salt | doi:10.3762/bjnano.6.124
1722 | 71 | Coated | 10_Au/PVP_90_Ag | Nanoparticle_Nanoparticle/polymer | 6.5 | 10 | 100 | 88.53316 | -33 | HeLa | Cancer | Cell line | Human | Human | Epithelial | Adult | Urinary_reproduction_systems | 24 | MTT | Tetrazolium_salt | doi:10.3762/bjnano.6.124
1723 | 72 | Coated | 20_Au/PVP_80_Ag | Nanoparticle_Nanoparticle/polymer | 6.9 | 10 | 0 | 100 | -47 | HeLa | Cancer | Cell line | Human | Human | Epithelial | Adult | Urinary_reproduction_systems | 24 | MTT | Tetrazolium_salt | doi:10.3762/bjnano.6.124
1724 | 72 | Coated | 20_Au/PVP_80_Ag | Nanoparticle_Nanoparticle/polymer | 6.9 | 10 | 5 | 96.79387 | -47 | HeLa | Cancer | Cell line | Human | Human | Epithelial | Adult | Urinary_reproduction_systems | 24 | MTT | Tetrazolium_salt | doi:10.3762/bjnano.6.124
1725 | 72 | Coated | 20_Au/PVP_80_Ag | Nanoparticle_Nanoparticle/polymer | 6.9 | 10 | 10 | 90.82653 | -47 | HeLa | Cancer | Cell line | Human | Human | Epithelial | Adult | Urinary_reproduction_systems | 24 | MTT | Tetrazolium_salt | doi:10.3762/bjnano.6.124
1726 | 72 | Coated | 20_Au/PVP_80_Ag | Nanoparticle_Nanoparticle/polymer | 6.9 | 10 | 100 | 82.57499 | -47 | HeLa | Cancer | Cell line | Human | Human | Epithelial | Adult | Urinary_reproduction_systems | 24 | MTT | Tetrazolium_salt | doi:10.3762/bjnano.6.124
1727 | 73 | Coated | 30_Au/PVP_70_Ag | Nanoparticle_Nanoparticle/polymer | 7.1 | 12 | 0 | 100 | -31 | HeLa | Cancer | Cell line | Human | Human | Epithelial | Adult | Urinary_reproduction_systems | 24 | MTT | Tetrazolium_salt | doi:10.3762/bjnano.6.124
1728 | 73 | Coated | 30_Au/PVP_70_Ag | Nanoparticle_Nanoparticle/polymer | 7.1 | 12 | 5 | 99.09183 | -31 | HeLa | Cancer | Cell line | Human | Human | Epithelial | Adult | Urinary_reproduction_systems | 24 | MTT | Tetrazolium_salt | doi:10.3762/bjnano.6.124
1729 | 73 | Coated | 30_Au/PVP_70_Ag | Nanoparticle_Nanoparticle/polymer | 7.1 | 12 | 10 | 75.69489 | -31 | HeLa | Cancer | Cell line | Human | Human | Epithelial | Adult | Urinary_reproduction_systems | 24 | MTT | Tetrazolium_salt | doi:10.3762/bjnano.6.124
1730 | 73 | Coated | 30_Au/PVP_70_Ag | Nanoparticle_Nanoparticle/polymer | 7.1 | 12 | 100 | 55.97193 | -31 | HeLa | Cancer | Cell line | Human | Human | Epithelial | Adult | Urinary_reproduction_systems | 24 | MTT | Tetrazolium_salt | doi:10.3762/bjnano.6.124
1731 | 74 | Coated | 40_Au/PVP_60_Ag | Nanoparticle_Nanoparticle/polymer | 7 | 10 | 0 | 100 | -23 | HeLa | Cancer | Cell line | Human | Human | Epithelial | Adult | Urinary_reproduction_systems | 24 | MTT | Tetrazolium_salt | doi:10.3762/bjnano.6.124
1732 | 74 | Coated | 40_Au/PVP_60_Ag | Nanoparticle_Nanoparticle/polymer | 7 | 10 | 5 | 100.4587 | -23 | HeLa | Cancer | Cell line | Human | Human | Epithelial | Adult | Urinary_reproduction_systems | 24 | MTT | Tetrazolium_salt | doi:10.3762/bjnano.6.124
1733 | 74 | Coated | 40_Au/PVP_60_Ag | Nanoparticle_Nanoparticle/polymer | 7 | 10 | 10 | 64.22347 | -23 | HeLa | Cancer | Cell line | Human | Human | Epithelial | Adult | Urinary_reproduction_systems | 24 | MTT | Tetrazolium_salt | doi:10.3762/bjnano.6.124
1734 | 74 | Coated | 40_Au/PVP_60_Ag | Nanoparticle_Nanoparticle/polymer | 7 | 10 | 100 | 21.98881 | -23 | HeLa | Cancer | Cell line | Human | Human | Epithelial | Adult | Urinary_reproduction_systems | 24 | MTT | Tetrazolium_salt | doi:10.3762/bjnano.6.124
1735 | 75 | Coated | 50_Au/PVP_50_Ag | Nanoparticle_Nanoparticle/polymer | 6.9 | 10 | 0 | 100 | -25 | HeLa | Cancer | Cell line | Human | Human | Epithelial | Adult | Urinary_reproduction_systems | 24 | MTT | Tetrazolium_salt | doi:10.3762/bjnano.6.124
1736 | 75 | Coated | 50_Au/PVP_50_Ag | Nanoparticle_Nanoparticle/polymer | 6.9 | 10 | 5 | 93.57857 | -25 | HeLa | Cancer | Cell line | Human | Human | Epithelial | Adult | Urinary_reproduction_systems | 24 | MTT | Tetrazolium_salt | doi:10.3762/bjnano.6.124
1737 | 75 | Coated | 50_Au/PVP_50_Ag | Nanoparticle_Nanoparticle/polymer | 6.9 | 10 | 10 | 62.84745 | -25 | HeLa | Cancer | Cell line | Human | Human | Epithelial | Adult | Urinary_reproduction_systems | 24 | MTT | Tetrazolium_salt | doi:10.3762/bjnano.6.124
1738 | 75 | Coated | 50_Au/PVP_50_Ag | Nanoparticle_Nanoparticle/polymer | 6.9 | 10 | 100 | 37.6204 | -25 | HeLa | Cancer | Cell line | Human | Human | Epithelial | Adult | Urinary_reproduction_systems | 24 | MTT | Tetrazolium_salt | doi:10.3762/bjnano.6.124
1739 | 76 | Coated | 60_Au/PVP_40_Ag | Nanoparticle_Nanoparticle/polymer | 7.1 | 11 | 0 | 100 | -39 | HeLa | Cancer | Cell line | Human | Human | Epithelial | Adult | Urinary_reproduction_systems | 24 | MTT | Tetrazolium_salt | doi:10.3762/bjnano.6.124
1740 | 76 | Coated | 60_Au/PVP_40_Ag | Nanoparticle_Nanoparticle/polymer | 7.1 | 11 | 5 | 86.24438 | -39 | HeLa | Cancer | Cell line | Human | Human | Epithelial | Adult | Urinary_reproduction_systems | 24 | MTT | Tetrazolium_salt | doi:10.3762/bjnano.6.124
1741 | 76 | Coated | 60_Au/PVP_40_Ag | Nanoparticle_Nanoparticle/polymer | 7.1 | 11 | 10 | 61.01275 | -39 | HeLa | Cancer | Cell line | Human | Human | Epithelial | Adult | Urinary_reproduction_systems | 24 | MTT | Tetrazolium_salt | doi:10.3762/bjnano.6.124
1742 | 76 | Coated | 60_Au/PVP_40_Ag | Nanoparticle_Nanoparticle/polymer | 7.1 | 11 | 100 | 27.0755 | -39 | HeLa | Cancer | Cell line | Human | Human | Epithelial | Adult | Urinary_reproduction_systems | 24 | MTT | Tetrazolium_salt | doi:10.3762/bjnano.6.124
1743 | 77 | Coated | 70_Au/PVP_30_Ag | Nanoparticle_Nanoparticle/polymer | 8.5 | 11 | 0 | 100 | -39 | HeLa | Cancer | Cell line | Human | Human | Epithelial | Adult | Urinary_reproduction_systems | 24 | MTT | Tetrazolium_salt | doi:10.3762/bjnano.6.124
1744 | 77 | Coated | 70_Au/PVP_30_Ag | Nanoparticle_Nanoparticle/polymer | 8.5 | 11 | 5 | 81.1898 | -39 | HeLa | Cancer | Cell line | Human | Human | Epithelial | Adult | Urinary_reproduction_systems | 24 | MTT | Tetrazolium_salt | doi:10.3762/bjnano.6.124
1745 | 77 | Coated | 70_Au/PVP_30_Ag | Nanoparticle_Nanoparticle/polymer | 8.5 | 11 | 10 | 61.01275 | -39 | HeLa | Cancer | Cell line | Human | Human | Epithelial | Adult | Urinary_reproduction_systems | 24 | MTT | Tetrazolium_salt | doi:10.3762/bjnano.6.124
1746 | 77 | Coated | 70_Au/PVP_30_Ag | Nanoparticle_Nanoparticle/polymer | 8.5 | 11 | 100 | 17.89744 | -39 | HeLa | Cancer | Cell line | Human | Human | Epithelial | Adult | Urinary_reproduction_systems | 24 | MTT | Tetrazolium_salt | doi:10.3762/bjnano.6.124
1747 | 78 | Coated | 80_Au/PVP_20_Ag | Nanoparticle_Nanoparticle/polymer | 8.5 | 12 | 0 | 100 | -42 | HeLa | Cancer | Cell line | Human | Human | Epithelial | Adult | Urinary_reproduction_systems | 24 | MTT | Tetrazolium_salt | doi:10.3762/bjnano.6.124
1748 | 78 | Coated | 80_Au/PVP_20_Ag | Nanoparticle_Nanoparticle/polymer | 8.5 | 12 | 5 | 82.57041 | -42 | HeLa | Cancer | Cell line | Human | Human | Epithelial | Adult | Urinary_reproduction_systems | 24 | MTT | Tetrazolium_salt | doi:10.3762/bjnano.6.124
1749 | 78 | Coated | 80_Au/PVP_20_Ag | Nanoparticle_Nanoparticle/polymer | 8.5 | 12 | 10 | 5.054582 | -42 | HeLa | Cancer | Cell line | Human | Human | Epithelial | Adult | Urinary_reproduction_systems | 24 | MTT | Tetrazolium_salt | doi:10.3762/bjnano.6.124
1750 | 78 | Coated | 80_Au/PVP_20_Ag | Nanoparticle_Nanoparticle/polymer | 8.5 | 12 | 100 | 3.219888 | -42 | HeLa | Cancer | Cell line | Human | Human | Epithelial | Adult | Urinary_reproduction_systems | 24 | MTT | Tetrazolium_salt | doi:10.3762/bjnano.6.124
1751 | 79 | Coated | 90_Au/PVP_10_Ag | Nanoparticle_Nanoparticle/polymer | 11.5 | 12 | 0 | 100 | -33 | HeLa | Cancer | Cell line | Human | Human | Epithelial | Adult | Urinary_reproduction_systems | 24 | MTT | Tetrazolium_salt | doi:10.3762/bjnano.6.124
1752 | 79 | Coated | 90_Au/PVP_10_Ag | Nanoparticle_Nanoparticle/polymer | 11.5 | 12 | 5 | 86.69847 | -33 | HeLa | Cancer | Cell line | Human | Human | Epithelial | Adult | Urinary_reproduction_systems | 24 | MTT | Tetrazolium_salt | doi:10.3762/bjnano.6.124
1753 | 79 | Coated | 90_Au/PVP_10_Ag | Nanoparticle_Nanoparticle/polymer | 11.5 | 12 | 10 | 61.01275 | -33 | HeLa | Cancer | Cell line | Human | Human | Epithelial | Adult | Urinary_reproduction_systems | 24 | MTT | Tetrazolium_salt | doi:10.3762/bjnano.6.124
1754 | 79 | Coated | 90_Au/PVP_10_Ag | Nanoparticle_Nanoparticle/polymer | 11.5 | 12 | 100 | 5.054582 | -33 | HeLa | Cancer | Cell line | Human | Human | Epithelial | Adult | Urinary_reproduction_systems | 24 | MTT | Tetrazolium_salt | doi:10.3762/bjnano.6.124
1755 | 70 | Uncoated | Uncoated | Uncoated | 34 | 22 | 0 | 100 | -22 | HeLa | Cancer | Cell line | Human | Human | Epithelial | Adult | Urinary_reproduction_systems | 72 | MTT | Tetrazolium_salt | doi:10.3762/bjnano.6.124
1756 | 70 | Uncoated | Uncoated | Uncoated | 34 | 22 | 5 | 99.07828 | -22 | HeLa | Cancer | Cell line | Human | Human | Epithelial | Adult | Urinary_reproduction_systems | 72 | MTT | Tetrazolium_salt | doi:10.3762/bjnano.6.124
1757 | 70 | Uncoated | Uncoated | Uncoated | 34 | 22 | 10 | 71.11019 | -22 | HeLa | Cancer | Cell line | Human | Human | Epithelial | Adult | Urinary_reproduction_systems | 72 | MTT | Tetrazolium_salt | doi:10.3762/bjnano.6.124
1758 | 70 | Uncoated | Uncoated | Uncoated | 34 | 22 | 100 | 21.12624 | -22 | HeLa | Cancer | Cell line | Human | Human | Epithelial | Adult | Urinary_reproduction_systems | 72 | MTT | Tetrazolium_salt | doi:10.3762/bjnano.6.124
1759 | 71 | Coated | 10_Au/PVP_90_Ag | Nanoparticle_Nanoparticle/polymer | 6.5 | 10 | 0 | 100 | -33 | HeLa | Cancer | Cell line | Human | Human | Epithelial | Adult | Urinary_reproduction_systems | 72 | MTT | Tetrazolium_salt | doi:10.3762/bjnano.6.124
1760 | 71 | Coated | 10_Au/PVP_90_Ag | Nanoparticle_Nanoparticle/polymer | 6.5 | 10 | 5 | 112.8216 | -33 | HeLa | Cancer | Cell line | Human | Human | Epithelial | Adult | Urinary_reproduction_systems | 72 | MTT | Tetrazolium_salt | doi:10.3762/bjnano.6.124
1761 | 71 | Coated | 10_Au/PVP_90_Ag | Nanoparticle_Nanoparticle/polymer | 6.5 | 10 | 10 | 105.4982 | -33 | HeLa | Cancer | Cell line | Human | Human | Epithelial | Adult | Urinary_reproduction_systems | 72 | MTT | Tetrazolium_salt | doi:10.3762/bjnano.6.124
1762 | 71 | Coated | 10_Au/PVP_90_Ag | Nanoparticle_Nanoparticle/polymer | 6.5 | 10 | 100 | 101.8389 | -33 | HeLa | Cancer | Cell line | Human | Human | Epithelial | Adult | Urinary_reproduction_systems | 72 | MTT | Tetrazolium_salt | doi:10.3762/bjnano.6.124
1763 | 72 | Coated | 20_Au/PVP_80_Ag | Nanoparticle_Nanoparticle/polymer | 6.9 | 10 | 0 | 100 | -47 | HeLa | Cancer | Cell line | Human | Human | Epithelial | Adult | Urinary_reproduction_systems | 72 | MTT | Tetrazolium_salt | doi:10.3762/bjnano.6.124
1764 | 72 | Coated | 20_Au/PVP_80_Ag | Nanoparticle_Nanoparticle/polymer | 6.9 | 10 | 5 | 114.2019 | -47 | HeLa | Cancer | Cell line | Human | Human | Epithelial | Adult | Urinary_reproduction_systems | 72 | MTT | Tetrazolium_salt | doi:10.3762/bjnano.6.124
1765 | 72 | Coated | 20_Au/PVP_80_Ag | Nanoparticle_Nanoparticle/polymer | 6.9 | 10 | 10 | 108.2496 | -47 | HeLa | Cancer | Cell line | Human | Human | Epithelial | Adult | Urinary_reproduction_systems | 72 | MTT | Tetrazolium_salt | doi:10.3762/bjnano.6.124
1766 | 72 | Coated | 20_Au/PVP_80_Ag | Nanoparticle_Nanoparticle/polymer | 6.9 | 10 | 100 | 110.0931 | -47 | HeLa | Cancer | Cell line | Human | Human | Epithelial | Adult | Urinary_reproduction_systems | 72 | MTT | Tetrazolium_salt | doi:10.3762/bjnano.6.124
1767 | 73 | Coated | 30_Au/PVP_70_Ag | Nanoparticle_Nanoparticle/polymer | 7.1 | 12 | 0 | 100 | -31 | HeLa | Cancer | Cell line | Human | Human | Epithelial | Adult | Urinary_reproduction_systems | 72 | MTT | Tetrazolium_salt | doi:10.3762/bjnano.6.124
1768 | 73 | Coated | 30_Au/PVP_70_Ag | Nanoparticle_Nanoparticle/polymer | 7.1 | 12 | 5 | 107.8002 | -31 | HeLa | Cancer | Cell line | Human | Human | Epithelial | Adult | Urinary_reproduction_systems | 72 | MTT | Tetrazolium_salt | doi:10.3762/bjnano.6.124
1769 | 73 | Coated | 30_Au/PVP_70_Ag | Nanoparticle_Nanoparticle/polymer | 7.1 | 12 | 10 | 101.8205 | -31 | HeLa | Cancer | Cell line | Human | Human | Epithelial | Adult | Urinary_reproduction_systems | 72 | MTT | Tetrazolium_salt | doi:10.3762/bjnano.6.124
1770 | 73 | Coated | 30_Au/PVP_70_Ag | Nanoparticle_Nanoparticle/polymer | 7.1 | 12 | 100 | 96.33604 | -31 | HeLa | Cancer | Cell line | Human | Human | Epithelial | Adult | Urinary_reproduction_systems | 72 | MTT | Tetrazolium_salt | doi:10.3762/bjnano.6.124
1771 | 74 | Coated | 40_Au/PVP_60_Ag | Nanoparticle_Nanoparticle/polymer | 7 | 10 | 0 | 100 | -23 | HeLa | Cancer | Cell line | Human | Human | Epithelial | Adult | Urinary_reproduction_systems | 72 | MTT | Tetrazolium_salt | doi:10.3762/bjnano.6.124
1772 | 74 | Coated | 40_Au/PVP_60_Ag | Nanoparticle_Nanoparticle/polymer | 7 | 10 | 5 | 109.1714 | -23 | HeLa | Cancer | Cell line | Human | Human | Epithelial | Adult | Urinary_reproduction_systems | 72 | MTT | Tetrazolium_salt | doi:10.3762/bjnano.6.124
1773 | 74 | Coated | 40_Au/PVP_60_Ag | Nanoparticle_Nanoparticle/polymer | 7 | 10 | 10 | 108.2588 | -23 | HeLa | Cancer | Cell line | Human | Human | Epithelial | Adult | Urinary_reproduction_systems | 72 | MTT | Tetrazolium_salt | doi:10.3762/bjnano.6.124
1774 | 74 | Coated | 40_Au/PVP_60_Ag | Nanoparticle_Nanoparticle/polymer | 7 | 10 | 100 | 67.89104 | -23 | HeLa | Cancer | Cell line | Human | Human | Epithelial | Adult | Urinary_reproduction_systems | 72 | MTT | Tetrazolium_salt | doi:10.3762/bjnano.6.124
1775 | 75 | Coated | 50_Au/PVP_50_Ag | Nanoparticle_Nanoparticle/polymer | 6.9 | 10 | 0 | 100 | -25 | HeLa | Cancer | Cell line | Human | Human | Epithelial | Adult | Urinary_reproduction_systems | 72 | MTT | Tetrazolium_salt | doi:10.3762/bjnano.6.124
1776 | 75 | Coated | 50_Au/PVP_50_Ag | Nanoparticle_Nanoparticle/polymer | 6.9 | 10 | 5 | 79.82299 | -25 | HeLa | Cancer | Cell line | Human | Human | Epithelial | Adult | Urinary_reproduction_systems | 72 | MTT | Tetrazolium_salt | doi:10.3762/bjnano.6.124
1777 | 75 | Coated | 50_Au/PVP_50_Ag | Nanoparticle_Nanoparticle/polymer | 6.9 | 10 | 10 | 73.39386 | -25 | HeLa | Cancer | Cell line | Human | Human | Epithelial | Adult | Urinary_reproduction_systems | 72 | MTT | Tetrazolium_salt | doi:10.3762/bjnano.6.124
1778 | 75 | Coated | 50_Au/PVP_50_Ag | Nanoparticle_Nanoparticle/polymer | 6.9 | 10 | 100 | 57.3669 | -25 | HeLa | Cancer | Cell line | Human | Human | Epithelial | Adult | Urinary_reproduction_systems | 72 | MTT | Tetrazolium_salt | doi:10.3762/bjnano.6.124
1779 | 76 | Coated | 60_Au/PVP_40_Ag | Nanoparticle_Nanoparticle/polymer | 7.1 | 11 | 0 | 100 | -39 | HeLa | Cancer | Cell line | Human | Human | Epithelial | Adult | Urinary_reproduction_systems | 72 | MTT | Tetrazolium_salt | doi:10.3762/bjnano.6.124
1780 | 76 | Coated | 60_Au/PVP_40_Ag | Nanoparticle_Nanoparticle/polymer | 7.1 | 11 | 5 | 95.39139 | -39 | HeLa | Cancer | Cell line | Human | Human | Epithelial | Adult | Urinary_reproduction_systems | 72 | MTT | Tetrazolium_salt | doi:10.3762/bjnano.6.124
1781 | 76 | Coated | 60_Au/PVP_40_Ag | Nanoparticle_Nanoparticle/polymer | 7.1 | 11 | 10 | 75.69588 | -39 | HeLa | Cancer | Cell line | Human | Human | Epithelial | Adult | Urinary_reproduction_systems | 72 | MTT | Tetrazolium_salt | doi:10.3762/bjnano.6.124
1782 | 76 | Coated | 60_Au/PVP_40_Ag | Nanoparticle_Nanoparticle/polymer | 7.1 | 11 | 100 | 51.36424 | -39 | HeLa | Cancer | Cell line | Human | Human | Epithelial | Adult | Urinary_reproduction_systems | 72 | MTT | Tetrazolium_salt | doi:10.3762/bjnano.6.124
1783 | 77 | Coated | 70_Au/PVP_30_Ag | Nanoparticle_Nanoparticle/polymer | 8.5 | 11 | 0 | 100 | -39 | HeLa | Cancer | Cell line | Human | Human | Epithelial | Adult | Urinary_reproduction_systems | 72 | MTT | Tetrazolium_salt | doi:10.3762/bjnano.6.124
1784 | 77 | Coated | 70_Au/PVP_30_Ag | Nanoparticle_Nanoparticle/polymer | 8.5 | 11 | 5 | 94.49718 | -39 | HeLa | Cancer | Cell line | Human | Human | Epithelial | Adult | Urinary_reproduction_systems | 72 | MTT | Tetrazolium_salt | doi:10.3762/bjnano.6.124
1785 | 77 | Coated | 70_Au/PVP_30_Ag | Nanoparticle_Nanoparticle/polymer | 8.5 | 11 | 10 | 70.19764 | -39 | HeLa | Cancer | Cell line | Human | Human | Epithelial | Adult | Urinary_reproduction_systems | 72 | MTT | Tetrazolium_salt | doi:10.3762/bjnano.6.124
1786 | 77 | Coated | 70_Au/PVP_30_Ag | Nanoparticle_Nanoparticle/polymer | 8.5 | 11 | 100 | 43.59609 | -39 | HeLa | Cancer | Cell line | Human | Human | Epithelial | Adult | Urinary_reproduction_systems | 72 | MTT | Tetrazolium_salt | doi:10.3762/bjnano.6.124
1787 | 78 | Coated | 80_Au/PVP_20_Ag | Nanoparticle_Nanoparticle/polymer | 8.5 | 12 | 0 | 100 | -42 | HeLa | Cancer | Cell line | Human | Human | Epithelial | Adult | Urinary_reproduction_systems | 72 | MTT | Tetrazolium_salt | doi:10.3762/bjnano.6.124
1788 | 78 | Coated | 80_Au/PVP_20_Ag | Nanoparticle_Nanoparticle/polymer | 8.5 | 12 | 5 | 87.6049 | -42 | HeLa | Cancer | Cell line | Human | Human | Epithelial | Adult | Urinary_reproduction_systems | 72 | MTT | Tetrazolium_salt | doi:10.3762/bjnano.6.124
1789 | 78 | Coated | 80_Au/PVP_20_Ag | Nanoparticle_Nanoparticle/polymer | 8.5 | 12 | 10 | 12.86284 | -42 | HeLa | Cancer | Cell line | Human | Human | Epithelial | Adult | Urinary_reproduction_systems | 72 | MTT | Tetrazolium_salt | doi:10.3762/bjnano.6.124
1790 | 78 | Coated | 80_Au/PVP_20_Ag | Nanoparticle_Nanoparticle/polymer | 8.5 | 12 | 100 | 1.458247 | -42 | HeLa | Cancer | Cell line | Human | Human | Epithelial | Adult | Urinary_reproduction_systems | 72 | MTT | Tetrazolium_salt | doi:10.3762/bjnano.6.124
1791 | 79 | Coated | 90_Au/PVP_10_Ag | Nanoparticle_Nanoparticle/polymer | 11.5 | 12 | 0 | 100 | -33 | HeLa | Cancer | Cell line | Human | Human | Epithelial | Adult | Urinary_reproduction_systems | 72 | MTT | Tetrazolium_salt | doi:10.3762/bjnano.6.124
1792 | 79 | Coated | 90_Au/PVP_10_Ag | Nanoparticle_Nanoparticle/polymer | 11.5 | 12 | 5 | 99.07828 | -33 | HeLa | Cancer | Cell line | Human | Human | Epithelial | Adult | Urinary_reproduction_systems | 72 | MTT | Tetrazolium_salt | doi:10.3762/bjnano.6.124
1793 | 79 | Coated | 90_Au/PVP_10_Ag | Nanoparticle_Nanoparticle/polymer | 11.5 | 12 | 10 | 75.69588 | -33 | HeLa | Cancer | Cell line | Human | Human | Epithelial | Adult | Urinary_reproduction_systems | 72 | MTT | Tetrazolium_salt | doi:10.3762/bjnano.6.124
1794 | 79 | Coated | 90_Au/PVP_10_Ag | Nanoparticle_Nanoparticle/polymer | 11.5 | 12 | 100 | 51.39175 | -33 | HeLa | Cancer | Cell line | Human | Human | Epithelial | Adult | Urinary_reproduction_systems | 72 | MTT | Tetrazolium_salt | doi:10.3762/bjnano.6.124
1795 | 70 | Uncoated | Uncoated | Uncoated | 34 | 22 | 0 | 100 | -22 | hMSCs | Healthy | Cell line | Human | Human | Fibroblast | Adult | Bone_bone_marrow | 5 | MTT | Tetrazolium_salt | doi:10.3762/bjnano.6.124
1796 | 70 | Uncoated | Uncoated | Uncoated | 34 | 22 | 5 | 98.21301 | -22 | hMSCs | Healthy | Cell line | Human | Human | Fibroblast | Adult | Bone_bone_marrow | 5 | MTT | Tetrazolium_salt | doi:10.3762/bjnano.6.124
1797 | 70 | Uncoated | Uncoated | Uncoated | 34 | 22 | 50 | 58.45247 | -22 | hMSCs | Healthy | Cell line | Human | Human | Fibroblast | Adult | Bone_bone_marrow | 5 | MTT | Tetrazolium_salt | doi:10.3762/bjnano.6.124
1798 | 71 | Coated | 10_Au/PVP_90_Ag | Nanoparticle_Nanoparticle/polymer | 6.5 | 10 | 0 | 100 | -33 | hMSCs | Healthy | Cell line | Human | Human | Fibroblast | Adult | Bone_bone_marrow | 5 | MTT | Tetrazolium_salt | doi:10.3762/bjnano.6.124
1799 | 71 | Coated | 10_Au/PVP_90_Ag | Nanoparticle_Nanoparticle/polymer | 6.5 | 10 | 5 | 95.09918 | -33 | hMSCs | Healthy | Cell line | Human | Human | Fibroblast | Adult | Bone_bone_marrow | 5 | MTT | Tetrazolium_salt | doi:10.3762/bjnano.6.124
1800 | 71 | Coated | 10_Au/PVP_90_Ag | Nanoparticle_Nanoparticle/polymer | 6.5 | 10 | 50 | 97.32845 | -33 | hMSCs | Healthy | Cell line | Human | Human | Fibroblast | Adult | Bone_bone_marrow | 5 | MTT | Tetrazolium_salt | doi:10.3762/bjnano.6.124
1801 | 72 | Coated | 20_Au/PVP_80_Ag | Nanoparticle_Nanoparticle/polymer | 6.9 | 10 | 0 | 100 | -47 | hMSCs | Healthy | Cell line | Human | Human | Fibroblast | Adult | Bone_bone_marrow | 5 | MTT | Tetrazolium_salt | doi:10.3762/bjnano.6.124
1802 | 72 | Coated | 20_Au/PVP_80_Ag | Nanoparticle_Nanoparticle/polymer | 6.9 | 10 | 5 | 93.74553 | -47 | hMSCs | Healthy | Cell line | Human | Human | Fibroblast | Adult | Bone_bone_marrow | 5 | MTT | Tetrazolium_salt | doi:10.3762/bjnano.6.124
1803 | 72 | Coated | 20_Au/PVP_80_Ag | Nanoparticle_Nanoparticle/polymer | 6.9 | 10 | 50 | 99.55325 | -47 | hMSCs | Healthy | Cell line | Human | Human | Fibroblast | Adult | Bone_bone_marrow | 5 | MTT | Tetrazolium_salt | doi:10.3762/bjnano.6.124
1804 | 73 | Coated | 30_Au/PVP_70_Ag | Nanoparticle_Nanoparticle/polymer | 7.1 | 12 | 0 | 100 | -31 | hMSCs | Healthy | Cell line | Human | Human | Fibroblast | Adult | Bone_bone_marrow | 5 | MTT | Tetrazolium_salt | doi:10.3762/bjnano.6.124
1805 | 73 | Coated | 30_Au/PVP_70_Ag | Nanoparticle_Nanoparticle/polymer | 7.1 | 12 | 5 | 96.42602 | -31 | hMSCs | Healthy | Cell line | Human | Human | Fibroblast | Adult | Bone_bone_marrow | 5 | MTT | Tetrazolium_salt | doi:10.3762/bjnano.6.124
1806 | 73 | Coated | 30_Au/PVP_70_Ag | Nanoparticle_Nanoparticle/polymer | 7.1 | 12 | 50 | 100.4378 | -31 | hMSCs | Healthy | Cell line | Human | Human | Fibroblast | Adult | Bone_bone_marrow | 5 | MTT | Tetrazolium_salt | doi:10.3762/bjnano.6.124
1807 | 74 | Coated | 40_Au/PVP_60_Ag | Nanoparticle_Nanoparticle/polymer | 7 | 10 | 0 | 100 | -23 | hMSCs | Healthy | Cell line | Human | Human | Fibroblast | Adult | Bone_bone_marrow | 5 | MTT | Tetrazolium_salt | doi:10.3762/bjnano.6.124
1808 | 74 | Coated | 40_Au/PVP_60_Ag | Nanoparticle_Nanoparticle/polymer | 7 | 10 | 5 | 99.98213 | -23 | hMSCs | Healthy | Cell line | Human | Human | Fibroblast | Adult | Bone_bone_marrow | 5 | MTT | Tetrazolium_salt | doi:10.3762/bjnano.6.124
1809 | 74 | Coated | 40_Au/PVP_60_Ag | Nanoparticle_Nanoparticle/polymer | 7 | 10 | 50 | 106.2589 | -23 | hMSCs | Healthy | Cell line | Human | Human | Fibroblast | Adult | Bone_bone_marrow | 5 | MTT | Tetrazolium_salt | doi:10.3762/bjnano.6.124
1810 | 75 | Coated | 50_Au/PVP_50_Ag | Nanoparticle_Nanoparticle/polymer | 6.9 | 10 | 0 | 100 | -25 | hMSCs | Healthy | Cell line | Human | Human | Fibroblast | Adult | Bone_bone_marrow | 5 | MTT | Tetrazolium_salt | doi:10.3762/bjnano.6.124
1811 | 75 | Coated | 50_Au/PVP_50_Ag | Nanoparticle_Nanoparticle/polymer | 6.9 | 10 | 5 | 103.1272 | -25 | hMSCs | Healthy | Cell line | Human | Human | Fibroblast | Adult | Bone_bone_marrow | 5 | MTT | Tetrazolium_salt | doi:10.3762/bjnano.6.124
1812 | 75 | Coated | 50_Au/PVP_50_Ag | Nanoparticle_Nanoparticle/polymer | 6.9 | 10 | 50 | 97.31951 | -25 | hMSCs | Healthy | Cell line | Human | Human | Fibroblast | Adult | Bone_bone_marrow | 5 | MTT | Tetrazolium_salt | doi:10.3762/bjnano.6.124
1813 | 76 | Coated | 60_Au/PVP_40_Ag | Nanoparticle_Nanoparticle/polymer | 7.1 | 11 | 0 | 100 | -39 | hMSCs | Healthy | Cell line | Human | Human | Fibroblast | Adult | Bone_bone_marrow | 5 | MTT | Tetrazolium_salt | doi:10.3762/bjnano.6.124
1814 | 76 | Coated | 60_Au/PVP_40_Ag | Nanoparticle_Nanoparticle/polymer | 7.1 | 11 | 5 | 93.75 | -39 | hMSCs | Healthy | Cell line | Human | Human | Fibroblast | Adult | Bone_bone_marrow | 5 | MTT | Tetrazolium_salt | doi:10.3762/bjnano.6.124
1815 | 76 | Coated | 60_Au/PVP_40_Ag | Nanoparticle_Nanoparticle/polymer | 7.1 | 11 | 50 | 84.81505 | -39 | hMSCs | Healthy | Cell line | Human | Human | Fibroblast | Adult | Bone_bone_marrow | 5 | MTT | Tetrazolium_salt | doi:10.3762/bjnano.6.124
1816 | 77 | Coated | 70_Au/PVP_30_Ag | Nanoparticle_Nanoparticle/polymer | 8.5 | 11 | 0 | 100 | -39 | hMSCs | Healthy | Cell line | Human | Human | Fibroblast | Adult | Bone_bone_marrow | 5 | MTT | Tetrazolium_salt | doi:10.3762/bjnano.6.124
1817 | 77 | Coated | 70_Au/PVP_30_Ag | Nanoparticle_Nanoparticle/polymer | 8.5 | 11 | 5 | 90.61383 | -39 | hMSCs | Healthy | Cell line | Human | Human | Fibroblast | Adult | Bone_bone_marrow | 5 | MTT | Tetrazolium_salt | doi:10.3762/bjnano.6.124
1818 | 77 | Coated | 70_Au/PVP_30_Ag | Nanoparticle_Nanoparticle/polymer | 8.5 | 11 | 50 | 60.6862 | -39 | hMSCs | Healthy | Cell line | Human | Human | Fibroblast | Adult | Bone_bone_marrow | 5 | MTT | Tetrazolium_salt | doi:10.3762/bjnano.6.124
1819 | 78 | Coated | 80_Au/PVP_20_Ag | Nanoparticle_Nanoparticle/polymer | 8.5 | 12 | 0 | 100 | -42 | hMSCs | Healthy | Cell line | Human | Human | Fibroblast | Adult | Bone_bone_marrow | 5 | MTT | Tetrazolium_salt | doi:10.3762/bjnano.6.124
1820 | 78 | Coated | 80_Au/PVP_20_Ag | Nanoparticle_Nanoparticle/polymer | 8.5 | 12 | 5 | 93.75 | -42 | hMSCs | Healthy | Cell line | Human | Human | Fibroblast | Adult | Bone_bone_marrow | 5 | MTT | Tetrazolium_salt | doi:10.3762/bjnano.6.124
1821 | 78 | Coated | 80_Au/PVP_20_Ag | Nanoparticle_Nanoparticle/polymer | 8.5 | 12 | 50 | 54.87848 | -42 | hMSCs | Healthy | Cell line | Human | Human | Fibroblast | Adult | Bone_bone_marrow | 5 | MTT | Tetrazolium_salt | doi:10.3762/bjnano.6.124
1822 | 79 | Coated | 90_Au/PVP_10_Ag | Nanoparticle_Nanoparticle/polymer | 11.5 | 12 | 0 | 100 | -33 | hMSCs | Healthy | Cell line | Human | Human | Fibroblast | Adult | Bone_bone_marrow | 5 | MTT | Tetrazolium_salt | doi:10.3762/bjnano.6.124
1823 | 79 | Coated | 90_Au/PVP_10_Ag | Nanoparticle_Nanoparticle/polymer | 11.5 | 12 | 5 | 95.08578 | -33 | hMSCs | Healthy | Cell line | Human | Human | Fibroblast | Adult | Bone_bone_marrow | 5 | MTT | Tetrazolium_salt | doi:10.3762/bjnano.6.124
1824 | 79 | Coated | 90_Au/PVP_10_Ag | Nanoparticle_Nanoparticle/polymer | 11.5 | 12 | 50 | 55.78985 | -33 | hMSCs | Healthy | Cell line | Human | Human | Fibroblast | Adult | Bone_bone_marrow | 5 | MTT | Tetrazolium_salt | doi:10.3762/bjnano.6.124
1825 | 70 | Uncoated | Uncoated | Uncoated | 34 | 22 | 0 | 100 | -22 | hMSCs | Healthy | Cell line | Human | Human | Fibroblast | Adult | Bone_bone_marrow | 24 | MTT | Tetrazolium_salt | doi:10.3762/bjnano.6.124
1826 | 70 | Uncoated | Uncoated | Uncoated | 34 | 22 | 5 | 96.41882 | -22 | hMSCs | Healthy | Cell line | Human | Human | Fibroblast | Adult | Bone_bone_marrow | 24 | MTT | Tetrazolium_salt | doi:10.3762/bjnano.6.124
1827 | 70 | Uncoated | Uncoated | Uncoated | 34 | 22 | 50 | 68.21702 | -22 | hMSCs | Healthy | Cell line | Human | Human | Fibroblast | Adult | Bone_bone_marrow | 24 | MTT | Tetrazolium_salt | doi:10.3762/bjnano.6.124
1828 | 71 | Coated | 10_Au/PVP_90_Ag | Nanoparticle_Nanoparticle/polymer | 6.5 | 10 | 0 | 100 | -33 | hMSCs | Healthy | Cell line | Human | Human | Fibroblast | Adult | Bone_bone_marrow | 24 | MTT | Tetrazolium_salt | doi:10.3762/bjnano.6.124
1829 | 71 | Coated | 10_Au/PVP_90_Ag | Nanoparticle_Nanoparticle/polymer | 6.5 | 10 | 5 | 89.22065 | -33 | hMSCs | Healthy | Cell line | Human | Human | Fibroblast | Adult | Bone_bone_marrow | 24 | MTT | Tetrazolium_salt | doi:10.3762/bjnano.6.124
1830 | 71 | Coated | 10_Au/PVP_90_Ag | Nanoparticle_Nanoparticle/polymer | 6.5 | 10 | 50 | 88.80881 | -33 | hMSCs | Healthy | Cell line | Human | Human | Fibroblast | Adult | Bone_bone_marrow | 24 | MTT | Tetrazolium_salt | doi:10.3762/bjnano.6.124
1831 | 72 | Coated | 20_Au/PVP_80_Ag | Nanoparticle_Nanoparticle/polymer | 6.9 | 10 | 0 | 100 | -47 | hMSCs | Healthy | Cell line | Human | Human | Fibroblast | Adult | Bone_bone_marrow | 24 | MTT | Tetrazolium_salt | doi:10.3762/bjnano.6.124
1832 | 72 | Coated | 20_Au/PVP_80_Ag | Nanoparticle_Nanoparticle/polymer | 6.9 | 10 | 5 | 91.48574 | -47 | hMSCs | Healthy | Cell line | Human | Human | Fibroblast | Adult | Bone_bone_marrow | 24 | MTT | Tetrazolium_salt | doi:10.3762/bjnano.6.124
1833 | 72 | Coated | 20_Au/PVP_80_Ag | Nanoparticle_Nanoparticle/polymer | 6.9 | 10 | 50 | 95.07588 | -47 | hMSCs | Healthy | Cell line | Human | Human | Fibroblast | Adult | Bone_bone_marrow | 24 | MTT | Tetrazolium_salt | doi:10.3762/bjnano.6.124
1834 | 73 | Coated | 30_Au/PVP_70_Ag | Nanoparticle_Nanoparticle/polymer | 7.1 | 12 | 0 | 100 | -31 | hMSCs | Healthy | Cell line | Human | Human | Fibroblast | Adult | Bone_bone_marrow | 24 | MTT | Tetrazolium_salt | doi:10.3762/bjnano.6.124
1835 | 73 | Coated | 30_Au/PVP_70_Ag | Nanoparticle_Nanoparticle/polymer | 7.1 | 12 | 5 | 92.38999 | -31 | hMSCs | Healthy | Cell line | Human | Human | Fibroblast | Adult | Bone_bone_marrow | 24 | MTT | Tetrazolium_salt | doi:10.3762/bjnano.6.124
1836 | 73 | Coated | 30_Au/PVP_70_Ag | Nanoparticle_Nanoparticle/polymer | 7.1 | 12 | 50 | 91.04705 | -31 | hMSCs | Healthy | Cell line | Human | Human | Fibroblast | Adult | Bone_bone_marrow | 24 | MTT | Tetrazolium_salt | doi:10.3762/bjnano.6.124
1837 | 74 | Coated | 40_Au/PVP_60_Ag | Nanoparticle_Nanoparticle/polymer | 7 | 10 | 0 | 100 | -23 | hMSCs | Healthy | Cell line | Human | Human | Fibroblast | Adult | Bone_bone_marrow | 24 | MTT | Tetrazolium_salt | doi:10.3762/bjnano.6.124
1838 | 74 | Coated | 40_Au/PVP_60_Ag | Nanoparticle_Nanoparticle/polymer | 7 | 10 | 5 | 92.83764 | -23 | hMSCs | Healthy | Cell line | Human | Human | Fibroblast | Adult | Bone_bone_marrow | 24 | MTT | Tetrazolium_salt | doi:10.3762/bjnano.6.124
1839 | 74 | Coated | 40_Au/PVP_60_Ag | Nanoparticle_Nanoparticle/polymer | 7 | 10 | 50 | 91.49022 | -23 | hMSCs | Healthy | Cell line | Human | Human | Fibroblast | Adult | Bone_bone_marrow | 24 | MTT | Tetrazolium_salt | doi:10.3762/bjnano.6.124
1840 | 75 | Coated | 50_Au/PVP_50_Ag | Nanoparticle_Nanoparticle/polymer | 6.9 | 10 | 0 | 100 | -25 | hMSCs | Healthy | Cell line | Human | Human | Fibroblast | Adult | Bone_bone_marrow | 24 | MTT | Tetrazolium_salt | doi:10.3762/bjnano.6.124
1841 | 75 | Coated | 50_Au/PVP_50_Ag | Nanoparticle_Nanoparticle/polymer | 6.9 | 10 | 5 | 105.3673 | -25 | hMSCs | Healthy | Cell line | Human | Human | Fibroblast | Adult | Bone_bone_marrow | 24 | MTT | Tetrazolium_salt | doi:10.3762/bjnano.6.124
1842 | 75 | Coated | 50_Au/PVP_50_Ag | Nanoparticle_Nanoparticle/polymer | 6.9 | 10 | 50 | 103.1335 | -25 | hMSCs | Healthy | Cell line | Human | Human | Fibroblast | Adult | Bone_bone_marrow | 24 | MTT | Tetrazolium_salt | doi:10.3762/bjnano.6.124
1843 | 76 | Coated | 60_Au/PVP_40_Ag | Nanoparticle_Nanoparticle/polymer | 7.1 | 11 | 0 | 100 | -39 | hMSCs | Healthy | Cell line | Human | Human | Fibroblast | Adult | Bone_bone_marrow | 24 | MTT | Tetrazolium_salt | doi:10.3762/bjnano.6.124
1844 | 76 | Coated | 60_Au/PVP_40_Ag | Nanoparticle_Nanoparticle/polymer | 7.1 | 11 | 5 | 98.65258 | -39 | hMSCs | Healthy | Cell line | Human | Human | Fibroblast | Adult | Bone_bone_marrow | 24 | MTT | Tetrazolium_salt | doi:10.3762/bjnano.6.124
1845 | 76 | Coated | 60_Au/PVP_40_Ag | Nanoparticle_Nanoparticle/polymer | 7.1 | 11 | 50 | 48.52052 | -39 | hMSCs | Healthy | Cell line | Human | Human | Fibroblast | Adult | Bone_bone_marrow | 24 | MTT | Tetrazolium_salt | doi:10.3762/bjnano.6.124
1846 | 77 | Coated | 70_Au/PVP_30_Ag | Nanoparticle_Nanoparticle/polymer | 8.5 | 11 | 0 | 100 | -39 | hMSCs | Healthy | Cell line | Human | Human | Fibroblast | Adult | Bone_bone_marrow | 24 | MTT | Tetrazolium_salt | doi:10.3762/bjnano.6.124
1847 | 77 | Coated | 70_Au/PVP_30_Ag | Nanoparticle_Nanoparticle/polymer | 8.5 | 11 | 5 | 103.1335 | -39 | hMSCs | Healthy | Cell line | Human | Human | Fibroblast | Adult | Bone_bone_marrow | 24 | MTT | Tetrazolium_salt | doi:10.3762/bjnano.6.124
1848 | 77 | Coated | 70_Au/PVP_30_Ag | Nanoparticle_Nanoparticle/polymer | 8.5 | 11 | 50 | 36.88169 | -39 | hMSCs | Healthy | Cell line | Human | Human | Fibroblast | Adult | Bone_bone_marrow | 24 | MTT | Tetrazolium_salt | doi:10.3762/bjnano.6.124
1849 | 78 | Coated | 80_Au/PVP_20_Ag | Nanoparticle_Nanoparticle/polymer | 8.5 | 12 | 0 | 100 | -42 | hMSCs | Healthy | Cell line | Human | Human | Fibroblast | Adult | Bone_bone_marrow | 24 | MTT | Tetrazolium_salt | doi:10.3762/bjnano.6.124
1850 | 78 | Coated | 80_Au/PVP_20_Ag | Nanoparticle_Nanoparticle/polymer | 8.5 | 12 | 5 | 102.6814 | -42 | hMSCs | Healthy | Cell line | Human | Human | Fibroblast | Adult | Bone_bone_marrow | 24 | MTT | Tetrazolium_salt | doi:10.3762/bjnano.6.124
1851 | 78 | Coated | 80_Au/PVP_20_Ag | Nanoparticle_Nanoparticle/polymer | 8.5 | 12 | 50 | 1.513049 | -42 | hMSCs | Healthy | Cell line | Human | Human | Fibroblast | Adult | Bone_bone_marrow | 24 | MTT | Tetrazolium_salt | doi:10.3762/bjnano.6.124
1852 | 79 | Coated | 90_Au/PVP_10_Ag | Nanoparticle_Nanoparticle/polymer | 11.5 | 12 | 0 | 100 | -33 | hMSCs | Healthy | Cell line | Human | Human | Fibroblast | Adult | Bone_bone_marrow | 24 | MTT | Tetrazolium_salt | doi:10.3762/bjnano.6.124
1853 | 79 | Coated | 90_Au/PVP_10_Ag | Nanoparticle_Nanoparticle/polymer | 11.5 | 12 | 5 | 93.28081 | -33 | hMSCs | Healthy | Cell line | Human | Human | Fibroblast | Adult | Bone_bone_marrow | 24 | MTT | Tetrazolium_salt | doi:10.3762/bjnano.6.124
1854 | 79 | Coated | 90_Au/PVP_10_Ag | Nanoparticle_Nanoparticle/polymer | 11.5 | 12 | 50 | 72.25032 | -33 | hMSCs | Healthy | Cell line | Human | Human | Fibroblast | Adult | Bone_bone_marrow | 24 | MTT | Tetrazolium_salt | doi:10.3762/bjnano.6.124
1855 | 70 | Uncoated | Uncoated | Uncoated | 34 | 22 | 0 | 100 | -22 | hMSCs | Healthy | Cell line | Human | Human | Fibroblast | Adult | Bone_bone_marrow | 72 | MTT | Tetrazolium_salt | doi:10.3762/bjnano.6.124
1856 | 70 | Uncoated | Uncoated | Uncoated | 34 | 22 | 5 | 115.6433 | -22 | hMSCs | Healthy | Cell line | Human | Human | Fibroblast | Adult | Bone_bone_marrow | 72 | MTT | Tetrazolium_salt | doi:10.3762/bjnano.6.124
1857 | 70 | Uncoated | Uncoated | Uncoated | 34 | 22 | 50 | 85.13883 | -22 | hMSCs | Healthy | Cell line | Human | Human | Fibroblast | Adult | Bone_bone_marrow | 72 | MTT | Tetrazolium_salt | doi:10.3762/bjnano.6.124
1858 | 71 | Coated | 10_Au/PVP_90_Ag | Nanoparticle_Nanoparticle/polymer | 6.5 | 10 | 0 | 100 | -33 | hMSCs | Healthy | Cell line | Human | Human | Fibroblast | Adult | Bone_bone_marrow | 72 | MTT | Tetrazolium_salt | doi:10.3762/bjnano.6.124
1859 | 71 | Coated | 10_Au/PVP_90_Ag | Nanoparticle_Nanoparticle/polymer | 6.5 | 10 | 5 | 101.6761 | -33 | hMSCs | Healthy | Cell line | Human | Human | Fibroblast | Adult | Bone_bone_marrow | 72 | MTT | Tetrazolium_salt | doi:10.3762/bjnano.6.124
1860 | 71 | Coated | 10_Au/PVP_90_Ag | Nanoparticle_Nanoparticle/polymer | 6.5 | 10 | 50 | 108.3804 | -33 | hMSCs | Healthy | Cell line | Human | Human | Fibroblast | Adult | Bone_bone_marrow | 72 | MTT | Tetrazolium_salt | doi:10.3762/bjnano.6.124
1861 | 72 | Coated | 20_Au/PVP_80_Ag | Nanoparticle_Nanoparticle/polymer | 6.9 | 10 | 0 | 100 | -47 | hMSCs | Healthy | Cell line | Human | Human | Fibroblast | Adult | Bone_bone_marrow | 72 | MTT | Tetrazolium_salt | doi:10.3762/bjnano.6.124
1862 | 72 | Coated | 20_Au/PVP_80_Ag | Nanoparticle_Nanoparticle/polymer | 6.9 | 10 | 5 | 103.3521 | -47 | hMSCs | Healthy | Cell line | Human | Human | Fibroblast | Adult | Bone_bone_marrow | 72 | MTT | Tetrazolium_salt | doi:10.3762/bjnano.6.124
1863 | 72 | Coated | 20_Au/PVP_80_Ag | Nanoparticle_Nanoparticle/polymer | 6.9 | 10 | 50 | 127.9345 | -47 | hMSCs | Healthy | Cell line | Human | Human | Fibroblast | Adult | Bone_bone_marrow | 72 | MTT | Tetrazolium_salt | doi:10.3762/bjnano.6.124
1864 | 73 | Coated | 30_Au/PVP_70_Ag | Nanoparticle_Nanoparticle/polymer | 7.1 | 12 | 0 | 100 | -31 | hMSCs | Healthy | Cell line | Human | Human | Fibroblast | Adult | Bone_bone_marrow | 72 | MTT | Tetrazolium_salt | doi:10.3762/bjnano.6.124
1865 | 73 | Coated | 30_Au/PVP_70_Ag | Nanoparticle_Nanoparticle/polymer | 7.1 | 12 | 5 | 97.20096 | -31 | hMSCs | Healthy | Cell line | Human | Human | Fibroblast | Adult | Bone_bone_marrow | 72 | MTT | Tetrazolium_salt | doi:10.3762/bjnano.6.124
1866 | 73 | Coated | 30_Au/PVP_70_Ag | Nanoparticle_Nanoparticle/polymer | 7.1 | 12 | 50 | 109.4977 | -31 | hMSCs | Healthy | Cell line | Human | Human | Fibroblast | Adult | Bone_bone_marrow | 72 | MTT | Tetrazolium_salt | doi:10.3762/bjnano.6.124
1867 | 74 | Coated | 40_Au/PVP_60_Ag | Nanoparticle_Nanoparticle/polymer | 7 | 10 | 0 | 100 | -23 | hMSCs | Healthy | Cell line | Human | Human | Fibroblast | Adult | Bone_bone_marrow | 72 | MTT | Tetrazolium_salt | doi:10.3762/bjnano.6.124
1868 | 74 | Coated | 40_Au/PVP_60_Ag | Nanoparticle_Nanoparticle/polymer | 7 | 10 | 5 | 115.0623 | -23 | hMSCs | Healthy | Cell line | Human | Human | Fibroblast | Adult | Bone_bone_marrow | 72 | MTT | Tetrazolium_salt | doi:10.3762/bjnano.6.124
1869 | 74 | Coated | 40_Au/PVP_60_Ag | Nanoparticle_Nanoparticle/polymer | 7 | 10 | 50 | 122.3476 | -23 | hMSCs | Healthy | Cell line | Human | Human | Fibroblast | Adult | Bone_bone_marrow | 72 | MTT | Tetrazolium_salt | doi:10.3762/bjnano.6.124
1870 | 75 | Coated | 50_Au/PVP_50_Ag | Nanoparticle_Nanoparticle/polymer | 6.9 | 10 | 0 | 100 | -25 | hMSCs | Healthy | Cell line | Human | Human | Fibroblast | Adult | Bone_bone_marrow | 72 | MTT | Tetrazolium_salt | doi:10.3762/bjnano.6.124
1871 | 75 | Coated | 50_Au/PVP_50_Ag | Nanoparticle_Nanoparticle/polymer | 6.9 | 10 | 5 | 134.0745 | -25 | hMSCs | Healthy | Cell line | Human | Human | Fibroblast | Adult | Bone_bone_marrow | 72 | MTT | Tetrazolium_salt | doi:10.3762/bjnano.6.124
1872 | 75 | Coated | 50_Au/PVP_50_Ag | Nanoparticle_Nanoparticle/polymer | 6.9 | 10 | 50 | 116.1853 | -25 | hMSCs | Healthy | Cell line | Human | Human | Fibroblast | Adult | Bone_bone_marrow | 72 | MTT | Tetrazolium_salt | doi:10.3762/bjnano.6.124
1873 | 76 | Coated | 60_Au/PVP_40_Ag | Nanoparticle_Nanoparticle/polymer | 7.1 | 11 | 0 | 100 | -39 | hMSCs | Healthy | Cell line | Human | Human | Fibroblast | Adult | Bone_bone_marrow | 72 | MTT | Tetrazolium_salt | doi:10.3762/bjnano.6.124
1874 | 76 | Coated | 60_Au/PVP_40_Ag | Nanoparticle_Nanoparticle/polymer | 7.1 | 11 | 5 | 105.5869 | -39 | hMSCs | Healthy | Cell line | Human | Human | Fibroblast | Adult | Bone_bone_marrow | 72 | MTT | Tetrazolium_salt | doi:10.3762/bjnano.6.124
1875 | 76 | Coated | 60_Au/PVP_40_Ag | Nanoparticle_Nanoparticle/polymer | 7.1 | 11 | 50 | 66.47299 | -39 | hMSCs | Healthy | Cell line | Human | Human | Fibroblast | Adult | Bone_bone_marrow | 72 | MTT | Tetrazolium_salt | doi:10.3762/bjnano.6.124
1876 | 77 | Coated | 70_Au/PVP_30_Ag | Nanoparticle_Nanoparticle/polymer | 8.5 | 11 | 0 | 100 | -39 | hMSCs | Healthy | Cell line | Human | Human | Fibroblast | Adult | Bone_bone_marrow | 72 | MTT | Tetrazolium_salt | doi:10.3762/bjnano.6.124
1877 | 77 | Coated | 70_Au/PVP_30_Ag | Nanoparticle_Nanoparticle/polymer | 8.5 | 11 | 5 | 111.7269 | -39 | hMSCs | Healthy | Cell line | Human | Human | Fibroblast | Adult | Bone_bone_marrow | 72 | MTT | Tetrazolium_salt | doi:10.3762/bjnano.6.124
1878 | 77 | Coated | 70_Au/PVP_30_Ag | Nanoparticle_Nanoparticle/polymer | 8.5 | 11 | 50 | 35.76177 | -39 | hMSCs | Healthy | Cell line | Human | Human | Fibroblast | Adult | Bone_bone_marrow | 72 | MTT | Tetrazolium_salt | doi:10.3762/bjnano.6.124
1879 | 78 | Coated | 80_Au/PVP_20_Ag | Nanoparticle_Nanoparticle/polymer | 8.5 | 12 | 0 | 100 | -42 | hMSCs | Healthy | Cell line | Human | Human | Fibroblast | Adult | Bone_bone_marrow | 72 | MTT | Tetrazolium_salt | doi:10.3762/bjnano.6.124
1880 | 78 | Coated | 80_Au/PVP_20_Ag | Nanoparticle_Nanoparticle/polymer | 8.5 | 12 | 5 | 100.5587 | -42 | hMSCs | Healthy | Cell line | Human | Human | Fibroblast | Adult | Bone_bone_marrow | 72 | MTT | Tetrazolium_salt | doi:10.3762/bjnano.6.124
1881 | 78 | Coated | 80_Au/PVP_20_Ag | Nanoparticle_Nanoparticle/polymer | 8.5 | 12 | 50 | 4.469523 | -42 | hMSCs | Healthy | Cell line | Human | Human | Fibroblast | Adult | Bone_bone_marrow | 72 | MTT | Tetrazolium_salt | doi:10.3762/bjnano.6.124
1882 | 79 | Coated | 90_Au/PVP_10_Ag | Nanoparticle_Nanoparticle/polymer | 11.5 | 12 | 0 | 100 | -33 | hMSCs | Healthy | Cell line | Human | Human | Fibroblast | Adult | Bone_bone_marrow | 72 | MTT | Tetrazolium_salt | doi:10.3762/bjnano.6.124
1883 | 79 | Coated | 90_Au/PVP_10_Ag | Nanoparticle_Nanoparticle/polymer | 11.5 | 12 | 5 | 87.15012 | -33 | hMSCs | Healthy | Cell line | Human | Human | Fibroblast | Adult | Bone_bone_marrow | 72 | MTT | Tetrazolium_salt | doi:10.3762/bjnano.6.124
1884 | 79 | Coated | 90_Au/PVP_10_Ag | Nanoparticle_Nanoparticle/polymer | 11.5 | 12 | 50 | 103.3572 | -33 | hMSCs | Healthy | Cell line | Human | Human | Fibroblast | Adult | Bone_bone_marrow | 72 | MTT | Tetrazolium_salt | doi:10.3762/bjnano.6.124
1885 | 80 | Coated | Frangipani | Plant_extract | NA | 36.19 | 0 | 100 | NA | COLO_205 | Cancer | Cell line | Human | Human | Epithelial | Adult | Colon | 24 | MTT | Tetrazolium_salt | dx.doi.org/10.1016/j.msec.2015.02.053
1886 | 80 | Coated | Frangipani | Plant_extract | NA | 36.19 | 1 | 95.51952 | NA | COLO_205 | Cancer | Cell line | Human | Human | Epithelial | Adult | Colon | 24 | MTT | Tetrazolium_salt | dx.doi.org/10.1016/j.msec.2015.02.053
1887 | 80 | Coated | Frangipani | Plant_extract | NA | 36.19 | 2 | 86.12791 | NA | COLO_205 | Cancer | Cell line | Human | Human | Epithelial | Adult | Colon | 24 | MTT | Tetrazolium_salt | dx.doi.org/10.1016/j.msec.2015.02.053
1888 | 80 | Coated | Frangipani | Plant_extract | NA | 36.19 | 3 | 73.30035 | NA | COLO_205 | Cancer | Cell line | Human | Human | Epithelial | Adult | Colon | 24 | MTT | Tetrazolium_salt | dx.doi.org/10.1016/j.msec.2015.02.053
1889 | 80 | Coated | Frangipani | Plant_extract | NA | 36.19 | 4 | 68.71908 | NA | COLO_205 | Cancer | Cell line | Human | Human | Epithelial | Adult | Colon | 24 | MTT | Tetrazolium_salt | dx.doi.org/10.1016/j.msec.2015.02.053
1890 | 80 | Coated | Frangipani | Plant_extract | NA | 36.19 | 5 | 57.27506 | NA | COLO_205 | Cancer | Cell line | Human | Human | Epithelial | Adult | Colon | 24 | MTT | Tetrazolium_salt | dx.doi.org/10.1016/j.msec.2015.02.053
1891 | 80 | Coated | Frangipani | Plant_extract | NA | 36.19 | 6 | 46.72897 | NA | COLO_205 | Cancer | Cell line | Human | Human | Epithelial | Adult | Colon | 24 | MTT | Tetrazolium_salt | dx.doi.org/10.1016/j.msec.2015.02.053
1892 | 80 | Coated | Frangipani | Plant_extract | NA | 36.19 | 7 | 41.91864 | NA | COLO_205 | Cancer | Cell line | Human | Human | Epithelial | Adult | Colon | 24 | MTT | Tetrazolium_salt | dx.doi.org/10.1016/j.msec.2015.02.053
1893 | 80 | Coated | Frangipani | Plant_extract | NA | 36.19 | 8 | 32.0689 | NA | COLO_205 | Cancer | Cell line | Human | Human | Epithelial | Adult | Colon | 24 | MTT | Tetrazolium_salt | dx.doi.org/10.1016/j.msec.2015.02.053
1894 | 80 | Coated | Frangipani | Plant_extract | NA | 36.19 | 9 | 28.17482 | NA | COLO_205 | Cancer | Cell line | Human | Human | Epithelial | Adult | Colon | 24 | MTT | Tetrazolium_salt | dx.doi.org/10.1016/j.msec.2015.02.053
1895 | 80 | Coated | Frangipani | Plant_extract | NA | 36.19 | 10 | 19.24134 | NA | COLO_205 | Cancer | Cell line | Human | Human | Epithelial | Adult | Colon | 24 | MTT | Tetrazolium_salt | dx.doi.org/10.1016/j.msec.2015.02.053
1896 | 80 | Coated | Frangipani | Plant_extract | NA | 36.19 | 0 | 100 | NA | COLO_205 | Cancer | Cell line | Human | Human | Epithelial | Adult | Colon | 48 | MTT | Tetrazolium_salt | dx.doi.org/10.1016/j.msec.2015.02.053
1897 | 80 | Coated | Frangipani | Plant_extract | NA | 36.19 | 1 | 92.54169 | NA | COLO_205 | Cancer | Cell line | Human | Human | Epithelial | Adult | Colon | 48 | MTT | Tetrazolium_salt | dx.doi.org/10.1016/j.msec.2015.02.053
1898 | 80 | Coated | Frangipani | Plant_extract | NA | 36.19 | 2 | 79.48507 | NA | COLO_205 | Cancer | Cell line | Human | Human | Epithelial | Adult | Colon | 48 | MTT | Tetrazolium_salt | dx.doi.org/10.1016/j.msec.2015.02.053
1899 | 80 | Coated | Frangipani | Plant_extract | NA | 36.19 | 3 | 61.38904 | NA | COLO_205 | Cancer | Cell line | Human | Human | Epithelial | Adult | Colon | 48 | MTT | Tetrazolium_salt | dx.doi.org/10.1016/j.msec.2015.02.053
1900 | 80 | Coated | Frangipani | Plant_extract | NA | 36.19 | 4 | 49.47774 | NA | COLO_205 | Cancer | Cell line | Human | Human | Epithelial | Adult | Colon | 48 | MTT | Tetrazolium_salt | dx.doi.org/10.1016/j.msec.2015.02.053
1901 | 80 | Coated | Frangipani | Plant_extract | NA | 36.19 | 5 | 42.37676 | NA | COLO_205 | Cancer | Cell line | Human | Human | Epithelial | Adult | Colon | 48 | MTT | Tetrazolium_salt | dx.doi.org/10.1016/j.msec.2015.02.053
1902 | 80 | Coated | Frangipani | Plant_extract | NA | 36.19 | 6 | 36.42111 | NA | COLO_205 | Cancer | Cell line | Human | Human | Epithelial | Adult | Colon | 48 | MTT | Tetrazolium_salt | dx.doi.org/10.1016/j.msec.2015.02.053
1903 | 80 | Coated | Frangipani | Plant_extract | NA | 36.19 | 7 | 31.38858 | NA | COLO_205 | Cancer | Cell line | Human | Human | Epithelial | Adult | Colon | 48 | MTT | Tetrazolium_salt | dx.doi.org/10.1016/j.msec.2015.02.053
1904 | 80 | Coated | Frangipani | Plant_extract | NA | 36.19 | 8 | 29.5492 | NA | COLO_205 | Cancer | Cell line | Human | Human | Epithelial | Adult | Colon | 48 | MTT | Tetrazolium_salt | dx.doi.org/10.1016/j.msec.2015.02.053
1905 | 80 | Coated | Frangipani | Plant_extract | NA | 36.19 | 9 | 24.51439 | NA | COLO_205 | Cancer | Cell line | Human | Human | Epithelial | Adult | Colon | 48 | MTT | Tetrazolium_salt | dx.doi.org/10.1016/j.msec.2015.02.053
1906 | 80 | Coated | Frangipani | Plant_extract | NA | 36.19 | 10 | 16.26351 | NA | COLO_205 | Cancer | Cell line | Human | Human | Epithelial | Adult | Colon | 48 | MTT | Tetrazolium_salt | dx.doi.org/10.1016/j.msec.2015.02.053
1907 | 81 | Uncoated | Uncoated | Uncoated | NA | 15 | 0 | 100 | NA | B6MSC | Healthy | Cell line | Animal | Mouse | Fibroblast | Adult | Bone_bone_marrow | 24 | MTT | Tetrazolium_salt | dx.doi.org/10.1016/j.ecoenv.2015.06.025
1908 | 81 | Uncoated | Uncoated | Uncoated | NA | 15 | 100 | 76.93828 | NA | B6MSC | Healthy | Cell line | Animal | Mouse | Fibroblast | Adult | Bone_bone_marrow | 24 | MTT | Tetrazolium_salt | dx.doi.org/10.1016/j.ecoenv.2015.06.025
1909 | 81 | Uncoated | Uncoated | Uncoated | NA | 15 | 200 | 70.89831 | NA | B6MSC | Healthy | Cell line | Animal | Mouse | Fibroblast | Adult | Bone_bone_marrow | 24 | MTT | Tetrazolium_salt | dx.doi.org/10.1016/j.ecoenv.2015.06.025
1910 | 81 | Uncoated | Uncoated | Uncoated | NA | 15 | 400 | 61.01472 | NA | B6MSC | Healthy | Cell line | Animal | Mouse | Fibroblast | Adult | Bone_bone_marrow | 24 | MTT | Tetrazolium_salt | dx.doi.org/10.1016/j.ecoenv.2015.06.025
1911 | 81 | Uncoated | Uncoated | Uncoated | NA | 15 | 0 | 100 | NA | B6MSC | Healthy | Cell line | Animal | Mouse | Fibroblast | Adult | Bone_bone_marrow | 48 | MTT | Tetrazolium_salt | dx.doi.org/10.1016/j.ecoenv.2015.06.025
1912 | 81 | Uncoated | Uncoated | Uncoated | NA | 15 | 100 | 68.59296 | NA | B6MSC | Healthy | Cell line | Animal | Mouse | Fibroblast | Adult | Bone_bone_marrow | 48 | MTT | Tetrazolium_salt | dx.doi.org/10.1016/j.ecoenv.2015.06.025
1913 | 81 | Uncoated | Uncoated | Uncoated | NA | 15 | 200 | 52.03289 | NA | B6MSC | Healthy | Cell line | Animal | Mouse | Fibroblast | Adult | Bone_bone_marrow | 48 | MTT | Tetrazolium_salt | dx.doi.org/10.1016/j.ecoenv.2015.06.025
1914 | 81 | Uncoated | Uncoated | Uncoated | NA | 15 | 400 | 38.328 | NA | B6MSC | Healthy | Cell line | Animal | Mouse | Fibroblast | Adult | Bone_bone_marrow | 48 | MTT | Tetrazolium_salt | dx.doi.org/10.1016/j.ecoenv.2015.06.025
1915 | 81 | Uncoated | Uncoated | Uncoated | NA | 15 | 0 | 100 | NA | B6MSC | Healthy | Cell line | Animal | Mouse | Fibroblast | Adult | Bone_bone_marrow | 72 | MTT | Tetrazolium_salt | dx.doi.org/10.1016/j.ecoenv.2015.06.025
1916 | 81 | Uncoated | Uncoated | Uncoated | NA | 15 | 100 | 75.93349 | NA | B6MSC | Healthy | Cell line | Animal | Mouse | Fibroblast | Adult | Bone_bone_marrow | 72 | MTT | Tetrazolium_salt | dx.doi.org/10.1016/j.ecoenv.2015.06.025
1917 | 81 | Uncoated | Uncoated | Uncoated | NA | 15 | 200 | 48.94982 | NA | B6MSC | Healthy | Cell line | Animal | Mouse | Fibroblast | Adult | Bone_bone_marrow | 72 | MTT | Tetrazolium_salt | dx.doi.org/10.1016/j.ecoenv.2015.06.025
1918 | 81 | Uncoated | Uncoated | Uncoated | NA | 15 | 400 | 32.90548 | NA | B6MSC | Healthy | Cell line | Animal | Mouse | Fibroblast | Adult | Bone_bone_marrow | 72 | MTT | Tetrazolium_salt | dx.doi.org/10.1016/j.ecoenv.2015.06.025
1919 | 82 | Coated | Nigella_sativa | Plant_extract | NA | 30 | 0 | 100 | NA | B6MSC | Healthy | Cell line | Animal | Mouse | Fibroblast | Adult | Bone_bone_marrow | 24 | MTT | Tetrazolium_salt | dx.doi.org/10.1016/j.ecoenv.2015.06.025
1920 | 82 | Coated | Nigella_sativa | Plant_extract | NA | 30 | 100 | 47.2875 | NA | B6MSC | Healthy | Cell line | Animal | Mouse | Fibroblast | Adult | Bone_bone_marrow | 24 | MTT | Tetrazolium_salt | dx.doi.org/10.1016/j.ecoenv.2015.06.025
1921 | 82 | Coated | Nigella_sativa | Plant_extract | NA | 30 | 200 | 36.30573 | NA | B6MSC | Healthy | Cell line | Animal | Mouse | Fibroblast | Adult | Bone_bone_marrow | 24 | MTT | Tetrazolium_salt | dx.doi.org/10.1016/j.ecoenv.2015.06.025
1922 | 82 | Coated | Nigella_sativa | Plant_extract | NA | 30 | 400 | 26.97123 | NA | B6MSC | Healthy | Cell line | Animal | Mouse | Fibroblast | Adult | Bone_bone_marrow | 24 | MTT | Tetrazolium_salt | dx.doi.org/10.1016/j.ecoenv.2015.06.025
1923 | 82 | Coated | Nigella_sativa | Plant_extract | NA | 30 | 0 | 100 | NA | B6MSC | Healthy | Cell line | Animal | Mouse | Fibroblast | Adult | Bone_bone_marrow | 48 | MTT | Tetrazolium_salt | dx.doi.org/10.1016/j.ecoenv.2015.06.025
1924 | 82 | Coated | Nigella_sativa | Plant_extract | NA | 30 | 100 | 14.34445 | NA | B6MSC | Healthy | Cell line | Animal | Mouse | Fibroblast | Adult | Bone_bone_marrow | 48 | MTT | Tetrazolium_salt | dx.doi.org/10.1016/j.ecoenv.2015.06.025
1925 | 82 | Coated | Nigella_sativa | Plant_extract | NA | 30 | 200 | 5.207857 | NA | B6MSC | Healthy | Cell line | Animal | Mouse | Fibroblast | Adult | Bone_bone_marrow | 48 | MTT | Tetrazolium_salt | dx.doi.org/10.1016/j.ecoenv.2015.06.025
1926 | 82 | Coated | Nigella_sativa | Plant_extract | NA | 30 | 400 | 2.352672 | NA | B6MSC | Healthy | Cell line | Animal | Mouse | Fibroblast | Adult | Bone_bone_marrow | 48 | MTT | Tetrazolium_salt | dx.doi.org/10.1016/j.ecoenv.2015.06.025
1927 | 82 | Coated | Nigella_sativa | Plant_extract | NA | 30 | 0 | 100 | NA | B6MSC | Healthy | Cell line | Animal | Mouse | Fibroblast | Adult | Bone_bone_marrow | 72 | MTT | Tetrazolium_salt | dx.doi.org/10.1016/j.ecoenv.2015.06.025
1928 | 82 | Coated | Nigella_sativa | Plant_extract | NA | 30 | 100 | 8.109685 | NA | B6MSC | Healthy | Cell line | Animal | Mouse | Fibroblast | Adult | Bone_bone_marrow | 72 | MTT | Tetrazolium_salt | dx.doi.org/10.1016/j.ecoenv.2015.06.025
1929 | 82 | Coated | Nigella_sativa | Plant_extract | NA | 30 | 200 | 1.546091 | NA | B6MSC | Healthy | Cell line | Animal | Mouse | Fibroblast | Adult | Bone_bone_marrow | 72 | MTT | Tetrazolium_salt | dx.doi.org/10.1016/j.ecoenv.2015.06.025
1930 | 82 | Coated | Nigella_sativa | Plant_extract | NA | 30 | 400 | 0.8168028 | NA | B6MSC | Healthy | Cell line | Animal | Mouse | Fibroblast | Adult | Bone_bone_marrow | 72 | MTT | Tetrazolium_salt | dx.doi.org/10.1016/j.ecoenv.2015.06.025
1931 | 83 | Coated | Aspergillus_foetidus | Fungi | 30 | 104 | 0 | 100 | -19.3 | HeLa | Cancer | Cell line | Human | Human | Epithelial | Adult | Urinary_reproduction_systems | 18 | MTT | Tetrazolium_salt | dx.doi.org/10.1016/j.saa.2015.01.041
1932 | 83 | Coated | Aspergillus_foetidus | Fungi | 30 | 104 | 0.108 | 100 | -19.3 | HeLa | Cancer | Cell line | Human | Human | Epithelial | Adult | Urinary_reproduction_systems | 18 | MTT | Tetrazolium_salt | dx.doi.org/10.1016/j.saa.2015.01.041
1933 | 83 | Coated | Aspergillus_foetidus | Fungi | 30 | 104 | 0.54 | 100 | -19.3 | HeLa | Cancer | Cell line | Human | Human | Epithelial | Adult | Urinary_reproduction_systems | 18 | MTT | Tetrazolium_salt | dx.doi.org/10.1016/j.saa.2015.01.041
1934 | 83 | Coated | Aspergillus_foetidus | Fungi | 30 | 104 | 1.08 | 98.56739 | -19.3 | HeLa | Cancer | Cell line | Human | Human | Epithelial | Adult | Urinary_reproduction_systems | 18 | MTT | Tetrazolium_salt | dx.doi.org/10.1016/j.saa.2015.01.041
1935 | 83 | Coated | Aspergillus_foetidus | Fungi | 30 | 104 | 2.16 | 93.19509 | -19.3 | HeLa | Cancer | Cell line | Human | Human | Epithelial | Adult | Urinary_reproduction_systems | 18 | MTT | Tetrazolium_salt | dx.doi.org/10.1016/j.saa.2015.01.041
1936 | 83 | Coated | Aspergillus_foetidus | Fungi | 30 | 104 | 5.39 | 67.40804 | -19.3 | HeLa | Cancer | Cell line | Human | Human | Epithelial | Adult | Urinary_reproduction_systems | 18 | MTT | Tetrazolium_salt | dx.doi.org/10.1016/j.saa.2015.01.041
1937 | 83 | Coated | Aspergillus_foetidus | Fungi | 30 | 104 | 10.79 | 0.7915189 | -19.3 | HeLa | Cancer | Cell line | Human | Human | Epithelial | Adult | Urinary_reproduction_systems | 18 | MTT | Tetrazolium_salt | dx.doi.org/10.1016/j.saa.2015.01.041
1938 | 84 | Uncoated | Uncoated | Uncoated | 30 | 30 | 0 | 100 | NA | HT22 | Healthy | Cell line | Animal | Mouse | Neuronal | Adult | Brain | 24 | Dye-based | Dye_inclusion_extrusion | doi: 10.7150/ijbs.12059
1939 | 84 | Uncoated | Uncoated | Uncoated | 30 | 30 | 0.1 | 100 | NA | HT22 | Healthy | Cell line | Animal | Mouse | Neuronal | Adult | Brain | 24 | Dye-based | Dye_inclusion_extrusion | doi: 10.7150/ijbs.12059
1940 | 84 | Uncoated | Uncoated | Uncoated | 30 | 30 | 1 | 64.15771 | NA | HT22 | Healthy | Cell line | Animal | Mouse | Neuronal | Adult | Brain | 24 | Dye-based | Dye_inclusion_extrusion | doi: 10.7150/ijbs.12059
1941 | 84 | Uncoated | Uncoated | Uncoated | 30 | 30 | 2 | 34.98375 | NA | HT22 | Healthy | Cell line | Animal | Mouse | Neuronal | Adult | Brain | 24 | Dye-based | Dye_inclusion_extrusion | doi: 10.7150/ijbs.12059
1942 | 84 | Uncoated | Uncoated | Uncoated | 30 | 30 | 5 | 11.64458 | NA | HT22 | Healthy | Cell line | Animal | Mouse | Neuronal | Adult | Brain | 24 | Dye-based | Dye_inclusion_extrusion | doi: 10.7150/ijbs.12059
1943 | 85 | Coated | PVP | Polymer | 25 | 30 | 0 | 100 | -6 | MEL | Cancer | Cell line | Animal | Mouse | Lymphoblast | Adult | Other | 72 | Dye-based | Dye_inclusion_extrusion | doi.org/10.1016/j.biomaterials.2015.08.015
1944 | 85 | Coated | PVP | Polymer | 25 | 30 | 1 | 95.59277 | -6 | MEL | Cancer | Cell line | Animal | Mouse | Lymphoblast | Adult | Other | 72 | Dye-based | Dye_inclusion_extrusion | doi.org/10.1016/j.biomaterials.2015.08.015
1945 | 85 | Coated | PVP | Polymer | 25 | 30 | 2 | 94.49097 | -6 | MEL | Cancer | Cell line | Animal | Mouse | Lymphoblast | Adult | Other | 72 | Dye-based | Dye_inclusion_extrusion | doi.org/10.1016/j.biomaterials.2015.08.015
1946 | 85 | Coated | PVP | Polymer | 25 | 30 | 4 | 92.28735 | -6 | MEL | Cancer | Cell line | Animal | Mouse | Lymphoblast | Adult | Other | 72 | Dye-based | Dye_inclusion_extrusion | doi.org/10.1016/j.biomaterials.2015.08.015
1947 | 85 | Coated | PVP | Polymer | 25 | 30 | 8 | 86.77832 | -6 | MEL | Cancer | Cell line | Animal | Mouse | Lymphoblast | Adult | Other | 72 | Dye-based | Dye_inclusion_extrusion | doi.org/10.1016/j.biomaterials.2015.08.015
1948 | 85 | Coated | PVP | Polymer | 25 | 30 | 10 | 83.4729 | -6 | MEL | Cancer | Cell line | Animal | Mouse | Lymphoblast | Adult | Other | 72 | Dye-based | Dye_inclusion_extrusion | doi.org/10.1016/j.biomaterials.2015.08.015
1949 | 85 | Coated | PVP | Polymer | 25 | 30 | 12 | 69.14941 | -6 | MEL | Cancer | Cell line | Animal | Mouse | Lymphoblast | Adult | Other | 72 | Dye-based | Dye_inclusion_extrusion | doi.org/10.1016/j.biomaterials.2015.08.015
1950 | 86 | Uncoated | Uncoated | Uncoated | 3.89 | 146.43 | 0 | 100 | NA | MDA_MB_231 | Cancer | Cell line | Human | Human | Epithelial | Adult | Breast | 24 | MTT | Tetrazolium_salt | doi.org/10.1080/09205063.2015.1116892
1951 | 86 | Uncoated | Uncoated | Uncoated | 3.89 | 146.43 | 5.39 | 90.86341 | NA | MDA_MB_231 | Cancer | Cell line | Human | Human | Epithelial | Adult | Breast | 24 | MTT | Tetrazolium_salt | doi.org/10.1080/09205063.2015.1116892
1952 | 86 | Uncoated | Uncoated | Uncoated | 3.89 | 146.43 | 10.79 | 86.29511 | NA | MDA_MB_231 | Cancer | Cell line | Human | Human | Epithelial | Adult | Breast | 24 | MTT | Tetrazolium_salt | doi.org/10.1080/09205063.2015.1116892
1953 | 86 | Uncoated | Uncoated | Uncoated | 3.89 | 146.43 | 16.18 | 69.164 | NA | MDA_MB_231 | Cancer | Cell line | Human | Human | Epithelial | Adult | Breast | 24 | MTT | Tetrazolium_salt | doi.org/10.1080/09205063.2015.1116892
1954 | 86 | Uncoated | Uncoated | Uncoated | 3.89 | 146.43 | 21.57 | 52.60393 | NA | MDA_MB_231 | Cancer | Cell line | Human | Human | Epithelial | Adult | Breast | 24 | MTT | Tetrazolium_salt | doi.org/10.1080/09205063.2015.1116892
1955 | 86 | Uncoated | Uncoated | Uncoated | 3.89 | 146.43 | 26.97 | 32.61763 | NA | MDA_MB_231 | Cancer | Cell line | Human | Human | Epithelial | Adult | Breast | 24 | MTT | Tetrazolium_salt | doi.org/10.1080/09205063.2015.1116892
1956 | 86 | Uncoated | Uncoated | Uncoated | 3.89 | 146.43 | 32.36 | 12.0603 | NA | MDA_MB_231 | Cancer | Cell line | Human | Human | Epithelial | Adult | Breast | 24 | MTT | Tetrazolium_salt | doi.org/10.1080/09205063.2015.1116892
1957 | 86 | Uncoated | Uncoated | Uncoated | 3.89 | 146.43 | 37.75 | 6.920968 | NA | MDA_MB_231 | Cancer | Cell line | Human | Human | Epithelial | Adult | Breast | 24 | MTT | Tetrazolium_salt | doi.org/10.1080/09205063.2015.1116892
1958 | 86 | Uncoated | Uncoated | Uncoated | 3.89 | 146.43 | 43.15 | 1.781635 | NA | MDA_MB_231 | Cancer | Cell line | Human | Human | Epithelial | Adult | Breast | 24 | MTT | Tetrazolium_salt | doi.org/10.1080/09205063.2015.1116892
1959 | 86 | Uncoated | Uncoated | Uncoated | 3.89 | 146.43 | 48.54 | 1.210598 | NA | MDA_MB_231 | Cancer | Cell line | Human | Human | Epithelial | Adult | Breast | 24 | MTT | Tetrazolium_salt | doi.org/10.1080/09205063.2015.1116892
1960 | 86 | Uncoated | Uncoated | Uncoated | 3.89 | 146.43 | 53.93 | 1.210598 | NA | MDA_MB_231 | Cancer | Cell line | Human | Human | Epithelial | Adult | Breast | 24 | MTT | Tetrazolium_salt | doi.org/10.1080/09205063.2015.1116892
1961 | 86 | Uncoated | Uncoated | Uncoated | 3.89 | 146.43 | 59.33 | 1.210598 | NA | MDA_MB_231 | Cancer | Cell line | Human | Human | Epithelial | Adult | Breast | 24 | MTT | Tetrazolium_salt | doi.org/10.1080/09205063.2015.1116892
1962 | 86 | Uncoated | Uncoated | Uncoated | 3.89 | 146.43 | 0 | 100 | NA | MDA_MB_231 | Cancer | Cell line | Human | Human | Epithelial | Adult | Breast | 24 | MTT | Tetrazolium_salt | doi.org/10.1080/09205063.2015.1116892
1963 | 86 | Uncoated | Uncoated | Uncoated | 3.89 | 146.43 | 5.39 | 110.8497 | NA | MDA_MB_231 | Cancer | Cell line | Human | Human | Epithelial | Adult | Breast | 24 | MTT | Tetrazolium_salt | doi.org/10.1080/09205063.2015.1116892
1964 | 86 | Uncoated | Uncoated | Uncoated | 3.89 | 146.43 | 10.79 | 107.4235 | NA | MDA_MB_231 | Cancer | Cell line | Human | Human | Epithelial | Adult | Breast | 24 | MTT | Tetrazolium_salt | doi.org/10.1080/09205063.2015.1116892
1965 | 86 | Uncoated | Uncoated | Uncoated | 3.89 | 146.43 | 16.18 | 101.7131 | NA | MDA_MB_231 | Cancer | Cell line | Human | Human | Epithelial | Adult | Breast | 24 | MTT | Tetrazolium_salt | doi.org/10.1080/09205063.2015.1116892
1966 | 86 | Uncoated | Uncoated | Uncoated | 3.89 | 146.43 | 21.57 | 94.86067 | NA | MDA_MB_231 | Cancer | Cell line | Human | Human | Epithelial | Adult | Breast | 24 | MTT | Tetrazolium_salt | doi.org/10.1080/09205063.2015.1116892
1967 | 86 | Uncoated | Uncoated | Uncoated | 3.89 | 146.43 | 26.97 | 74.30333 | NA | MDA_MB_231 | Cancer | Cell line | Human | Human | Epithelial | Adult | Breast | 24 | MTT | Tetrazolium_salt | doi.org/10.1080/09205063.2015.1116892
1968 | 86 | Uncoated | Uncoated | Uncoated | 3.89 | 146.43 | 32.36 | 53.746 | NA | MDA_MB_231 | Cancer | Cell line | Human | Human | Epithelial | Adult | Breast | 24 | MTT | Tetrazolium_salt | doi.org/10.1080/09205063.2015.1116892
1969 | 86 | Uncoated | Uncoated | Uncoated | 3.89 | 146.43 | 37.75 | 44.03837 | NA | MDA_MB_231 | Cancer | Cell line | Human | Human | Epithelial | Adult | Breast | 24 | MTT | Tetrazolium_salt | doi.org/10.1080/09205063.2015.1116892
1970 | 86 | Uncoated | Uncoated | Uncoated | 3.89 | 146.43 | 43.15 | 34.33074 | NA | MDA_MB_231 | Cancer | Cell line | Human | Human | Epithelial | Adult | Breast | 24 | MTT | Tetrazolium_salt | doi.org/10.1080/09205063.2015.1116892
1971 | 86 | Uncoated | Uncoated | Uncoated | 3.89 | 146.43 | 48.54 | 24.05208 | NA | MDA_MB_231 | Cancer | Cell line | Human | Human | Epithelial | Adult | Breast | 24 | MTT | Tetrazolium_salt | doi.org/10.1080/09205063.2015.1116892
1972 | 86 | Uncoated | Uncoated | Uncoated | 3.89 | 146.43 | 53.93 | 13.20238 | NA | MDA_MB_231 | Cancer | Cell line | Human | Human | Epithelial | Adult | Breast | 24 | MTT | Tetrazolium_salt | doi.org/10.1080/09205063.2015.1116892
1973 | 86 | Uncoated | Uncoated | Uncoated | 3.89 | 146.43 | 59.33 | 4.63682 | NA | MDA_MB_231 | Cancer | Cell line | Human | Human | Epithelial | Adult | Breast | 24 | MTT | Tetrazolium_salt | doi.org/10.1080/09205063.2015.1116892
1974 | 86 | Uncoated | Uncoated | Uncoated | 3.89 | 146.43 | 0 | 100 | NA | MDA_MB_231 | Cancer | Cell line | Human | Human | Epithelial | Adult | Breast | 24 | MTT | Tetrazolium_salt | doi.org/10.1080/09205063.2015.1116892
1975 | 86 | Uncoated | Uncoated | Uncoated | 3.89 | 146.43 | 5.39 | 97.14481 | NA | MDA_MB_231 | Cancer | Cell line | Human | Human | Epithelial | Adult | Breast | 24 | MTT | Tetrazolium_salt | doi.org/10.1080/09205063.2015.1116892
1976 | 86 | Uncoated | Uncoated | Uncoated | 3.89 | 146.43 | 10.79 | 94.28963 | NA | MDA_MB_231 | Cancer | Cell line | Human | Human | Epithelial | Adult | Breast | 24 | MTT | Tetrazolium_salt | doi.org/10.1080/09205063.2015.1116892
1977 | 86 | Uncoated | Uncoated | Uncoated | 3.89 | 146.43 | 16.18 | 14.91549 | NA | MDA_MB_231 | Cancer | Cell line | Human | Human | Epithelial | Adult | Breast | 24 | MTT | Tetrazolium_salt | doi.org/10.1080/09205063.2015.1116892
1978 | 86 | Uncoated | Uncoated | Uncoated | 3.89 | 146.43 | 21.57 | 4.63682 | NA | MDA_MB_231 | Cancer | Cell line | Human | Human | Epithelial | Adult | Breast | 24 | MTT | Tetrazolium_salt | doi.org/10.1080/09205063.2015.1116892
1979 | 86 | Uncoated | Uncoated | Uncoated | 3.89 | 146.43 | 26.97 | 1.210598 | NA | MDA_MB_231 | Cancer | Cell line | Human | Human | Epithelial | Adult | Breast | 24 | MTT | Tetrazolium_salt | doi.org/10.1080/09205063.2015.1116892
1980 | 86 | Uncoated | Uncoated | Uncoated | 3.89 | 146.43 | 32.36 | 1.210598 | NA | MDA_MB_231 | Cancer | Cell line | Human | Human | Epithelial | Adult | Breast | 24 | MTT | Tetrazolium_salt | doi.org/10.1080/09205063.2015.1116892
1981 | 86 | Uncoated | Uncoated | Uncoated | 3.89 | 146.43 | 37.75 | 1.210598 | NA | MDA_MB_231 | Cancer | Cell line | Human | Human | Epithelial | Adult | Breast | 24 | MTT | Tetrazolium_salt | doi.org/10.1080/09205063.2015.1116892
1982 | 86 | Uncoated | Uncoated | Uncoated | 3.89 | 146.43 | 43.15 | 1.210598 | NA | MDA_MB_231 | Cancer | Cell line | Human | Human | Epithelial | Adult | Breast | 24 | MTT | Tetrazolium_salt | doi.org/10.1080/09205063.2015.1116892
1983 | 86 | Uncoated | Uncoated | Uncoated | 3.89 | 146.43 | 48.54 | 1.210598 | NA | MDA_MB_231 | Cancer | Cell line | Human | Human | Epithelial | Adult | Breast | 24 | MTT | Tetrazolium_salt | doi.org/10.1080/09205063.2015.1116892
1984 | 86 | Uncoated | Uncoated | Uncoated | 3.89 | 146.43 | 53.93 | 1.210598 | NA | MDA_MB_231 | Cancer | Cell line | Human | Human | Epithelial | Adult | Breast | 24 | MTT | Tetrazolium_salt | doi.org/10.1080/09205063.2015.1116892
1985 | 86 | Uncoated | Uncoated | Uncoated | 3.89 | 146.43 | 59.33 | 1.210598 | NA | MDA_MB_231 | Cancer | Cell line | Human | Human | Epithelial | Adult | Breast | 24 | MTT | Tetrazolium_salt | doi.org/10.1080/09205063.2015.1116892
1986 | 87 | Coated | PEG | Polymer | NA | 145.5 | 0 | 100 | -17.1 | MCF_7 | Cancer | Cell line | Human | Human | Epithelial | Adult | Breast | 24 | MTT | Tetrazolium_salt | doi.org/10.1080/09205063.2015.1116892
1987 | 87 | Coated | PEG | Polymer | NA | 145.5 | 5.39 | 71.9968 | -17.1 | MCF_7 | Cancer | Cell line | Human | Human | Epithelial | Adult | Breast | 24 | MTT | Tetrazolium_salt | doi.org/10.1080/09205063.2015.1116892
1988 | 87 | Coated | PEG | Polymer | NA | 145.5 | 10.79 | 71.42531 | -17.1 | MCF_7 | Cancer | Cell line | Human | Human | Epithelial | Adult | Breast | 24 | MTT | Tetrazolium_salt | doi.org/10.1080/09205063.2015.1116892
1989 | 87 | Coated | PEG | Polymer | NA | 145.5 | 16.18 | 62.8529 | -17.1 | MCF_7 | Cancer | Cell line | Human | Human | Epithelial | Adult | Breast | 24 | MTT | Tetrazolium_salt | doi.org/10.1080/09205063.2015.1116892
1990 | 87 | Coated | PEG | Polymer | NA | 145.5 | 21.57 | 55.99497 | -17.1 | MCF_7 | Cancer | Cell line | Human | Human | Epithelial | Adult | Breast | 24 | MTT | Tetrazolium_salt | doi.org/10.1080/09205063.2015.1116892
1991 | 87 | Coated | PEG | Polymer | NA | 145.5 | 26.97 | 37.14024 | -17.1 | MCF_7 | Cancer | Cell line | Human | Human | Epithelial | Adult | Breast | 24 | MTT | Tetrazolium_salt | doi.org/10.1080/09205063.2015.1116892
1992 | 87 | Coated | PEG | Polymer | NA | 145.5 | 32.36 | 16.56189 | -17.1 | MCF_7 | Cancer | Cell line | Human | Human | Epithelial | Adult | Breast | 24 | MTT | Tetrazolium_salt | doi.org/10.1080/09205063.2015.1116892
1993 | 87 | Coated | PEG | Polymer | NA | 145.5 | 37.75 | 10.27546 | -17.1 | MCF_7 | Cancer | Cell line | Human | Human | Epithelial | Adult | Breast | 24 | MTT | Tetrazolium_salt | doi.org/10.1080/09205063.2015.1116892
1994 | 87 | Coated | PEG | Polymer | NA | 145.5 | 43.15 | 9.703966 | -17.1 | MCF_7 | Cancer | Cell line | Human | Human | Epithelial | Adult | Breast | 24 | MTT | Tetrazolium_salt | doi.org/10.1080/09205063.2015.1116892
1995 | 87 | Coated | PEG | Polymer | NA | 145.5 | 48.54 | 1.703052 | -17.1 | MCF_7 | Cancer | Cell line | Human | Human | Epithelial | Adult | Breast | 24 | MTT | Tetrazolium_salt | doi.org/10.1080/09205063.2015.1116892
1996 | 87 | Coated | PEG | Polymer | NA | 145.5 | 53.93 | 1.703052 | -17.1 | MCF_7 | Cancer | Cell line | Human | Human | Epithelial | Adult | Breast | 24 | MTT | Tetrazolium_salt | doi.org/10.1080/09205063.2015.1116892
1997 | 87 | Coated | PEG | Polymer | NA | 145.5 | 59.33 | 1.703052 | -17.1 | MCF_7 | Cancer | Cell line | Human | Human | Epithelial | Adult | Breast | 24 | MTT | Tetrazolium_salt | doi.org/10.1080/09205063.2015.1116892
1998 | 87 | Coated | PEG | Polymer | NA | 145.5 | 0 | 100 | -17.1 | MCF_7 | Cancer | Cell line | Human | Human | Epithelial | Adult | Breast | 24 | MTT | Tetrazolium_salt | doi.org/10.1080/09205063.2015.1116892
1999 | 87 | Coated | PEG | Polymer | NA | 145.5 | 5.39 | 100 | -17.1 | MCF_7 | Cancer | Cell line | Human | Human | Epithelial | Adult | Breast | 24 | MTT | Tetrazolium_salt | doi.org/10.1080/09205063.2015.1116892
2000 | 87 | Coated | PEG | Polymer | NA | 145.5 | 10.79 | 97.71402 | -17.1 | MCF_7 | Cancer | Cell line | Human | Human | Epithelial | Adult | Breast | 24 | MTT | Tetrazolium_salt | doi.org/10.1080/09205063.2015.1116892
2001 | 87 | Coated | PEG | Polymer | NA | 145.5 | 16.18 | 89.14162 | -17.1 | MCF_7 | Cancer | Cell line | Human | Human | Epithelial | Adult | Breast | 24 | MTT | Tetrazolium_salt | doi.org/10.1080/09205063.2015.1116892
2002 | 87 | Coated | PEG | Polymer | NA | 145.5 | 21.57 | 83.99817 | -17.1 | MCF_7 | Cancer | Cell line | Human | Human | Epithelial | Adult | Breast | 24 | MTT | Tetrazolium_salt | doi.org/10.1080/09205063.2015.1116892
2003 | 87 | Coated | PEG | Polymer | NA | 145.5 | 26.97 | 13.70442 | -17.1 | MCF_7 | Cancer | Cell line | Human | Human | Epithelial | Adult | Breast | 24 | MTT | Tetrazolium_salt | doi.org/10.1080/09205063.2015.1116892
2004 | 87 | Coated | PEG | Polymer | NA | 145.5 | 32.36 | 1.131558 | -17.1 | MCF_7 | Cancer | Cell line | Human | Human | Epithelial | Adult | Breast | 24 | MTT | Tetrazolium_salt | doi.org/10.1080/09205063.2015.1116892
2005 | 87 | Coated | PEG | Polymer | NA | 145.5 | 37.75 | 4.560521 | -17.1 | MCF_7 | Cancer | Cell line | Human | Human | Epithelial | Adult | Breast | 24 | MTT | Tetrazolium_salt | doi.org/10.1080/09205063.2015.1116892
2006 | 87 | Coated | PEG | Polymer | NA | 145.5 | 43.15 | 1.703052 | -17.1 | MCF_7 | Cancer | Cell line | Human | Human | Epithelial | Adult | Breast | 24 | MTT | Tetrazolium_salt | doi.org/10.1080/09205063.2015.1116892
2007 | 87 | Coated | PEG | Polymer | NA | 145.5 | 48.54 | 1.131558 | -17.1 | MCF_7 | Cancer | Cell line | Human | Human | Epithelial | Adult | Breast | 24 | MTT | Tetrazolium_salt | doi.org/10.1080/09205063.2015.1116892
2008 | 87 | Coated | PEG | Polymer | NA | 145.5 | 53.93 | 1.131558 | -17.1 | MCF_7 | Cancer | Cell line | Human | Human | Epithelial | Adult | Breast | 24 | MTT | Tetrazolium_salt | doi.org/10.1080/09205063.2015.1116892
2009 | 87 | Coated | PEG | Polymer | NA | 145.5 | 59.33 | 1.131558 | -17.1 | MCF_7 | Cancer | Cell line | Human | Human | Epithelial | Adult | Breast | 24 | MTT | Tetrazolium_salt | doi.org/10.1080/09205063.2015.1116892
2010 | 87 | Coated | PEG | Polymer | NA | 145.5 | 0 | 100 | -17.1 | MCF_7 | Cancer | Cell line | Human | Human | Epithelial | Adult | Breast | 24 | MTT | Tetrazolium_salt | doi.org/10.1080/09205063.2015.1116892
2011 | 87 | Coated | PEG | Polymer | NA | 145.5 | 5.39 | 100 | -17.1 | MCF_7 | Cancer | Cell line | Human | Human | Epithelial | Adult | Breast | 24 | MTT | Tetrazolium_salt | doi.org/10.1080/09205063.2015.1116892
2012 | 87 | Coated | PEG | Polymer | NA | 145.5 | 10.79 | 100 | -17.1 | MCF_7 | Cancer | Cell line | Human | Human | Epithelial | Adult | Breast | 24 | MTT | Tetrazolium_salt | doi.org/10.1080/09205063.2015.1116892
2013 | 87 | Coated | PEG | Polymer | NA | 145.5 | 16.18 | 97.14253 | -17.1 | MCF_7 | Cancer | Cell line | Human | Human | Epithelial | Adult | Breast | 24 | MTT | Tetrazolium_salt | doi.org/10.1080/09205063.2015.1116892
2014 | 87 | Coated | PEG | Polymer | NA | 145.5 | 21.57 | 86.85564 | -17.1 | MCF_7 | Cancer | Cell line | Human | Human | Epithelial | Adult | Breast | 24 | MTT | Tetrazolium_salt | doi.org/10.1080/09205063.2015.1116892
2015 | 87 | Coated | PEG | Polymer | NA | 145.5 | 26.97 | 80.56921 | -17.1 | MCF_7 | Cancer | Cell line | Human | Human | Epithelial | Adult | Breast | 24 | MTT | Tetrazolium_salt | doi.org/10.1080/09205063.2015.1116892
2016 | 87 | Coated | PEG | Polymer | NA | 145.5 | 32.36 | 73.13979 | -17.1 | MCF_7 | Cancer | Cell line | Human | Human | Epithelial | Adult | Breast | 24 | MTT | Tetrazolium_salt | doi.org/10.1080/09205063.2015.1116892
2017 | 87 | Coated | PEG | Polymer | NA | 145.5 | 37.75 | 63.99589 | -17.1 | MCF_7 | Cancer | Cell line | Human | Human | Epithelial | Adult | Breast | 24 | MTT | Tetrazolium_salt | doi.org/10.1080/09205063.2015.1116892
2018 | 87 | Coated | PEG | Polymer | NA | 145.5 | 43.15 | 62.2814 | -17.1 | MCF_7 | Cancer | Cell line | Human | Human | Epithelial | Adult | Breast | 24 | MTT | Tetrazolium_salt | doi.org/10.1080/09205063.2015.1116892
2019 | 87 | Coated | PEG | Polymer | NA | 145.5 | 48.54 | 64.56738 | -17.1 | MCF_7 | Cancer | Cell line | Human | Human | Epithelial | Adult | Breast | 24 | MTT | Tetrazolium_salt | doi.org/10.1080/09205063.2015.1116892
2020 | 87 | Coated | PEG | Polymer | NA | 145.5 | 53.93 | 59.99543 | -17.1 | MCF_7 | Cancer | Cell line | Human | Human | Epithelial | Adult | Breast | 24 | MTT | Tetrazolium_salt | doi.org/10.1080/09205063.2015.1116892
2021 | 87 | Coated | PEG | Polymer | NA | 145.5 | 59.33 | 48.56555 | -17.1 | MCF_7 | Cancer | Cell line | Human | Human | Epithelial | Adult | Breast | 24 | MTT | Tetrazolium_salt | doi.org/10.1080/09205063.2015.1116892
2022 | 88 | Coated | Soybean_agglutinin/PEG | Polymer | NA | 200 | 0 | 100 | NA | MCF_10A | Healthy | Cell line | Human | Human | Epithelial | Adult | Breast | 24 | MTT | Tetrazolium_salt | doi.org/10.1080/09205063.2015.1116892
2023 | 88 | Coated | Soybean_agglutinin/PEG | Polymer | NA | 200 | 5.39 | 93.72218 | NA | MCF_10A | Healthy | Cell line | Human | Human | Epithelial | Adult | Breast | 24 | MTT | Tetrazolium_salt | doi.org/10.1080/09205063.2015.1116892
2024 | 88 | Coated | Soybean_agglutinin/PEG | Polymer | NA | 200 | 10.79 | 91.43933 | NA | MCF_10A | Healthy | Cell line | Human | Human | Epithelial | Adult | Breast | 24 | MTT | Tetrazolium_salt | doi.org/10.1080/09205063.2015.1116892
2025 | 88 | Coated | Soybean_agglutinin/PEG | Polymer | NA | 200 | 16.18 | 80.02511 | NA | MCF_10A | Healthy | Cell line | Human | Human | Epithelial | Adult | Breast | 24 | MTT | Tetrazolium_salt | doi.org/10.1080/09205063.2015.1116892
2026 | 88 | Coated | Soybean_agglutinin/PEG | Polymer | NA | 200 | 21.57 | 83.44938 | NA | MCF_10A | Healthy | Cell line | Human | Human | Epithelial | Adult | Breast | 24 | MTT | Tetrazolium_salt | doi.org/10.1080/09205063.2015.1116892
2027 | 88 | Coated | Soybean_agglutinin/PEG | Polymer | NA | 200 | 26.97 | 44.07031 | NA | MCF_10A | Healthy | Cell line | Human | Human | Epithelial | Adult | Breast | 24 | MTT | Tetrazolium_salt | doi.org/10.1080/09205063.2015.1116892
2028 | 88 | Coated | Soybean_agglutinin/PEG | Polymer | NA | 200 | 32.36 | 38.93391 | NA | MCF_10A | Healthy | Cell line | Human | Human | Epithelial | Adult | Breast | 24 | MTT | Tetrazolium_salt | doi.org/10.1080/09205063.2015.1116892
2029 | 88 | Coated | Soybean_agglutinin/PEG | Polymer | NA | 200 | 37.75 | 38.3632 | NA | MCF_10A | Healthy | Cell line | Human | Human | Epithelial | Adult | Breast | 24 | MTT | Tetrazolium_salt | doi.org/10.1080/09205063.2015.1116892
2030 | 88 | Coated | Soybean_agglutinin/PEG | Polymer | NA | 200 | 43.15 | 3.549823 | NA | MCF_10A | Healthy | Cell line | Human | Human | Epithelial | Adult | Breast | 24 | MTT | Tetrazolium_salt | doi.org/10.1080/09205063.2015.1116892
2031 | 88 | Coated | Soybean_agglutinin/PEG | Polymer | NA | 200 | 48.54 | 2.408401 | NA | MCF_10A | Healthy | Cell line | Human | Human | Epithelial | Adult | Breast | 24 | MTT | Tetrazolium_salt | doi.org/10.1080/09205063.2015.1116892
2032 | 88 | Coated | Soybean_agglutinin/PEG | Polymer | NA | 200 | 53.93 | 1.266979 | NA | MCF_10A | Healthy | Cell line | Human | Human | Epithelial | Adult | Breast | 24 | MTT | Tetrazolium_salt | doi.org/10.1080/09205063.2015.1116892
2033 | 88 | Coated | Soybean_agglutinin/PEG | Polymer | NA | 200 | 59.33 | 1.266979 | NA | MCF_10A | Healthy | Cell line | Human | Human | Epithelial | Adult | Breast | 24 | MTT | Tetrazolium_salt | doi.org/10.1080/09205063.2015.1116892
2034 | 88 | Coated | Soybean_agglutinin/PEG | Polymer | NA | 200 | 0 | 100 | NA | MCF_10A | Healthy | Cell line | Human | Human | Epithelial | Adult | Breast | 24 | MTT | Tetrazolium_salt | doi.org/10.1080/09205063.2015.1116892
2035 | 88 | Coated | Soybean_agglutinin/PEG | Polymer | NA | 200 | 5.39 | 95.43431 | NA | MCF_10A | Healthy | Cell line | Human | Human | Epithelial | Adult | Breast | 24 | MTT | Tetrazolium_salt | doi.org/10.1080/09205063.2015.1116892
2036 | 88 | Coated | Soybean_agglutinin/PEG | Polymer | NA | 200 | 10.79 | 92.01004 | NA | MCF_10A | Healthy | Cell line | Human | Human | Epithelial | Adult | Breast | 24 | MTT | Tetrazolium_salt | doi.org/10.1080/09205063.2015.1116892
2037 | 88 | Coated | Soybean_agglutinin/PEG | Polymer | NA | 200 | 16.18 | 75.45942 | NA | MCF_10A | Healthy | Cell line | Human | Human | Epithelial | Adult | Breast | 24 | MTT | Tetrazolium_salt | doi.org/10.1080/09205063.2015.1116892
2038 | 88 | Coated | Soybean_agglutinin/PEG | Polymer | NA | 200 | 21.57 | 38.93391 | NA | MCF_10A | Healthy | Cell line | Human | Human | Epithelial | Adult | Breast | 24 | MTT | Tetrazolium_salt | doi.org/10.1080/09205063.2015.1116892
2039 | 88 | Coated | Soybean_agglutinin/PEG | Polymer | NA | 200 | 26.97 | 17.24689 | NA | MCF_10A | Healthy | Cell line | Human | Human | Epithelial | Adult | Breast | 24 | MTT | Tetrazolium_salt | doi.org/10.1080/09205063.2015.1116892
2040 | 88 | Coated | Soybean_agglutinin/PEG | Polymer | NA | 200 | 32.36 | 1.266979 | NA | MCF_10A | Healthy | Cell line | Human | Human | Epithelial | Adult | Breast | 24 | MTT | Tetrazolium_salt | doi.org/10.1080/09205063.2015.1116892
2041 | 88 | Coated | Soybean_agglutinin/PEG | Polymer | NA | 200 | 37.75 | 1.266979 | NA | MCF_10A | Healthy | Cell line | Human | Human | Epithelial | Adult | Breast | 24 | MTT | Tetrazolium_salt | doi.org/10.1080/09205063.2015.1116892
2042 | 88 | Coated | Soybean_agglutinin/PEG | Polymer | NA | 200 | 43.15 | 1.266979 | NA | MCF_10A | Healthy | Cell line | Human | Human | Epithelial | Adult | Breast | 24 | MTT | Tetrazolium_salt | doi.org/10.1080/09205063.2015.1116892
2043 | 88 | Coated | Soybean_agglutinin/PEG | Polymer | NA | 200 | 48.54 | 1.266979 | NA | MCF_10A | Healthy | Cell line | Human | Human | Epithelial | Adult | Breast | 24 | MTT | Tetrazolium_salt | doi.org/10.1080/09205063.2015.1116892
2044 | 88 | Coated | Soybean_agglutinin/PEG | Polymer | NA | 200 | 53.93 | 1.266979 | NA | MCF_10A | Healthy | Cell line | Human | Human | Epithelial | Adult | Breast | 24 | MTT | Tetrazolium_salt | doi.org/10.1080/09205063.2015.1116892
2045 | 88 | Coated | Soybean_agglutinin/PEG | Polymer | NA | 200 | 59.33 | 1.266979 | NA | MCF_10A | Healthy | Cell line | Human | Human | Epithelial | Adult | Breast | 24 | MTT | Tetrazolium_salt | doi.org/10.1080/09205063.2015.1116892
2046 | 88 | Coated | Soybean_agglutinin/PEG | Polymer | NA | 200 | 0 | 100 | NA | MCF_10A | Healthy | Cell line | Human | Human | Epithelial | Adult | Breast | 24 | MTT | Tetrazolium_salt | doi.org/10.1080/09205063.2015.1116892
2047 | 88 | Coated | Soybean_agglutinin/PEG | Polymer | NA | 200 | 5.39 | 80.02511 | NA | MCF_10A | Healthy | Cell line | Human | Human | Epithelial | Adult | Breast | 24 | MTT | Tetrazolium_salt | doi.org/10.1080/09205063.2015.1116892
2048 | 88 | Coated | Soybean_agglutinin/PEG | Polymer | NA | 200 | 10.79 | 77.74227 | NA | MCF_10A | Healthy | Cell line | Human | Human | Epithelial | Adult | Breast | 24 | MTT | Tetrazolium_salt | doi.org/10.1080/09205063.2015.1116892
2049 | 88 | Coated | Soybean_agglutinin/PEG | Polymer | NA | 200 | 16.18 | 79.4544 | NA | MCF_10A | Healthy | Cell line | Human | Human | Epithelial | Adult | Breast | 24 | MTT | Tetrazolium_salt | doi.org/10.1080/09205063.2015.1116892
2050 | 88 | Coated | Soybean_agglutinin/PEG | Polymer | NA | 200 | 21.57 | 80.02511 | NA | MCF_10A | Healthy | Cell line | Human | Human | Epithelial | Adult | Breast | 24 | MTT | Tetrazolium_salt | doi.org/10.1080/09205063.2015.1116892
2051 | 88 | Coated | Soybean_agglutinin/PEG | Polymer | NA | 200 | 26.97 | 61.19164 | NA | MCF_10A | Healthy | Cell line | Human | Human | Epithelial | Adult | Breast | 24 | MTT | Tetrazolium_salt | doi.org/10.1080/09205063.2015.1116892
2052 | 88 | Coated | Soybean_agglutinin/PEG | Polymer | NA | 200 | 32.36 | 57.19667 | NA | MCF_10A | Healthy | Cell line | Human | Human | Epithelial | Adult | Breast | 24 | MTT | Tetrazolium_salt | doi.org/10.1080/09205063.2015.1116892
2053 | 88 | Coated | Soybean_agglutinin/PEG | Polymer | NA | 200 | 37.75 | 54.34311 | NA | MCF_10A | Healthy | Cell line | Human | Human | Epithelial | Adult | Breast | 24 | MTT | Tetrazolium_salt | doi.org/10.1080/09205063.2015.1116892
2054 | 88 | Coated | Soybean_agglutinin/PEG | Polymer | NA | 200 | 43.15 | 54.91382 | NA | MCF_10A | Healthy | Cell line | Human | Human | Epithelial | Adult | Breast | 24 | MTT | Tetrazolium_salt | doi.org/10.1080/09205063.2015.1116892
2055 | 88 | Coated | Soybean_agglutinin/PEG | Polymer | NA | 200 | 48.54 | 49.77742 | NA | MCF_10A | Healthy | Cell line | Human | Human | Epithelial | Adult | Breast | 24 | MTT | Tetrazolium_salt | doi.org/10.1080/09205063.2015.1116892
2056 | 88 | Coated | Soybean_agglutinin/PEG | Polymer | NA | 200 | 53.93 | 49.20671 | NA | MCF_10A | Healthy | Cell line | Human | Human | Epithelial | Adult | Breast | 24 | MTT | Tetrazolium_salt | doi.org/10.1080/09205063.2015.1116892
2057 | 88 | Coated | Soybean_agglutinin/PEG | Polymer | NA | 200 | 59.33 | 45.21173 | NA | MCF_10A | Healthy | Cell line | Human | Human | Epithelial | Adult | Breast | 24 | MTT | Tetrazolium_salt | doi.org/10.1080/09205063.2015.1116892
2058 | 89 | Coated | bPEI | Polymer | 9.2 | 89.9 | 0 | 100 | 38.5 | Jurkat | Cancer | Cell line | Human | Human | Lymphoblast | Adult | Blood | 24 | Dye-based | Resazurin_reduction | doi.org/10.1016/j.impact.2016.02.003
2059 | 89 | Coated | bPEI | Polymer | 9.2 | 89.9 | 3.4 | 50 | 38.5 | Jurkat | Cancer | Cell line | Human | Human | Lymphoblast | Adult | Blood | 24 | Dye-based | Resazurin_reduction | doi.org/10.1016/j.impact.2016.02.003
2060 | 90 | Coated | bPEI | Polymer | 29.3 | 237 | 0 | 100 | 38.5 | Jurkat | Cancer | Cell line | Human | Human | Lymphoblast | Adult | Blood | 24 | Dye-based | Resazurin_reduction | doi.org/10.1016/j.impact.2016.02.003
2061 | 90 | Coated | bPEI | Polymer | 29.3 | 237 | 6.6 | 50 | 38.5 | Jurkat | Cancer | Cell line | Human | Human | Lymphoblast | Adult | Blood | 24 | Dye-based | Resazurin_reduction | doi.org/10.1016/j.impact.2016.02.003
2062 | 91 | Coated | bPEI | Polymer | 79.4 | 343 | 0 | 100 | 38.5 | Jurkat | Cancer | Cell line | Human | Human | Lymphoblast | Adult | Blood | 24 | Dye-based | Resazurin_reduction | doi.org/10.1016/j.impact.2016.02.003
2063 | 91 | Coated | bPEI | Polymer | 79.4 | 343 | 14 | 50 | 38.5 | Jurkat | Cancer | Cell line | Human | Human | Lymphoblast | Adult | Blood | 24 | Dye-based | Resazurin_reduction | doi.org/10.1016/j.impact.2016.02.003
2064 | 92 | Coated | PEG | Polymer | 9.7 | 73 | 0 | 100 | -41.5 | Jurkat | Cancer | Cell line | Human | Human | Lymphoblast | Adult | Blood | 24 | Dye-based | Resazurin_reduction | doi.org/10.1016/j.impact.2016.02.003
2065 | 92 | Coated | PEG | Polymer | 9.7 | 73 | 11.2 | 50 | -41.5 | Jurkat | Cancer | Cell line | Human | Human | Lymphoblast | Adult | Blood | 24 | Dye-based | Resazurin_reduction | doi.org/10.1016/j.impact.2016.02.003
2066 | 93 | Coated | PEG | Polymer | 29.1 | 57.3 | 0 | 100 | -41.5 | Jurkat | Cancer | Cell line | Human | Human | Lymphoblast | Adult | Blood | 24 | Dye-based | Resazurin_reduction | doi.org/10.1016/j.impact.2016.02.003
2067 | 93 | Coated | PEG | Polymer | 29.1 | 57.3 | 17.7 | 50 | -41.5 | Jurkat | Cancer | Cell line | Human | Human | Lymphoblast | Adult | Blood | 24 | Dye-based | Resazurin_reduction | doi.org/10.1016/j.impact.2016.02.003
2068 | 94 | Coated | PEG | Polymer | 70.5 | 113 | 0 | 100 | -41.5 | Jurkat | Cancer | Cell line | Human | Human | Lymphoblast | Adult | Blood | 24 | Dye-based | Resazurin_reduction | doi.org/10.1016/j.impact.2016.02.003
2069 | 94 | Coated | PEG | Polymer | 70.5 | 113 | 44.2 | 50 | -41.5 | Jurkat | Cancer | Cell line | Human | Human | Lymphoblast | Adult | Blood | 24 | Dye-based | Resazurin_reduction | doi.org/10.1016/j.impact.2016.02.003
2070 | 95 | Coated | Citrate | Small_molecule | 9.8 | 42.2 | 0 | 100 | -21.5 | Jurkat | Cancer | Cell line | Human | Human | Lymphoblast | Adult | Blood | 24 | Dye-based | Resazurin_reduction | doi.org/10.1016/j.impact.2016.02.003
2071 | 95 | Coated | Citrate | Small_molecule | 9.8 | 42.2 | 8.9 | 50 | -21.5 | Jurkat | Cancer | Cell line | Human | Human | Lymphoblast | Adult | Blood | 24 | Dye-based | Resazurin_reduction | doi.org/10.1016/j.impact.2016.02.003
2072 | 96 | Coated | Citrate | Small_molecule | 28.7 | 50.7 | 0 | 100 | -21.5 | Jurkat | Cancer | Cell line | Human | Human | Lymphoblast | Adult | Blood | 24 | Dye-based | Resazurin_reduction | doi.org/10.1016/j.impact.2016.02.003
2073 | 96 | Coated | Citrate | Small_molecule | 28.7 | 50.7 | 31.4 | 50 | -21.5 | Jurkat | Cancer | Cell line | Human | Human | Lymphoblast | Adult | Blood | 24 | Dye-based | Resazurin_reduction | doi.org/10.1016/j.impact.2016.02.003
2074 | 97 | Coated | Citrate | Small_molecule | 71.5 | 87.3 | 0 | 100 | -21.5 | Jurkat | Cancer | Cell line | Human | Human | Lymphoblast | Adult | Blood | 24 | Dye-based | Resazurin_reduction | doi.org/10.1016/j.impact.2016.02.003
2075 | 97 | Coated | Citrate | Small_molecule | 71.5 | 87.3 | 42.6 | 50 | -21.5 | Jurkat | Cancer | Cell line | Human | Human | Lymphoblast | Adult | Blood | 24 | Dye-based | Resazurin_reduction | doi.org/10.1016/j.impact.2016.02.003
2076 | 98 | Coated | PVP | Polymer | 14 | 16 | 0 | 100 | -17 | HepG2 | Cancer | Cell line | Human | Human | Epithelial | Adult | Liver | 6 | WST_1_or_8 | Tetrazolium_salt | doi.org/10.1093/toxsci/kfw011
2077 | 98 | Coated | PVP | Polymer | 14 | 16 | 0.01 | 100 | -17 | HepG2 | Cancer | Cell line | Human | Human | Epithelial | Adult | Liver | 6 | WST_1_or_8 | Tetrazolium_salt | doi.org/10.1093/toxsci/kfw011
2078 | 98 | Coated | PVP | Polymer | 14 | 16 | 0.05 | 100 | -17 | HepG2 | Cancer | Cell line | Human | Human | Epithelial | Adult | Liver | 6 | WST_1_or_8 | Tetrazolium_salt | doi.org/10.1093/toxsci/kfw011
2079 | 98 | Coated | PVP | Polymer | 14 | 16 | 0.1 | 98.7182 | -17 | HepG2 | Cancer | Cell line | Human | Human | Epithelial | Adult | Liver | 6 | WST_1_or_8 | Tetrazolium_salt | doi.org/10.1093/toxsci/kfw011
2080 | 98 | Coated | PVP | Polymer | 14 | 16 | 0.5 | 98.07729 | -17 | HepG2 | Cancer | Cell line | Human | Human | Epithelial | Adult | Liver | 6 | WST_1_or_8 | Tetrazolium_salt | doi.org/10.1093/toxsci/kfw011
2081 | 98 | Coated | PVP | Polymer | 14 | 16 | 1 | 97.43639 | -17 | HepG2 | Cancer | Cell line | Human | Human | Epithelial | Adult | Liver | 6 | WST_1_or_8 | Tetrazolium_salt | doi.org/10.1093/toxsci/kfw011
2082 | 98 | Coated | PVP | Polymer | 14 | 16 | 5 | 96.15459 | -17 | HepG2 | Cancer | Cell line | Human | Human | Epithelial | Adult | Liver | 6 | WST_1_or_8 | Tetrazolium_salt | doi.org/10.1093/toxsci/kfw011
2083 | 98 | Coated | PVP | Polymer | 14 | 16 | 10 | 67.31398 | -17 | HepG2 | Cancer | Cell line | Human | Human | Epithelial | Adult | Liver | 6 | WST_1_or_8 | Tetrazolium_salt | doi.org/10.1093/toxsci/kfw011
2084 | 98 | Coated | PVP | Polymer | 14 | 16 | 50 | 69.23669 | -17 | HepG2 | Cancer | Cell line | Human | Human | Epithelial | Adult | Liver | 6 | WST_1_or_8 | Tetrazolium_salt | doi.org/10.1093/toxsci/kfw011
2085 | 99 | Coated | PVP | Polymer | 52 | 62 | 0 | 100 | -26 | HepG2 | Cancer | Cell line | Human | Human | Epithelial | Adult | Liver | 6 | WST_1_or_8 | Tetrazolium_salt | doi.org/10.1093/toxsci/kfw011
2086 | 99 | Coated | PVP | Polymer | 52 | 62 | 0.01 | 100 | -26 | HepG2 | Cancer | Cell line | Human | Human | Epithelial | Adult | Liver | 6 | WST_1_or_8 | Tetrazolium_salt | doi.org/10.1093/toxsci/kfw011
2087 | 99 | Coated | PVP | Polymer | 52 | 62 | 0.05 | 98.7182 | -26 | HepG2 | Cancer | Cell line | Human | Human | Epithelial | Adult | Liver | 6 | WST_1_or_8 | Tetrazolium_salt | doi.org/10.1093/toxsci/kfw011
2088 | 99 | Coated | PVP | Polymer | 52 | 62 | 0.1 | 96.79549 | -26 | HepG2 | Cancer | Cell line | Human | Human | Epithelial | Adult | Liver | 6 | WST_1_or_8 | Tetrazolium_salt | doi.org/10.1093/toxsci/kfw011
2089 | 99 | Coated | PVP | Polymer | 52 | 62 | 0.5 | 94.87278 | -26 | HepG2 | Cancer | Cell line | Human | Human | Epithelial | Adult | Liver | 6 | WST_1_or_8 | Tetrazolium_salt | doi.org/10.1093/toxsci/kfw011
2090 | 99 | Coated | PVP | Polymer | 52 | 62 | 1 | 94.87278 | -26 | HepG2 | Cancer | Cell line | Human | Human | Epithelial | Adult | Liver | 6 | WST_1_or_8 | Tetrazolium_salt | doi.org/10.1093/toxsci/kfw011
2091 | 99 | Coated | PVP | Polymer | 52 | 62 | 5 | 96.79549 | -26 | HepG2 | Cancer | Cell line | Human | Human | Epithelial | Adult | Liver | 6 | WST_1_or_8 | Tetrazolium_salt | doi.org/10.1093/toxsci/kfw011
2092 | 99 | Coated | PVP | Polymer | 52 | 62 | 10 | 98.7182 | -26 | HepG2 | Cancer | Cell line | Human | Human | Epithelial | Adult | Liver | 6 | WST_1_or_8 | Tetrazolium_salt | doi.org/10.1093/toxsci/kfw011
2093 | 99 | Coated | PVP | Polymer | 52 | 62 | 50 | 98.7182 | -26 | HepG2 | Cancer | Cell line | Human | Human | Epithelial | Adult | Liver | 6 | WST_1_or_8 | Tetrazolium_salt | doi.org/10.1093/toxsci/kfw011
2094 | 100 | Coated | PVP | Polymer | 102 | 112 | 0 | 100 | -48 | HepG2 | Cancer | Cell line | Human | Human | Epithelial | Adult | Liver | 6 | WST_1_or_8 | Tetrazolium_salt | doi.org/10.1093/toxsci/kfw011
2095 | 100 | Coated | PVP | Polymer | 102 | 112 | 0.01 | 100 | -48 | HepG2 | Cancer | Cell line | Human | Human | Epithelial | Adult | Liver | 6 | WST_1_or_8 | Tetrazolium_salt | doi.org/10.1093/toxsci/kfw011
2096 | 100 | Coated | PVP | Polymer | 102 | 112 | 0.05 | 103.8454 | -48 | HepG2 | Cancer | Cell line | Human | Human | Epithelial | Adult | Liver | 6 | WST_1_or_8 | Tetrazolium_salt | doi.org/10.1093/toxsci/kfw011
2097 | 100 | Coated | PVP | Polymer | 102 | 112 | 0.1 | 101.9227 | -48 | HepG2 | Cancer | Cell line | Human | Human | Epithelial | Adult | Liver | 6 | WST_1_or_8 | Tetrazolium_salt | doi.org/10.1093/toxsci/kfw011
2098 | 100 | Coated | PVP | Polymer | 102 | 112 | 0.5 | 101.2818 | -48 | HepG2 | Cancer | Cell line | Human | Human | Epithelial | Adult | Liver | 6 | WST_1_or_8 | Tetrazolium_salt | doi.org/10.1093/toxsci/kfw011
2099 | 100 | Coated | PVP | Polymer | 102 | 112 | 1 | 100.6409 | -48 | HepG2 | Cancer | Cell line | Human | Human | Epithelial | Adult | Liver | 6 | WST_1_or_8 | Tetrazolium_salt | doi.org/10.1093/toxsci/kfw011
2100 | 100 | Coated | PVP | Polymer | 102 | 112 | 5 | 103.2045 | -48 | HepG2 | Cancer | Cell line | Human | Human | Epithelial | Adult | Liver | 6 | WST_1_or_8 | Tetrazolium_salt | doi.org/10.1093/toxsci/kfw011
2101 | 100 | Coated | PVP | Polymer | 102 | 112 | 10 | 103.8454 | -48 | HepG2 | Cancer | Cell line | Human | Human | Epithelial | Adult | Liver | 6 | WST_1_or_8 | Tetrazolium_salt | doi.org/10.1093/toxsci/kfw011
2102 | 100 | Coated | PVP | Polymer | 102 | 112 | 50 | 107.0499 | -48 | HepG2 | Cancer | Cell line | Human | Human | Epithelial | Adult | Liver | 6 | WST_1_or_8 | Tetrazolium_salt | doi.org/10.1093/toxsci/kfw011
2103 | 98 | Coated | PVP | Polymer | 14 | 16 | 0 | 100 | -17 | HepG2 | Cancer | Cell line | Human | Human | Epithelial | Adult | Liver | 12 | WST_1_or_8 | Tetrazolium_salt | doi.org/10.1093/toxsci/kfw011
2104 | 98 | Coated | PVP | Polymer | 14 | 16 | 0.01 | 100 | -17 | HepG2 | Cancer | Cell line | Human | Human | Epithelial | Adult | Liver | 12 | WST_1_or_8 | Tetrazolium_salt | doi.org/10.1093/toxsci/kfw011
2105 | 98 | Coated | PVP | Polymer | 14 | 16 | 0.05 | 107.0185 | -17 | HepG2 | Cancer | Cell line | Human | Human | Epithelial | Adult | Liver | 12 | WST_1_or_8 | Tetrazolium_salt | doi.org/10.1093/toxsci/kfw011
2106 | 98 | Coated | PVP | Polymer | 14 | 16 | 0.1 | 107.0185 | -17 | HepG2 | Cancer | Cell line | Human | Human | Epithelial | Adult | Liver | 12 | WST_1_or_8 | Tetrazolium_salt | doi.org/10.1093/toxsci/kfw011
2107 | 98 | Coated | PVP | Polymer | 14 | 16 | 0.5 | 104.2111 | -17 | HepG2 | Cancer | Cell line | Human | Human | Epithelial | Adult | Liver | 12 | WST_1_or_8 | Tetrazolium_salt | doi.org/10.1093/toxsci/kfw011
2108 | 98 | Coated | PVP | Polymer | 14 | 16 | 1 | 97.19259 | -17 | HepG2 | Cancer | Cell line | Human | Human | Epithelial | Adult | Liver | 12 | WST_1_or_8 | Tetrazolium_salt | doi.org/10.1093/toxsci/kfw011
2109 | 98 | Coated | PVP | Polymer | 14 | 16 | 5 | 97.19259 | -17 | HepG2 | Cancer | Cell line | Human | Human | Epithelial | Adult | Liver | 12 | WST_1_or_8 | Tetrazolium_salt | doi.org/10.1093/toxsci/kfw011
2110 | 98 | Coated | PVP | Polymer | 14 | 16 | 10 | 32.62212 | -17 | HepG2 | Cancer | Cell line | Human | Human | Epithelial | Adult | Liver | 12 | WST_1_or_8 | Tetrazolium_salt | doi.org/10.1093/toxsci/kfw011
2111 | 98 | Coated | PVP | Polymer | 14 | 16 | 50 | 37.53509 | -17 | HepG2 | Cancer | Cell line | Human | Human | Epithelial | Adult | Liver | 12 | WST_1_or_8 | Tetrazolium_salt | doi.org/10.1093/toxsci/kfw011
2112 | 99 | Coated | PVP | Polymer | 52 | 62 | 0 | 100 | -26 | HepG2 | Cancer | Cell line | Human | Human | Epithelial | Adult | Liver | 12 | WST_1_or_8 | Tetrazolium_salt | doi.org/10.1093/toxsci/kfw011
2113 | 99 | Coated | PVP | Polymer | 52 | 62 | 0.01 | 100 | -26 | HepG2 | Cancer | Cell line | Human | Human | Epithelial | Adult | Liver | 12 | WST_1_or_8 | Tetrazolium_salt | doi.org/10.1093/toxsci/kfw011
2114 | 99 | Coated | PVP | Polymer | 52 | 62 | 0.05 | 98.59629 | -26 | HepG2 | Cancer | Cell line | Human | Human | Epithelial | Adult | Liver | 12 | WST_1_or_8 | Tetrazolium_salt | doi.org/10.1093/toxsci/kfw011
2115 | 99 | Coated | PVP | Polymer | 52 | 62 | 0.1 | 99.29815 | -26 | HepG2 | Cancer | Cell line | Human | Human | Epithelial | Adult | Liver | 12 | WST_1_or_8 | Tetrazolium_salt | doi.org/10.1093/toxsci/kfw011
2116 | 99 | Coated | PVP | Polymer | 52 | 62 | 0.5 | 97.19259 | -26 | HepG2 | Cancer | Cell line | Human | Human | Epithelial | Adult | Liver | 12 | WST_1_or_8 | Tetrazolium_salt | doi.org/10.1093/toxsci/kfw011
2117 | 99 | Coated | PVP | Polymer | 52 | 62 | 1 | 96.49074 | -26 | HepG2 | Cancer | Cell line | Human | Human | Epithelial | Adult | Liver | 12 | WST_1_or_8 | Tetrazolium_salt | doi.org/10.1093/toxsci/kfw011
2118 | 99 | Coated | PVP | Polymer | 52 | 62 | 5 | 99.29815 | -26 | HepG2 | Cancer | Cell line | Human | Human | Epithelial | Adult | Liver | 12 | WST_1_or_8 | Tetrazolium_salt | doi.org/10.1093/toxsci/kfw011
2119 | 99 | Coated | PVP | Polymer | 52 | 62 | 10 | 102.1056 | -26 | HepG2 | Cancer | Cell line | Human | Human | Epithelial | Adult | Liver | 12 | WST_1_or_8 | Tetrazolium_salt | doi.org/10.1093/toxsci/kfw011
2120 | 99 | Coated | PVP | Polymer | 52 | 62 | 50 | 101.4037 | -26 | HepG2 | Cancer | Cell line | Human | Human | Epithelial | Adult | Liver | 12 | WST_1_or_8 | Tetrazolium_salt | doi.org/10.1093/toxsci/kfw011
2121 | 100 | Coated | PVP | Polymer | 102 | 112 | 0 | 100 | -48 | HepG2 | Cancer | Cell line | Human | Human | Epithelial | Adult | Liver | 12 | WST_1_or_8 | Tetrazolium_salt | doi.org/10.1093/toxsci/kfw011
2122 | 100 | Coated | PVP | Polymer | 102 | 112 | 0.01 | 100 | -48 | HepG2 | Cancer | Cell line | Human | Human | Epithelial | Adult | Liver | 12 | WST_1_or_8 | Tetrazolium_salt | doi.org/10.1093/toxsci/kfw011
2123 | 100 | Coated | PVP | Polymer | 102 | 112 | 0.05 | 99.29815 | -48 | HepG2 | Cancer | Cell line | Human | Human | Epithelial | Adult | Liver | 12 | WST_1_or_8 | Tetrazolium_salt | doi.org/10.1093/toxsci/kfw011
2124 | 100 | Coated | PVP | Polymer | 102 | 112 | 0.1 | 97.19259 | -48 | HepG2 | Cancer | Cell line | Human | Human | Epithelial | Adult | Liver | 12 | WST_1_or_8 | Tetrazolium_salt | doi.org/10.1093/toxsci/kfw011
2125 | 100 | Coated | PVP | Polymer | 102 | 112 | 0.5 | 95.08703 | -48 | HepG2 | Cancer | Cell line | Human | Human | Epithelial | Adult | Liver | 12 | WST_1_or_8 | Tetrazolium_salt | doi.org/10.1093/toxsci/kfw011
2126 | 100 | Coated | PVP | Polymer | 102 | 112 | 1 | 94.38518 | -48 | HepG2 | Cancer | Cell line | Human | Human | Epithelial | Adult | Liver | 12 | WST_1_or_8 | Tetrazolium_salt | doi.org/10.1093/toxsci/kfw011
2127 | 100 | Coated | PVP | Polymer | 102 | 112 | 5 | 95.08703 | -48 | HepG2 | Cancer | Cell line | Human | Human | Epithelial | Adult | Liver | 12 | WST_1_or_8 | Tetrazolium_salt | doi.org/10.1093/toxsci/kfw011
2128 | 100 | Coated | PVP | Polymer | 102 | 112 | 10 | 97.19259 | -48 | HepG2 | Cancer | Cell line | Human | Human | Epithelial | Adult | Liver | 12 | WST_1_or_8 | Tetrazolium_salt | doi.org/10.1093/toxsci/kfw011
2129 | 100 | Coated | PVP | Polymer | 102 | 112 | 50 | 89.47221 | -48 | HepG2 | Cancer | Cell line | Human | Human | Epithelial | Adult | Liver | 12 | WST_1_or_8 | Tetrazolium_salt | doi.org/10.1093/toxsci/kfw011
2130 | 98 | Coated | PVP | Polymer | 14 | 16 | 0 | 100 | -17 | HepG2 | Cancer | Cell line | Human | Human | Epithelial | Adult | Liver | 24 | WST_1_or_8 | Tetrazolium_salt | doi.org/10.1093/toxsci/kfw011
2131 | 98 | Coated | PVP | Polymer | 14 | 16 | 0.01 | 96.64407 | -17 | HepG2 | Cancer | Cell line | Human | Human | Epithelial | Adult | Liver | 24 | WST_1_or_8 | Tetrazolium_salt | doi.org/10.1093/toxsci/kfw011
2132 | 98 | Coated | PVP | Polymer | 14 | 16 | 0.05 | 89.93221 | -17 | HepG2 | Cancer | Cell line | Human | Human | Epithelial | Adult | Liver | 24 | WST_1_or_8 | Tetrazolium_salt | doi.org/10.1093/toxsci/kfw011
2133 | 98 | Coated | PVP | Polymer | 14 | 16 | 0.1 | 91.27458 | -17 | HepG2 | Cancer | Cell line | Human | Human | Epithelial | Adult | Liver | 24 | WST_1_or_8 | Tetrazolium_salt | doi.org/10.1093/toxsci/kfw011
2134 | 98 | Coated | PVP | Polymer | 14 | 16 | 0.5 | 93.95933 | -17 | HepG2 | Cancer | Cell line | Human | Human | Epithelial | Adult | Liver | 24 | WST_1_or_8 | Tetrazolium_salt | doi.org/10.1093/toxsci/kfw011
2135 | 98 | Coated | PVP | Polymer | 14 | 16 | 1 | 91.27458 | -17 | HepG2 | Cancer | Cell line | Human | Human | Epithelial | Adult | Liver | 24 | WST_1_or_8 | Tetrazolium_salt | doi.org/10.1093/toxsci/kfw011
2136 | 98 | Coated | PVP | Polymer | 14 | 16 | 5 | 67.78307 | -17 | HepG2 | Cancer | Cell line | Human | Human | Epithelial | Adult | Liver | 24 | WST_1_or_8 | Tetrazolium_salt | doi.org/10.1093/toxsci/kfw011
2137 | 98 | Coated | PVP | Polymer | 14 | 16 | 10 | 24.82717 | -17 | HepG2 | Cancer | Cell line | Human | Human | Epithelial | Adult | Liver | 24 | WST_1_or_8 | Tetrazolium_salt | doi.org/10.1093/toxsci/kfw011
2138 | 98 | Coated | PVP | Polymer | 14 | 16 | 50 | 28.85429 | -17 | HepG2 | Cancer | Cell line | Human | Human | Epithelial | Adult | Liver | 24 | WST_1_or_8 | Tetrazolium_salt | doi.org/10.1093/toxsci/kfw011
2139 | 99 | Coated | PVP | Polymer | 52 | 62 | 0 | 100 | -26 | HepG2 | Cancer | Cell line | Human | Human | Epithelial | Adult | Liver | 24 | WST_1_or_8 | Tetrazolium_salt | doi.org/10.1093/toxsci/kfw011
2140 | 99 | Coated | PVP | Polymer | 52 | 62 | 0.01 | 100 | -26 | HepG2 | Cancer | Cell line | Human | Human | Epithelial | Adult | Liver | 24 | WST_1_or_8 | Tetrazolium_salt | doi.org/10.1093/toxsci/kfw011
2141 | 99 | Coated | PVP | Polymer | 52 | 62 | 0.05 | 100 | -26 | HepG2 | Cancer | Cell line | Human | Human | Epithelial | Adult | Liver | 24 | WST_1_or_8 | Tetrazolium_salt | doi.org/10.1093/toxsci/kfw011
2142 | 99 | Coated | PVP | Polymer | 52 | 62 | 0.1 | 101.3424 | -26 | HepG2 | Cancer | Cell line | Human | Human | Epithelial | Adult | Liver | 24 | WST_1_or_8 | Tetrazolium_salt | doi.org/10.1093/toxsci/kfw011
2143 | 99 | Coated | PVP | Polymer | 52 | 62 | 0.5 | 100 | -26 | HepG2 | Cancer | Cell line | Human | Human | Epithelial | Adult | Liver | 24 | WST_1_or_8 | Tetrazolium_salt | doi.org/10.1093/toxsci/kfw011
2144 | 99 | Coated | PVP | Polymer | 52 | 62 | 1 | 92.61695 | -26 | HepG2 | Cancer | Cell line | Human | Human | Epithelial | Adult | Liver | 24 | WST_1_or_8 | Tetrazolium_salt | doi.org/10.1093/toxsci/kfw011
2145 | 99 | Coated | PVP | Polymer | 52 | 62 | 5 | 71.139 | -26 | HepG2 | Cancer | Cell line | Human | Human | Epithelial | Adult | Liver | 24 | WST_1_or_8 | Tetrazolium_salt | doi.org/10.1093/toxsci/kfw011
2146 | 99 | Coated | PVP | Polymer | 52 | 62 | 10 | 26.84073 | -26 | HepG2 | Cancer | Cell line | Human | Human | Epithelial | Adult | Liver | 24 | WST_1_or_8 | Tetrazolium_salt | doi.org/10.1093/toxsci/kfw011
2147 | 99 | Coated | PVP | Polymer | 52 | 62 | 50 | 31.53903 | -26 | HepG2 | Cancer | Cell line | Human | Human | Epithelial | Adult | Liver | 24 | WST_1_or_8 | Tetrazolium_salt | doi.org/10.1093/toxsci/kfw011
2148 | 100 | Coated | PVP | Polymer | 102 | 112 | 0 | 100 | -48 | HepG2 | Cancer | Cell line | Human | Human | Epithelial | Adult | Liver | 24 | WST_1_or_8 | Tetrazolium_salt | doi.org/10.1093/toxsci/kfw011
2149 | 100 | Coated | PVP | Polymer | 102 | 112 | 0.01 | 100 | -48 | HepG2 | Cancer | Cell line | Human | Human | Epithelial | Adult | Liver | 24 | WST_1_or_8 | Tetrazolium_salt | doi.org/10.1093/toxsci/kfw011
2150 | 100 | Coated | PVP | Polymer | 102 | 112 | 0.05 | 82.54916 | -48 | HepG2 | Cancer | Cell line | Human | Human | Epithelial | Adult | Liver | 24 | WST_1_or_8 | Tetrazolium_salt | doi.org/10.1093/toxsci/kfw011
2151 | 100 | Coated | PVP | Polymer | 102 | 112 | 0.1 | 89.93221 | -48 | HepG2 | Cancer | Cell line | Human | Human | Epithelial | Adult | Liver | 24 | WST_1_or_8 | Tetrazolium_salt | doi.org/10.1093/toxsci/kfw011
2152 | 100 | Coated | PVP | Polymer | 102 | 112 | 0.5 | 89.26102 | -48 | HepG2 | Cancer | Cell line | Human | Human | Epithelial | Adult | Liver | 24 | WST_1_or_8 | Tetrazolium_salt | doi.org/10.1093/toxsci/kfw011
2153 | 100 | Coated | PVP | Polymer | 102 | 112 | 1 | 90.6034 | -48 | HepG2 | Cancer | Cell line | Human | Human | Epithelial | Adult | Liver | 24 | WST_1_or_8 | Tetrazolium_salt | doi.org/10.1093/toxsci/kfw011
2154 | 100 | Coated | PVP | Polymer | 102 | 112 | 5 | 74.49493 | -48 | HepG2 | Cancer | Cell line | Human | Human | Epithelial | Adult | Liver | 24 | WST_1_or_8 | Tetrazolium_salt | doi.org/10.1093/toxsci/kfw011
2155 | 100 | Coated | PVP | Polymer | 102 | 112 | 10 | 22.14243 | -48 | HepG2 | Cancer | Cell line | Human | Human | Epithelial | Adult | Liver | 24 | WST_1_or_8 | Tetrazolium_salt | doi.org/10.1093/toxsci/kfw011
2156 | 100 | Coated | PVP | Polymer | 102 | 112 | 50 | 30.19666 | -48 | HepG2 | Cancer | Cell line | Human | Human | Epithelial | Adult | Liver | 24 | WST_1_or_8 | Tetrazolium_salt | doi.org/10.1093/toxsci/kfw011
2157 | 101 | Coated | Padina_tetrastromatica | Algae_extract | 23 | 43.1 | 0 | 100 | -27.6 | MCF_7 | Cancer | Cell line | Human | Human | Epithelial | Adult | Breast | 24 | MTT | Tetrazolium_salt | DOI 10.1088/2043-6262/7/3/035015
2158 | 101 | Coated | Padina_tetrastromatica | Algae_extract | 23 | 43.1 | 12 | 96.89087 | -27.6 | MCF_7 | Cancer | Cell line | Human | Human | Epithelial | Adult | Breast | 24 | MTT | Tetrazolium_salt | DOI 10.1088/2043-6262/7/3/035015
2159 | 101 | Coated | Padina_tetrastromatica | Algae_extract | 23 | 43.1 | 25 | 86.5271 | -27.6 | MCF_7 | Cancer | Cell line | Human | Human | Epithelial | Adult | Breast | 24 | MTT | Tetrazolium_salt | DOI 10.1088/2043-6262/7/3/035015
2160 | 101 | Coated | Padina_tetrastromatica | Algae_extract | 23 | 43.1 | 50 | 60.61768 | -27.6 | MCF_7 | Cancer | Cell line | Human | Human | Epithelial | Adult | Breast | 24 | MTT | Tetrazolium_salt | DOI 10.1088/2043-6262/7/3/035015
2161 | 101 | Coated | Padina_tetrastromatica | Algae_extract | 23 | 43.1 | 100 | 35.74464 | -27.6 | MCF_7 | Cancer | Cell line | Human | Human | Epithelial | Adult | Breast | 24 | MTT | Tetrazolium_salt | DOI 10.1088/2043-6262/7/3/035015
2162 | 101 | Coated | Padina_tetrastromatica | Algae_extract | 23 | 43.1 | 200 | 27.45362 | -27.6 | MCF_7 | Cancer | Cell line | Human | Human | Epithelial | Adult | Breast | 24 | MTT | Tetrazolium_salt | DOI 10.1088/2043-6262/7/3/035015
2163 | 102 | Coated | Citrate | Small_molecule | 27.1 | 64.8 | 0 | 100 | -42.1 | HaCaT | Healthy | Cell line | Human | Human | Epithelial | Adult | Skin_epidermis | 24 | MTT | Tetrazolium_salt | doi.org/10.1016/j.toxlet.2016.03.005
2164 | 102 | Coated | Citrate | Small_molecule | 27.1 | 64.8 | 0.2 | 100 | -42.1 | HaCaT | Healthy | Cell line | Human | Human | Epithelial | Adult | Skin_epidermis | 24 | MTT | Tetrazolium_salt | doi.org/10.1016/j.toxlet.2016.03.005
2165 | 102 | Coated | Citrate | Small_molecule | 27.1 | 64.8 | 0.5 | 100 | -42.1 | HaCaT | Healthy | Cell line | Human | Human | Epithelial | Adult | Skin_epidermis | 24 | MTT | Tetrazolium_salt | doi.org/10.1016/j.toxlet.2016.03.005
2166 | 102 | Coated | Citrate | Small_molecule | 27.1 | 64.8 | 5 | 88.88503 | -42.1 | HaCaT | Healthy | Cell line | Human | Human | Epithelial | Adult | Skin_epidermis | 24 | MTT | Tetrazolium_salt | doi.org/10.1016/j.toxlet.2016.03.005
2167 | 102 | Coated | Citrate | Small_molecule | 27.1 | 64.8 | 10 | 79.85412 | -42.1 | HaCaT | Healthy | Cell line | Human | Human | Epithelial | Adult | Skin_epidermis | 24 | MTT | Tetrazolium_salt | doi.org/10.1016/j.toxlet.2016.03.005
2168 | 102 | Coated | Citrate | Small_molecule | 27.1 | 64.8 | 25 | 74.29663 | -42.1 | HaCaT | Healthy | Cell line | Human | Human | Epithelial | Adult | Skin_epidermis | 24 | MTT | Tetrazolium_salt | doi.org/10.1016/j.toxlet.2016.03.005
2169 | 102 | Coated | Citrate | Small_molecule | 27.1 | 64.8 | 50 | 40.25703 | -42.1 | HaCaT | Healthy | Cell line | Human | Human | Epithelial | Adult | Skin_epidermis | 24 | MTT | Tetrazolium_salt | doi.org/10.1016/j.toxlet.2016.03.005
2170 | 102 | Coated | Citrate | Small_molecule | 27.1 | 64.8 | 75 | 14.55366 | -42.1 | HaCaT | Healthy | Cell line | Human | Human | Epithelial | Adult | Skin_epidermis | 24 | MTT | Tetrazolium_salt | doi.org/10.1016/j.toxlet.2016.03.005
2171 | 102 | Coated | Citrate | Small_molecule | 27.1 | 64.8 | 100 | 15.24835 | -42.1 | HaCaT | Healthy | Cell line | Human | Human | Epithelial | Adult | Skin_epidermis | 24 | MTT | Tetrazolium_salt | doi.org/10.1016/j.toxlet.2016.03.005
2172 | 102 | Coated | Citrate | Small_molecule | 27.1 | 64.8 | 0 | 100 | -42.1 | HaCaT | Healthy | Cell line | Human | Human | Epithelial | Adult | Skin_epidermis | 48 | MTT | Tetrazolium_salt | doi.org/10.1016/j.toxlet.2016.03.005
2173 | 102 | Coated | Citrate | Small_molecule | 27.1 | 64.8 | 0.2 | 100 | -42.1 | HaCaT | Healthy | Cell line | Human | Human | Epithelial | Adult | Skin_epidermis | 48 | MTT | Tetrazolium_salt | doi.org/10.1016/j.toxlet.2016.03.005
2174 | 102 | Coated | Citrate | Small_molecule | 27.1 | 64.8 | 0.5 | 100 | -42.1 | HaCaT | Healthy | Cell line | Human | Human | Epithelial | Adult | Skin_epidermis | 48 | MTT | Tetrazolium_salt | doi.org/10.1016/j.toxlet.2016.03.005
2175 | 102 | Coated | Citrate | Small_molecule | 27.1 | 64.8 | 5 | 97.22126 | -42.1 | HaCaT | Healthy | Cell line | Human | Human | Epithelial | Adult | Skin_epidermis | 48 | MTT | Tetrazolium_salt | doi.org/10.1016/j.toxlet.2016.03.005
2176 | 102 | Coated | Citrate | Small_molecule | 27.1 | 64.8 | 10 | 86.10629 | -42.1 | HaCaT | Healthy | Cell line | Human | Human | Epithelial | Adult | Skin_epidermis | 48 | MTT | Tetrazolium_salt | doi.org/10.1016/j.toxlet.2016.03.005
2177 | 102 | Coated | Citrate | Small_molecule | 27.1 | 64.8 | 25 | 74.29663 | -42.1 | HaCaT | Healthy | Cell line | Human | Human | Epithelial | Adult | Skin_epidermis | 48 | MTT | Tetrazolium_salt | doi.org/10.1016/j.toxlet.2016.03.005
2178 | 102 | Coated | Citrate | Small_molecule | 27.1 | 64.8 | 50 | 36.08892 | -42.1 | HaCaT | Healthy | Cell line | Human | Human | Epithelial | Adult | Skin_epidermis | 48 | MTT | Tetrazolium_salt | doi.org/10.1016/j.toxlet.2016.03.005
2179 | 102 | Coated | Citrate | Small_molecule | 27.1 | 64.8 | 75 | 6.912122 | -42.1 | HaCaT | Healthy | Cell line | Human | Human | Epithelial | Adult | Skin_epidermis | 48 | MTT | Tetrazolium_salt | doi.org/10.1016/j.toxlet.2016.03.005
2180 | 102 | Coated | Citrate | Small_molecule | 27.1 | 64.8 | 100 | 8.996179 | -42.1 | HaCaT | Healthy | Cell line | Human | Human | Epithelial | Adult | Skin_epidermis | 48 | MTT | Tetrazolium_salt | doi.org/10.1016/j.toxlet.2016.03.005
2181 | 103 | Coated | PEG | Polymer | 27.7 | 57.7 | 0 | 100 | -12.1 | HaCaT | Healthy | Cell line | Human | Human | Epithelial | Adult | Skin_epidermis | 24 | MTT | Tetrazolium_salt | doi.org/10.1016/j.toxlet.2016.03.005
2182 | 103 | Coated | PEG | Polymer | 27.7 | 57.7 | 0.2 | 100 | -12.1 | HaCaT | Healthy | Cell line | Human | Human | Epithelial | Adult | Skin_epidermis | 24 | MTT | Tetrazolium_salt | doi.org/10.1016/j.toxlet.2016.03.005
2183 | 103 | Coated | PEG | Polymer | 27.7 | 57.7 | 0.5 | 100 | -12.1 | HaCaT | Healthy | Cell line | Human | Human | Epithelial | Adult | Skin_epidermis | 24 | MTT | Tetrazolium_salt | doi.org/10.1016/j.toxlet.2016.03.005
2184 | 103 | Coated | PEG | Polymer | 27.7 | 57.7 | 5 | 100 | -12.1 | HaCaT | Healthy | Cell line | Human | Human | Epithelial | Adult | Skin_epidermis | 24 | MTT | Tetrazolium_salt | doi.org/10.1016/j.toxlet.2016.03.005
2185 | 103 | Coated | PEG | Polymer | 27.7 | 57.7 | 10 | 100 | -12.1 | HaCaT | Healthy | Cell line | Human | Human | Epithelial | Adult | Skin_epidermis | 24 | MTT | Tetrazolium_salt | doi.org/10.1016/j.toxlet.2016.03.005
2186 | 103 | Coated | PEG | Polymer | 27.7 | 57.7 | 25 | 97.94337 | -12.1 | HaCaT | Healthy | Cell line | Human | Human | Epithelial | Adult | Skin_epidermis | 24 | MTT | Tetrazolium_salt | doi.org/10.1016/j.toxlet.2016.03.005
2187 | 103 | Coated | PEG | Polymer | 27.7 | 57.7 | 50 | 100 | -12.1 | HaCaT | Healthy | Cell line | Human | Human | Epithelial | Adult | Skin_epidermis | 24 | MTT | Tetrazolium_salt | doi.org/10.1016/j.toxlet.2016.03.005
2188 | 103 | Coated | PEG | Polymer | 27.7 | 57.7 | 75 | 112.3398 | -12.1 | HaCaT | Healthy | Cell line | Human | Human | Epithelial | Adult | Skin_epidermis | 24 | MTT | Tetrazolium_salt | doi.org/10.1016/j.toxlet.2016.03.005
2189 | 103 | Coated | PEG | Polymer | 27.7 | 57.7 | 100 | 112.3398 | -12.1 | HaCaT | Healthy | Cell line | Human | Human | Epithelial | Adult | Skin_epidermis | 24 | MTT | Tetrazolium_salt | doi.org/10.1016/j.toxlet.2016.03.005
2190 | 103 | Coated | PEG | Polymer | 27.7 | 57.7 | 0 | 100 | -12.1 | HaCaT | Healthy | Cell line | Human | Human | Epithelial | Adult | Skin_epidermis | 48 | MTT | Tetrazolium_salt | doi.org/10.1016/j.toxlet.2016.03.005
2191 | 103 | Coated | PEG | Polymer | 27.7 | 57.7 | 0.2 | 107.541 | -12.1 | HaCaT | Healthy | Cell line | Human | Human | Epithelial | Adult | Skin_epidermis | 48 | MTT | Tetrazolium_salt | doi.org/10.1016/j.toxlet.2016.03.005
2192 | 103 | Coated | PEG | Polymer | 27.7 | 57.7 | 0.5 | 107.541 | -12.1 | HaCaT | Healthy | Cell line | Human | Human | Epithelial | Adult | Skin_epidermis | 48 | MTT | Tetrazolium_salt | doi.org/10.1016/j.toxlet.2016.03.005
2193 | 103 | Coated | PEG | Polymer | 27.7 | 57.7 | 5 | 84.91808 | -12.1 | HaCaT | Healthy | Cell line | Human | Human | Epithelial | Adult | Skin_epidermis | 48 | MTT | Tetrazolium_salt | doi.org/10.1016/j.toxlet.2016.03.005
2194 | 103 | Coated | PEG | Polymer | 27.7 | 57.7 | 10 | 84.91808 | -12.1 | HaCaT | Healthy | Cell line | Human | Human | Epithelial | Adult | Skin_epidermis | 48 | MTT | Tetrazolium_salt | doi.org/10.1016/j.toxlet.2016.03.005
2195 | 103 | Coated | PEG | Polymer | 27.7 | 57.7 | 25 | 71.89278 | -12.1 | HaCaT | Healthy | Cell line | Human | Human | Epithelial | Adult | Skin_epidermis | 48 | MTT | Tetrazolium_salt | doi.org/10.1016/j.toxlet.2016.03.005
2196 | 103 | Coated | PEG | Polymer | 27.7 | 57.7 | 50 | 69.83616 | -12.1 | HaCaT | Healthy | Cell line | Human | Human | Epithelial | Adult | Skin_epidermis | 48 | MTT | Tetrazolium_salt | doi.org/10.1016/j.toxlet.2016.03.005
2197 | 103 | Coated | PEG | Polymer | 27.7 | 57.7 | 75 | 65.7229 | -12.1 | HaCaT | Healthy | Cell line | Human | Human | Epithelial | Adult | Skin_epidermis | 48 | MTT | Tetrazolium_salt | doi.org/10.1016/j.toxlet.2016.03.005
2198 | 103 | Coated | PEG | Polymer | 27.7 | 57.7 | 100 | 66.40845 | -12.1 | HaCaT | Healthy | Cell line | Human | Human | Epithelial | Adult | Skin_epidermis | 48 | MTT | Tetrazolium_salt | doi.org/10.1016/j.toxlet.2016.03.005
2199 | 104 | Coated | Dendropanax_morbifera | Plant_extract | 125 | 125 | 0 | 100 | NA | HaCaT | Healthy | Cell line | Human | Human | Epithelial | Adult | Skin_epidermis | 48 | MTT | Tetrazolium_salt | doi: 10.2147/IJN.S97181
2200 | 104 | Coated | Dendropanax_morbifera | Plant_extract | 125 | 125 | 1 | 98.57469 | NA | HaCaT | Healthy | Cell line | Human | Human | Epithelial | Adult | Skin_epidermis | 48 | MTT | Tetrazolium_salt | doi: 10.2147/IJN.S97181
2201 | 104 | Coated | Dendropanax_morbifera | Plant_extract | 125 | 125 | 10 | 94.77385 | NA | HaCaT | Healthy | Cell line | Human | Human | Epithelial | Adult | Skin_epidermis | 48 | MTT | Tetrazolium_salt | doi: 10.2147/IJN.S97181
2202 | 104 | Coated | Dendropanax_morbifera | Plant_extract | 125 | 125 | 100 | 63.89206 | NA | HaCaT | Healthy | Cell line | Human | Human | Epithelial | Adult | Skin_epidermis | 48 | MTT | Tetrazolium_salt | doi: 10.2147/IJN.S97181
2203 | 104 | Coated | Dendropanax_morbifera | Plant_extract | 125 | 125 | 0 | 100 | NA | A549 | Cancer | Cell line | Human | Human | Epithelial | Adult | Lung_Respiratory_tract | 48 | MTT | Tetrazolium_salt | doi: 10.2147/IJN.S97181
2204 | 104 | Coated | Dendropanax_morbifera | Plant_extract | 125 | 125 | 1 | 117.9496 | NA | A549 | Cancer | Cell line | Human | Human | Epithelial | Adult | Lung_Respiratory_tract | 48 | MTT | Tetrazolium_salt | doi: 10.2147/IJN.S97181
2205 | 104 | Coated | Dendropanax_morbifera | Plant_extract | 125 | 125 | 10 | 109.7441 | NA | A549 | Cancer | Cell line | Human | Human | Epithelial | Adult | Lung_Respiratory_tract | 48 | MTT | Tetrazolium_salt | doi: 10.2147/IJN.S97181
2206 | 104 | Coated | Dendropanax_morbifera | Plant_extract | 125 | 125 | 100 | 27.6886 | NA | A549 | Cancer | Cell line | Human | Human | Epithelial | Adult | Lung_Respiratory_tract | 48 | MTT | Tetrazolium_salt | doi: 10.2147/IJN.S97181
2207 | 105 | Coated | Panax_ginseng | Plant_extract | 30 | 213.2 | 0 | 100 | NA | HaCaT | Healthy | Cell line | Human | Human | Epithelial | Adult | Skin_epidermis | 72 | MTT | Tetrazolium_salt | doi.org/10.2147/IJN.S113692
2208 | 105 | Coated | Panax_ginseng | Plant_extract | 30 | 213.2 | 1 | 93.43434 | NA | HaCaT | Healthy | Cell line | Human | Human | Epithelial | Adult | Skin_epidermis | 72 | MTT | Tetrazolium_salt | doi.org/10.2147/IJN.S113692
2209 | 105 | Coated | Panax_ginseng | Plant_extract | 30 | 213.2 | 10 | 94.44444 | NA | HaCaT | Healthy | Cell line | Human | Human | Epithelial | Adult | Skin_epidermis | 72 | MTT | Tetrazolium_salt | doi.org/10.2147/IJN.S113692
2210 | 105 | Coated | Panax_ginseng | Plant_extract | 30 | 213.2 | 100 | 46.9697 | NA | HaCaT | Healthy | Cell line | Human | Human | Epithelial | Adult | Skin_epidermis | 72 | MTT | Tetrazolium_salt | doi.org/10.2147/IJN.S113692
2211 | 105 | Coated | Panax_ginseng | Plant_extract | 30 | 213.2 | 0 | 100 | NA | A549 | Cancer | Cell line | Human | Human | Epithelial | Adult | Lung_Respiratory_tract | 72 | MTT | Tetrazolium_salt | doi.org/10.2147/IJN.S113692
2212 | 105 | Coated | Panax_ginseng | Plant_extract | 30 | 213.2 | 1 | 98.48485 | NA | A549 | Cancer | Cell line | Human | Human | Epithelial | Adult | Lung_Respiratory_tract | 72 | MTT | Tetrazolium_salt | doi.org/10.2147/IJN.S113692
2213 | 105 | Coated | Panax_ginseng | Plant_extract | 30 | 213.2 | 10 | 93.43434 | NA | A549 | Cancer | Cell line | Human | Human | Epithelial | Adult | Lung_Respiratory_tract | 72 | MTT | Tetrazolium_salt | doi.org/10.2147/IJN.S113692
2214 | 105 | Coated | Panax_ginseng | Plant_extract | 30 | 213.2 | 100 | 81.31313 | NA | A549 | Cancer | Cell line | Human | Human | Epithelial | Adult | Lung_Respiratory_tract | 72 | MTT | Tetrazolium_salt | doi.org/10.2147/IJN.S113692
2215 | 106 | Coated | Chitosan/hibiscus_rosasinensis | Plant_extract | 30 | 182.8 | 0 | 100 | 13.8 | MCF_7 | Cancer | Cell line | Human | Human | Epithelial | Adult | Breast | 24 | MTT | Tetrazolium_salt | dx.doi.org/10.1016/j.jcis.2016.02.043
2216 | 106 | Coated | Chitosan/hibiscus_rosasinensis | Plant_extract | 30 | 182.8 | 10 | 91.57717 | 13.8 | MCF_7 | Cancer | Cell line | Human | Human | Epithelial | Adult | Breast | 24 | MTT | Tetrazolium_salt | dx.doi.org/10.1016/j.jcis.2016.02.043
2217 | 106 | Coated | Chitosan/hibiscus_rosasinensis | Plant_extract | 30 | 182.8 | 30 | 81.39959 | 13.8 | MCF_7 | Cancer | Cell line | Human | Human | Epithelial | Adult | Breast | 24 | MTT | Tetrazolium_salt | dx.doi.org/10.1016/j.jcis.2016.02.043
2218 | 106 | Coated | Chitosan/hibiscus_rosasinensis | Plant_extract | 30 | 182.8 | 40 | 64.90489 | 13.8 | MCF_7 | Cancer | Cell line | Human | Human | Epithelial | Adult | Breast | 24 | MTT | Tetrazolium_salt | dx.doi.org/10.1016/j.jcis.2016.02.043
2219 | 106 | Coated | Chitosan/hibiscus_rosasinensis | Plant_extract | 30 | 182.8 | 50 | 58.58777 | 13.8 | MCF_7 | Cancer | Cell line | Human | Human | Epithelial | Adult | Breast | 24 | MTT | Tetrazolium_salt | dx.doi.org/10.1016/j.jcis.2016.02.043
2220 | 106 | Coated | Chitosan/hibiscus_rosasinensis | Plant_extract | 30 | 182.8 | 60 | 37.17976 | 13.8 | MCF_7 | Cancer | Cell line | Human | Human | Epithelial | Adult | Breast | 24 | MTT | Tetrazolium_salt | dx.doi.org/10.1016/j.jcis.2016.02.043
2221 | 106 | Coated | Chitosan/hibiscus_rosasinensis | Plant_extract | 30 | 182.8 | 70 | 25.59837 | 13.8 | MCF_7 | Cancer | Cell line | Human | Human | Epithelial | Adult | Breast | 24 | MTT | Tetrazolium_salt | dx.doi.org/10.1016/j.jcis.2016.02.043
2222 | 106 | Coated | Chitosan/hibiscus_rosasinensis | Plant_extract | 30 | 182.8 | 80 | 20.68506 | 13.8 | MCF_7 | Cancer | Cell line | Human | Human | Epithelial | Adult | Breast | 24 | MTT | Tetrazolium_salt | dx.doi.org/10.1016/j.jcis.2016.02.043
2223 | 106 | Coated | Chitosan/hibiscus_rosasinensis | Plant_extract | 30 | 182.8 | 100 | 17.17555 | 13.8 | MCF_7 | Cancer | Cell line | Human | Human | Epithelial | Adult | Breast | 24 | MTT | Tetrazolium_salt | dx.doi.org/10.1016/j.jcis.2016.02.043
2224 | 107 | Coated | Citrate | Small_molecule | 11 | 12.6 | 0 | 100 | -42.3 | HUVEC | Healthy | Cell line | Human | Human | Endothelial | Adult | Other | 24 | WST_1_or_8 | Tetrazolium_salt | doi.org/10.1186/s12989-016-0133-9
2225 | 107 | Coated | Citrate | Small_molecule | 11 | 12.6 | 1 | 100 | -42.3 | HUVEC | Healthy | Cell line | Human | Human | Endothelial | Adult | Other | 24 | WST_1_or_8 | Tetrazolium_salt | doi.org/10.1186/s12989-016-0133-9
2226 | 107 | Coated | Citrate | Small_molecule | 11 | 12.6 | 10 | 100 | -42.3 | HUVEC | Healthy | Cell line | Human | Human | Endothelial | Adult | Other | 24 | WST_1_or_8 | Tetrazolium_salt | doi.org/10.1186/s12989-016-0133-9
2227 | 107 | Coated | Citrate | Small_molecule | 11 | 12.6 | 20 | 92.70517 | -42.3 | HUVEC | Healthy | Cell line | Human | Human | Endothelial | Adult | Other | 24 | WST_1_or_8 | Tetrazolium_salt | doi.org/10.1186/s12989-016-0133-9
2228 | 107 | Coated | Citrate | Small_molecule | 11 | 12.6 | 30 | 87.84195 | -42.3 | HUVEC | Healthy | Cell line | Human | Human | Endothelial | Adult | Other | 24 | WST_1_or_8 | Tetrazolium_salt | doi.org/10.1186/s12989-016-0133-9
2229 | 107 | Coated | Citrate | Small_molecule | 11 | 12.6 | 40 | 85.41033 | -42.3 | HUVEC | Healthy | Cell line | Human | Human | Endothelial | Adult | Other | 24 | WST_1_or_8 | Tetrazolium_salt | doi.org/10.1186/s12989-016-0133-9
2230 | 108 | Coated | Citrate | Small_molecule | 76 | 104.6 | 0 | 100 | -45.5 | HUVEC | Healthy | Cell line | Human | Human | Endothelial | Adult | Other | 24 | WST_1_or_8 | Tetrazolium_salt | doi.org/10.1186/s12989-016-0133-9
2231 | 108 | Coated | Citrate | Small_molecule | 76 | 104.6 | 1 | 90.39514 | -45.5 | HUVEC | Healthy | Cell line | Human | Human | Endothelial | Adult | Other | 24 | WST_1_or_8 | Tetrazolium_salt | doi.org/10.1186/s12989-016-0133-9
2232 | 108 | Coated | Citrate | Small_molecule | 76 | 104.6 | 10 | 92.21884 | -45.5 | HUVEC | Healthy | Cell line | Human | Human | Endothelial | Adult | Other | 24 | WST_1_or_8 | Tetrazolium_salt | doi.org/10.1186/s12989-016-0133-9
2233 | 108 | Coated | Citrate | Small_molecule | 76 | 104.6 | 20 | 87.03343 | -45.5 | HUVEC | Healthy | Cell line | Human | Human | Endothelial | Adult | Other | 24 | WST_1_or_8 | Tetrazolium_salt | doi.org/10.1186/s12989-016-0133-9
2234 | 108 | Coated | Citrate | Small_molecule | 76 | 104.6 | 30 | 78.84498 | -45.5 | HUVEC | Healthy | Cell line | Human | Human | Endothelial | Adult | Other | 24 | WST_1_or_8 | Tetrazolium_salt | doi.org/10.1186/s12989-016-0133-9
2235 | 108 | Coated | Citrate | Small_molecule | 76 | 104.6 | 40 | 67.03343 | -45.5 | HUVEC | Healthy | Cell line | Human | Human | Endothelial | Adult | Other | 24 | WST_1_or_8 | Tetrazolium_salt | doi.org/10.1186/s12989-016-0133-9
2236 | 109 | Coated | Citrate | Small_molecule | 107 | 147 | 0 | 100 | -44.5 | HUVEC | Healthy | Cell line | Human | Human | Endothelial | Adult | Other | 24 | WST_1_or_8 | Tetrazolium_salt | doi.org/10.1186/s12989-016-0133-9
2237 | 109 | Coated | Citrate | Small_molecule | 107 | 147 | 1 | 71.42857 | -44.5 | HUVEC | Healthy | Cell line | Human | Human | Endothelial | Adult | Other | 24 | WST_1_or_8 | Tetrazolium_salt | doi.org/10.1186/s12989-016-0133-9
2238 | 109 | Coated | Citrate | Small_molecule | 107 | 147 | 10 | 65.95745 | -44.5 | HUVEC | Healthy | Cell line | Human | Human | Endothelial | Adult | Other | 24 | WST_1_or_8 | Tetrazolium_salt | doi.org/10.1186/s12989-016-0133-9
2239 | 109 | Coated | Citrate | Small_molecule | 107 | 147 | 20 | 52.58359 | -44.5 | HUVEC | Healthy | Cell line | Human | Human | Endothelial | Adult | Other | 24 | WST_1_or_8 | Tetrazolium_salt | doi.org/10.1186/s12989-016-0133-9
2240 | 109 | Coated | Citrate | Small_molecule | 107 | 147 | 30 | 18.54103 | -44.5 | HUVEC | Healthy | Cell line | Human | Human | Endothelial | Adult | Other | 24 | WST_1_or_8 | Tetrazolium_salt | doi.org/10.1186/s12989-016-0133-9
2241 | 109 | Coated | Citrate | Small_molecule | 107 | 147 | 40 | 10.6383 | -44.5 | HUVEC | Healthy | Cell line | Human | Human | Endothelial | Adult | Other | 24 | WST_1_or_8 | Tetrazolium_salt | doi.org/10.1186/s12989-016-0133-9
2242 | 110 | Coated | Citrate | Small_molecule | 11 | NA | 0 | 100 | -37 | HaCaT | Healthy | Cell line | Human | Human | Epithelial | Adult | Skin_epidermis | 24 | MTT | Tetrazolium_salt | doi.org/10.1016/j.jcis.2016.08.043
2243 | 110 | Coated | Citrate | Small_molecule | 11 | NA | 6.25 | 90.67937 | -37 | HaCaT | Healthy | Cell line | Human | Human | Epithelial | Adult | Skin_epidermis | 24 | MTT | Tetrazolium_salt | doi.org/10.1016/j.jcis.2016.08.043
2244 | 110 | Coated | Citrate | Small_molecule | 11 | NA | 12.5 | 75.14499 | -37 | HaCaT | Healthy | Cell line | Human | Human | Epithelial | Adult | Skin_epidermis | 24 | MTT | Tetrazolium_salt | doi.org/10.1016/j.jcis.2016.08.043
2245 | 110 | Coated | Citrate | Small_molecule | 11 | NA | 25 | 75.14499 | -37 | HaCaT | Healthy | Cell line | Human | Human | Epithelial | Adult | Skin_epidermis | 24 | MTT | Tetrazolium_salt | doi.org/10.1016/j.jcis.2016.08.043
2246 | 110 | Coated | Citrate | Small_molecule | 11 | NA | 50 | 62.71748 | -37 | HaCaT | Healthy | Cell line | Human | Human | Epithelial | Adult | Skin_epidermis | 24 | MTT | Tetrazolium_salt | doi.org/10.1016/j.jcis.2016.08.043
2247 | 110 | Coated | Citrate | Small_molecule | 11 | NA | 100 | 50.28998 | -37 | HaCaT | Healthy | Cell line | Human | Human | Epithelial | Adult | Skin_epidermis | 24 | MTT | Tetrazolium_salt | doi.org/10.1016/j.jcis.2016.08.043
2248 | 111 | Coated | Citrate/Odorranain_A_OA1 | Peptide/Protein/DNA | 13 | NA | 0 | 100 | -11.2 | HaCaT | Healthy | Cell line | Human | Human | Epithelial | Adult | Skin_epidermis | 24 | MTT | Tetrazolium_salt | doi.org/10.1016/j.jcis.2016.08.043
2249 | 111 | Coated | Citrate/Odorranain_A_OA1 | Peptide/Protein/DNA | 13 | NA | 6.25 | 85.68311 | -11.2 | HaCaT | Healthy | Cell line | Human | Human | Epithelial | Adult | Skin_epidermis | 24 | MTT | Tetrazolium_salt | doi.org/10.1016/j.jcis.2016.08.043
2250 | 111 | Coated | Citrate/Odorranain_A_OA1 | Peptide/Protein/DNA | 13 | NA | 12.5 | 58.25427 | -11.2 | HaCaT | Healthy | Cell line | Human | Human | Epithelial | Adult | Skin_epidermis | 24 | MTT | Tetrazolium_salt | doi.org/10.1016/j.jcis.2016.08.043
2251 | 111 | Coated | Citrate/Odorranain_A_OA1 | Peptide/Protein/DNA | 13 | NA | 25 | 60.65465 | -11.2 | HaCaT | Healthy | Cell line | Human | Human | Epithelial | Adult | Skin_epidermis | 24 | MTT | Tetrazolium_salt | doi.org/10.1016/j.jcis.2016.08.043
2252 | 111 | Coated | Citrate/Odorranain_A_OA1 | Peptide/Protein/DNA | 13 | NA | 50 | 38.16888 | -11.2 | HaCaT | Healthy | Cell line | Human | Human | Epithelial | Adult | Skin_epidermis | 24 | MTT | Tetrazolium_salt | doi.org/10.1016/j.jcis.2016.08.043
2253 | 111 | Coated | Citrate/Odorranain_A_OA1 | Peptide/Protein/DNA | 13 | NA | 100 | 30.32258 | -11.2 | HaCaT | Healthy | Cell line | Human | Human | Epithelial | Adult | Skin_epidermis | 24 | MTT | Tetrazolium_salt | doi.org/10.1016/j.jcis.2016.08.043
2254 | 112 | Coated | Cupper | Nanoparticle_Nanoparticle/polymer | 13 | NA | 0 | 100 | NA | NHDF | Healthy | Cell line | Human | Human | Fibroblast | Adult | Skin_epidermis | 24 | MTS | Tetrazolium_salt | doi.org/10.1007/s11051-016-3671-z
2255 | 112 | Coated | Cupper | Nanoparticle_Nanoparticle/polymer | 13 | NA | 1 | 96.95215 | NA | NHDF | Healthy | Cell line | Human | Human | Fibroblast | Adult | Skin_epidermis | 24 | MTS | Tetrazolium_salt | doi.org/10.1007/s11051-016-3671-z
2256 | 112 | Coated | Cupper | Nanoparticle_Nanoparticle/polymer | 13 | NA | 2 | 99.23804 | NA | NHDF | Healthy | Cell line | Human | Human | Fibroblast | Adult | Skin_epidermis | 24 | MTS | Tetrazolium_salt | doi.org/10.1007/s11051-016-3671-z
2257 | 112 | Coated | Cupper | Nanoparticle_Nanoparticle/polymer | 13 | NA | 5 | 93.14233 | NA | NHDF | Healthy | Cell line | Human | Human | Fibroblast | Adult | Skin_epidermis | 24 | MTS | Tetrazolium_salt | doi.org/10.1007/s11051-016-3671-z
2258 | 112 | Coated | Cupper | Nanoparticle_Nanoparticle/polymer | 13 | NA | 10 | 85.14173 | NA | NHDF | Healthy | Cell line | Human | Human | Fibroblast | Adult | Skin_epidermis | 24 | MTS | Tetrazolium_salt | doi.org/10.1007/s11051-016-3671-z
2259 | 112 | Coated | Cupper | Nanoparticle_Nanoparticle/polymer | 13 | NA | 25 | 64.18775 | NA | NHDF | Healthy | Cell line | Human | Human | Fibroblast | Adult | Skin_epidermis | 24 | MTS | Tetrazolium_salt | doi.org/10.1007/s11051-016-3671-z
2260 | 112 | Coated | Cupper | Nanoparticle_Nanoparticle/polymer | 13 | NA | 50 | 56.56812 | NA | NHDF | Healthy | Cell line | Human | Human | Fibroblast | Adult | Skin_epidermis | 24 | MTS | Tetrazolium_salt | doi.org/10.1007/s11051-016-3671-z
2261 | 112 | Coated | Cupper | Nanoparticle_Nanoparticle/polymer | 13 | NA | 100 | 47.42457 | NA | NHDF | Healthy | Cell line | Human | Human | Fibroblast | Adult | Skin_epidermis | 24 | MTS | Tetrazolium_salt | doi.org/10.1007/s11051-016-3671-z
2262 | 112 | Coated | Cupper | Nanoparticle_Nanoparticle/polymer | 13 | NA | 200 | 17.32703 | NA | NHDF | Healthy | Cell line | Human | Human | Fibroblast | Adult | Skin_epidermis | 24 | MTS | Tetrazolium_salt | doi.org/10.1007/s11051-016-3671-z
2263 | 112 | Coated | Cupper | Nanoparticle_Nanoparticle/polymer | 13 | NA | 500 | 1.325815 | NA | NHDF | Healthy | Cell line | Human | Human | Fibroblast | Adult | Skin_epidermis | 24 | MTS | Tetrazolium_salt | doi.org/10.1007/s11051-016-3671-z
2264 | 112 | Coated | Cupper | Nanoparticle_Nanoparticle/polymer | 13 | NA | 1000 | 1.706797 | NA | NHDF | Healthy | Cell line | Human | Human | Fibroblast | Adult | Skin_epidermis | 24 | MTS | Tetrazolium_salt | doi.org/10.1007/s11051-016-3671-z
2265 | 112 | Coated | Cupper | Nanoparticle_Nanoparticle/polymer | 13 | NA | 0 | 100 | NA | NHDF | Healthy | Cell line | Human | Human | Fibroblast | Adult | Skin_epidermis | 72 | MTS | Tetrazolium_salt | doi.org/10.1007/s11051-016-3671-z
2266 | 112 | Coated | Cupper | Nanoparticle_Nanoparticle/polymer | 13 | NA | 1 | 93.2252 | NA | NHDF | Healthy | Cell line | Human | Human | Fibroblast | Adult | Skin_epidermis | 72 | MTS | Tetrazolium_salt | doi.org/10.1007/s11051-016-3671-z
2267 | 112 | Coated | Cupper | Nanoparticle_Nanoparticle/polymer | 13 | NA | 2 | 83.66078 | NA | NHDF | Healthy | Cell line | Human | Human | Fibroblast | Adult | Skin_epidermis | 72 | MTS | Tetrazolium_salt | doi.org/10.1007/s11051-016-3671-z
2268 | 112 | Coated | Cupper | Nanoparticle_Nanoparticle/polymer | 13 | NA | 5 | 85.65337 | NA | NHDF | Healthy | Cell line | Human | Human | Fibroblast | Adult | Skin_epidermis | 72 | MTS | Tetrazolium_salt | doi.org/10.1007/s11051-016-3671-z
2269 | 112 | Coated | Cupper | Nanoparticle_Nanoparticle/polymer | 13 | NA | 10 | 71.70526 | NA | NHDF | Healthy | Cell line | Human | Human | Fibroblast | Adult | Skin_epidermis | 72 | MTS | Tetrazolium_salt | doi.org/10.1007/s11051-016-3671-z
2270 | 112 | Coated | Cupper | Nanoparticle_Nanoparticle/polymer | 13 | NA | 25 | 57.75714 | NA | NHDF | Healthy | Cell line | Human | Human | Fibroblast | Adult | Skin_epidermis | 72 | MTS | Tetrazolium_salt | doi.org/10.1007/s11051-016-3671-z
2271 | 112 | Coated | Cupper | Nanoparticle_Nanoparticle/polymer | 13 | NA | 50 | 56.96011 | NA | NHDF | Healthy | Cell line | Human | Human | Fibroblast | Adult | Skin_epidermis | 72 | MTS | Tetrazolium_salt | doi.org/10.1007/s11051-016-3671-z
2272 | 112 | Coated | Cupper | Nanoparticle_Nanoparticle/polymer | 13 | NA | 100 | 45.4031 | NA | NHDF | Healthy | Cell line | Human | Human | Fibroblast | Adult | Skin_epidermis | 72 | MTS | Tetrazolium_salt | doi.org/10.1007/s11051-016-3671-z
2273 | 112 | Coated | Cupper | Nanoparticle_Nanoparticle/polymer | 13 | NA | 200 | 3.164229 | NA | NHDF | Healthy | Cell line | Human | Human | Fibroblast | Adult | Skin_epidermis | 72 | MTS | Tetrazolium_salt | doi.org/10.1007/s11051-016-3671-z
2274 | 112 | Coated | Cupper | Nanoparticle_Nanoparticle/polymer | 13 | NA | 500 | 0.773124 | NA | NHDF | Healthy | Cell line | Human | Human | Fibroblast | Adult | Skin_epidermis | 72 | MTS | Tetrazolium_salt | doi.org/10.1007/s11051-016-3671-z
2275 | 113 | Coated | Asparagus_racemosus | Plant_extract | 40 | NA | 1000 | 0.773124 | NA | NHDF | Healthy | Cell line | Human | Human | Fibroblast | Adult | Skin_epidermis | 72 | MTS | Tetrazolium_salt | doi.org/10.1007/s11051-016-3671-z
2276 | 113 | Coated | Asparagus_racemosus | Plant_extract | 40 | NA | 0 | 100 | NA | PA-1 | Cancer | Cell line | Human | Human | Epithelial | Adult | Urinary_reproduction_systems | 24 | MTT | Tetrazolium_salt | DOI: 10.5101/nbe.v8i1.p39-46.
2277 | 113 | Coated | Asparagus_racemosus | Plant_extract | 40 | NA | 0.5 | 97.1223 | NA | PA-1 | Cancer | Cell line | Human | Human | Epithelial | Adult | Urinary_reproduction_systems | 24 | MTT | Tetrazolium_salt | DOI: 10.5101/nbe.v8i1.p39-46.
2278 | 113 | Coated | Asparagus_racemosus | Plant_extract | 40 | NA | 1.25 | 93.76499 | NA | PA-1 | Cancer | Cell line | Human | Human | Epithelial | Adult | Urinary_reproduction_systems | 24 | MTT | Tetrazolium_salt | DOI: 10.5101/nbe.v8i1.p39-46.
2279 | 113 | Coated | Asparagus_racemosus | Plant_extract | 40 | NA | 2.5 | 81.77458 | NA | PA-1 | Cancer | Cell line | Human | Human | Epithelial | Adult | Urinary_reproduction_systems | 24 | MTT | Tetrazolium_salt | DOI: 10.5101/nbe.v8i1.p39-46.
2280 | 113 | Coated | Asparagus_racemosus | Plant_extract | 40 | NA | 5 | 55.8753 | NA | PA-1 | Cancer | Cell line | Human | Human | Epithelial | Adult | Urinary_reproduction_systems | 24 | MTT | Tetrazolium_salt | DOI: 10.5101/nbe.v8i1.p39-46.
2281 | 113 | Coated | Asparagus_racemosus | Plant_extract | 40 | NA | 10 | 29.01679 | NA | PA-1 | Cancer | Cell line | Human | Human | Epithelial | Adult | Urinary_reproduction_systems | 24 | MTT | Tetrazolium_salt | DOI: 10.5101/nbe.v8i1.p39-46.
2282 | 113 | Coated | Asparagus_racemosus | Plant_extract | 40 | NA | 0.5 | 100 | NA | PA-1 | Cancer | Cell line | Human | Human | Epithelial | Adult | Urinary_reproduction_systems | 0 | MTT | Tetrazolium_salt | DOI: 10.5101/nbe.v8i1.p39-46.
2283 | 113 | Coated | Asparagus_racemosus | Plant_extract | 40 | NA | 0.5 | 100 | NA | PA-1 | Cancer | Cell line | Human | Human | Epithelial | Adult | Urinary_reproduction_systems | 12 | MTT | Tetrazolium_salt | DOI: 10.5101/nbe.v8i1.p39-46.
2284 | 113 | Coated | Asparagus_racemosus | Plant_extract | 40 | NA | 0.5 | 84.61538 | NA | PA-1 | Cancer | Cell line | Human | Human | Epithelial | Adult | Urinary_reproduction_systems | 24 | MTT | Tetrazolium_salt | DOI: 10.5101/nbe.v8i1.p39-46.
2285 | 113 | Coated | Asparagus_racemosus | Plant_extract | 40 | NA | 0.5 | 72.02797 | NA | PA-1 | Cancer | Cell line | Human | Human | Epithelial | Adult | Urinary_reproduction_systems | 36 | MTT | Tetrazolium_salt | DOI: 10.5101/nbe.v8i1.p39-46.
2286 | 113 | Coated | Asparagus_racemosus | Plant_extract | 40 | NA | 0.5 | 64.56876 | NA | PA-1 | Cancer | Cell line | Human | Human | Epithelial | Adult | Urinary_reproduction_systems | 48 | MTT | Tetrazolium_salt | DOI: 10.5101/nbe.v8i1.p39-46.
2287 | 113 | Coated | Asparagus_racemosus | Plant_extract | 40 | NA | 0.5 | 57.10956 | NA | PA-1 | Cancer | Cell line | Human | Human | Epithelial | Adult | Urinary_reproduction_systems | 60 | MTT | Tetrazolium_salt | DOI: 10.5101/nbe.v8i1.p39-46.
2288 | 113 | Coated | Asparagus_racemosus | Plant_extract | 40 | NA | 0.5 | 34.26573 | NA | PA-1 | Cancer | Cell line | Human | Human | Epithelial | Adult | Urinary_reproduction_systems | 72 | MTT | Tetrazolium_salt | DOI: 10.5101/nbe.v8i1.p39-46.
2289 | 113 | Coated | Asparagus_racemosus | Plant_extract | 40 | NA | 0.5 | 20.74592 | NA | PA-1 | Cancer | Cell line | Human | Human | Epithelial | Adult | Urinary_reproduction_systems | 84 | MTT | Tetrazolium_salt | DOI: 10.5101/nbe.v8i1.p39-46.
2290 | 113 | Coated | Asparagus_racemosus | Plant_extract | 40 | NA | 5 | 100 | NA | PA-1 | Cancer | Cell line | Human | Human | Epithelial | Adult | Urinary_reproduction_systems | 0 | MTT | Tetrazolium_salt | DOI: 10.5101/nbe.v8i1.p39-46.
2291 | 113 | Coated | Asparagus_racemosus | Plant_extract | 40 | NA | 5 | 79.45909 | NA | PA-1 | Cancer | Cell line | Human | Human | Epithelial | Adult | Urinary_reproduction_systems | 12 | MTT | Tetrazolium_salt | DOI: 10.5101/nbe.v8i1.p39-46.
2292 | 113 | Coated | Asparagus_racemosus | Plant_extract | 40 | NA | 5 | 61.85259 | NA | PA-1 | Cancer | Cell line | Human | Human | Epithelial | Adult | Urinary_reproduction_systems | 24 | MTT | Tetrazolium_salt | DOI: 10.5101/nbe.v8i1.p39-46.
2293 | 113 | Coated | Asparagus_racemosus | Plant_extract | 40 | NA | 5 | 30.55216 | NA | PA-1 | Cancer | Cell line | Human | Human | Epithelial | Adult | Urinary_reproduction_systems | 36 | MTT | Tetrazolium_salt | DOI: 10.5101/nbe.v8i1.p39-46.
2294 | 113 | Coated | Asparagus_racemosus | Plant_extract | 40 | NA | 5 | 19.79263 | NA | PA-1 | Cancer | Cell line | Human | Human | Epithelial | Adult | Urinary_reproduction_systems | 48 | MTT | Tetrazolium_salt | DOI: 10.5101/nbe.v8i1.p39-46.
2295 | 113 | Coated | Asparagus_racemosus | Plant_extract | 40 | NA | 5 | 6.098694 | NA | PA-1 | Cancer | Cell line | Human | Human | Epithelial | Adult | Urinary_reproduction_systems | 60 | MTT | Tetrazolium_salt | DOI: 10.5101/nbe.v8i1.p39-46.
2296 | 113 | Coated | Asparagus_racemosus | Plant_extract | 40 | NA | 5 | 0 | NA | PA-1 | Cancer | Cell line | Human | Human | Epithelial | Adult | Urinary_reproduction_systems | 72 | MTT | Tetrazolium_salt | DOI: 10.5101/nbe.v8i1.p39-46.
2297 | 114 | Coated | Citrate | Small_molecule | 10 | NA | 0 | 100 | NA | HEK-293 | Healthy | Cell line | Human | Human | Epithelial | Embryonic | Kidney | 4 | PrestoBlue | Resazurin_reduction | dx.doi.org/10.2147/IJN.S95654
2298 | 114 | Coated | Citrate | Small_molecule | 10 | NA | 1 | 99.01927 | NA | HEK-293 | Healthy | Cell line | Human | Human | Epithelial | Embryonic | Kidney | 4 | PrestoBlue | Resazurin_reduction | dx.doi.org/10.2147/IJN.S95654
2299 | 114 | Coated | Citrate | Small_molecule | 10 | NA | 2.5 | 95.58672 | NA | HEK-293 | Healthy | Cell line | Human | Human | Epithelial | Embryonic | Kidney | 4 | PrestoBlue | Resazurin_reduction | dx.doi.org/10.2147/IJN.S95654
2300 | 114 | Coated | Citrate | Small_molecule | 10 | NA | 5 | 91.66381 | NA | HEK-293 | Healthy | Cell line | Human | Human | Epithelial | Embryonic | Kidney | 4 | PrestoBlue | Resazurin_reduction | dx.doi.org/10.2147/IJN.S95654
2301 | 114 | Coated | Citrate | Small_molecule | 10 | NA | 7.5 | 86.76016 | NA | HEK-293 | Healthy | Cell line | Human | Human | Epithelial | Embryonic | Kidney | 4 | PrestoBlue | Resazurin_reduction | dx.doi.org/10.2147/IJN.S95654
2302 | 114 | Coated | Citrate | Small_molecule | 10 | NA | 10 | 76.46251 | NA | HEK-293 | Healthy | Cell line | Human | Human | Epithelial | Embryonic | Kidney | 4 | PrestoBlue | Resazurin_reduction | dx.doi.org/10.2147/IJN.S95654
2303 | 114 | Coated | Citrate | Small_molecule | 10 | NA | 15 | 67.63595 | NA | HEK-293 | Healthy | Cell line | Human | Human | Epithelial | Embryonic | Kidney | 4 | PrestoBlue | Resazurin_reduction | dx.doi.org/10.2147/IJN.S95654
2304 | 114 | Coated | Citrate | Small_molecule | 10 | NA | 20 | 67.63595 | NA | HEK-293 | Healthy | Cell line | Human | Human | Epithelial | Embryonic | Kidney | 4 | PrestoBlue | Resazurin_reduction | dx.doi.org/10.2147/IJN.S95654
2305 | 114 | Coated | Citrate | Small_molecule | 10 | NA | 30 | 40.17555 | NA | HEK-293 | Healthy | Cell line | Human | Human | Epithelial | Embryonic | Kidney | 4 | PrestoBlue | Resazurin_reduction | dx.doi.org/10.2147/IJN.S95654
2306 | 114 | Coated | Citrate | Small_molecule | 10 | NA | 40 | 16.63806 | NA | HEK-293 | Healthy | Cell line | Human | Human | Epithelial | Embryonic | Kidney | 4 | PrestoBlue | Resazurin_reduction | dx.doi.org/10.2147/IJN.S95654
2307 | 114 | Coated | Citrate | Small_molecule | 10 | NA | 50 | 4.869318 | NA | HEK-293 | Healthy | Cell line | Human | Human | Epithelial | Embryonic | Kidney | 4 | PrestoBlue | Resazurin_reduction | dx.doi.org/10.2147/IJN.S95654
2308 | 114 | Coated | Citrate | Small_molecule | 10 | NA | 100 | 2.417496 | NA | HEK-293 | Healthy | Cell line | Human | Human | Epithelial | Embryonic | Kidney | 4 | PrestoBlue | Resazurin_reduction | dx.doi.org/10.2147/IJN.S95654
2309 | 115 | Coated | Escherichia_coli | Bacteria | 12.5 | NA | 0 | 100 | NA | A549 | Cancer | Cell line | Human | Human | Epithelial | Adult | Lung_Respiratory_tract | 24 | MTT | Tetrazolium_salt | .doi.org/10.1016/j.enzmictec.2016.09.008
2310 | 115 | Coated | Escherichia_coli | Bacteria | 12.5 | NA | 25 | 59.38674 | NA | A549 | Cancer | Cell line | Human | Human | Epithelial | Adult | Lung_Respiratory_tract | 24 | MTT | Tetrazolium_salt | .doi.org/10.1016/j.enzmictec.2016.09.008
2311 | 115 | Coated | Escherichia_coli | Bacteria | 12.5 | NA | 50 | 46.05502 | NA | A549 | Cancer | Cell line | Human | Human | Epithelial | Adult | Lung_Respiratory_tract | 24 | MTT | Tetrazolium_salt | .doi.org/10.1016/j.enzmictec.2016.09.008
2312 | 115 | Coated | Escherichia_coli | Bacteria | 12.5 | NA | 75 | 35.75324 | NA | A549 | Cancer | Cell line | Human | Human | Epithelial | Adult | Lung_Respiratory_tract | 24 | MTT | Tetrazolium_salt | .doi.org/10.1016/j.enzmictec.2016.09.008
2313 | 115 | Coated | Escherichia_coli | Bacteria | 12.5 | NA | 100 | 27.26942 | NA | A549 | Cancer | Cell line | Human | Human | Epithelial | Adult | Lung_Respiratory_tract | 24 | MTT | Tetrazolium_salt | .doi.org/10.1016/j.enzmictec.2016.09.008
2314 | 115 | Coated | Escherichia_coli | Bacteria | 12.5 | NA | 125 | 19.39159 | NA | A549 | Cancer | Cell line | Human | Human | Epithelial | Adult | Lung_Respiratory_tract | 24 | MTT | Tetrazolium_salt | .doi.org/10.1016/j.enzmictec.2016.09.008
2315 | 115 | Coated | Escherichia_coli | Bacteria | 12.5 | NA | 0 | 100 | NA | HeLa | Cancer | Cell line | Human | Human | Epithelial | Adult | Urinary_reproduction_systems | 24 | MTT | Tetrazolium_salt | .doi.org/10.1016/j.enzmictec.2016.09.008
2316 | 115 | Coated | Escherichia_coli | Bacteria | 12.5 | NA | 25 | 51.50891 | NA | HeLa | Cancer | Cell line | Human | Human | Epithelial | Adult | Urinary_reproduction_systems | 24 | MTT | Tetrazolium_salt | .doi.org/10.1016/j.enzmictec.2016.09.008
2317 | 115 | Coated | Escherichia_coli | Bacteria | 12.5 | NA | 50 | 44.23706 | NA | HeLa | Cancer | Cell line | Human | Human | Epithelial | Adult | Urinary_reproduction_systems | 24 | MTT | Tetrazolium_salt | .doi.org/10.1016/j.enzmictec.2016.09.008
2318 | 115 | Coated | Escherichia_coli | Bacteria | 12.5 | NA | 75 | 32.72331 | NA | HeLa | Cancer | Cell line | Human | Human | Epithelial | Adult | Urinary_reproduction_systems | 24 | MTT | Tetrazolium_salt | .doi.org/10.1016/j.enzmictec.2016.09.008
2319 | 115 | Coated | Escherichia_coli | Bacteria | 12.5 | NA | 100 | 23.02751 | NA | HeLa | Cancer | Cell line | Human | Human | Epithelial | Adult | Urinary_reproduction_systems | 24 | MTT | Tetrazolium_salt | .doi.org/10.1016/j.enzmictec.2016.09.008
2320 | 115 | Coated | Escherichia_coli | Bacteria | 12.5 | NA | 125 | 14.54369 | NA | HeLa | Cancer | Cell line | Human | Human | Epithelial | Adult | Urinary_reproduction_systems | 24 | MTT | Tetrazolium_salt | .doi.org/10.1016/j.enzmictec.2016.09.008
2321 | 115 | Coated | Escherichia_coli | Bacteria | 12.5 | NA | 0 | 100 | NA | Vero | Healthy | Cell line | Animal | Monkey | Epithelial | Adult | Kidney | 24 | MTT | Tetrazolium_salt | .doi.org/10.1016/j.enzmictec.2016.09.008
2322 | 115 | Coated | Escherichia_coli | Bacteria | 12.5 | NA | 25 | 88.47412 | NA | Vero | Healthy | Cell line | Animal | Monkey | Epithelial | Adult | Kidney | 24 | MTT | Tetrazolium_salt | .doi.org/10.1016/j.enzmictec.2016.09.008
2323 | 115 | Coated | Escherichia_coli | Bacteria | 12.5 | NA | 50 | 77.56636 | NA | Vero | Healthy | Cell line | Animal | Monkey | Epithelial | Adult | Kidney | 24 | MTT | Tetrazolium_salt | .doi.org/10.1016/j.enzmictec.2016.09.008
2324 | 115 | Coated | Escherichia_coli | Bacteria | 12.5 | NA | 75 | 66.65859 | NA | Vero | Healthy | Cell line | Animal | Monkey | Epithelial | Adult | Kidney | 24 | MTT | Tetrazolium_salt | .doi.org/10.1016/j.enzmictec.2016.09.008
2325 | 115 | Coated | Escherichia_coli | Bacteria | 12.5 | NA | 100 | 55.14483 | NA | Vero | Healthy | Cell line | Animal | Monkey | Epithelial | Adult | Kidney | 24 | MTT | Tetrazolium_salt | .doi.org/10.1016/j.enzmictec.2016.09.008
2326 | 115 | Coated | Escherichia_coli | Bacteria | 12.5 | NA | 125 | 45.44904 | NA | Vero | Healthy | Cell line | Animal | Monkey | Epithelial | Adult | Kidney | 24 | MTT | Tetrazolium_salt | .doi.org/10.1016/j.enzmictec.2016.09.008
2327 | 116 | Coated | CCK_peptide | Peptide/Protein/DNA | 20 | NA | 0 | 100 | NA | primary mixed neurons | Healthy | Primary cells | Animal | Rat | Neuronal | Adult | Brain | 168 | LDH | LDH_activity | doi:10.1093/toxsci/kfs003
2328 | 116 | Coated | CCK_peptide | Peptide/Protein/DNA | 20 | NA | 5 | 95.77465 | NA | primary mixed neurons | Healthy | Primary cells | Animal | Rat | Neuronal | Adult | Brain | 168 | LDH | LDH_activity | doi:10.1093/toxsci/kfs003
2329 | 116 | Coated | CCK_peptide | Peptide/Protein/DNA | 20 | NA | 10 | 79.57746 | NA | primary mixed neurons | Healthy | Primary cells | Animal | Rat | Neuronal | Adult | Brain | 168 | LDH | LDH_activity | doi:10.1093/toxsci/kfs003
2330 | 116 | Coated | CCK_peptide | Peptide/Protein/DNA | 20 | NA | 20 | 59.85915 | NA | primary mixed neurons | Healthy | Primary cells | Animal | Rat | Neuronal | Adult | Brain | 168 | LDH | LDH_activity | doi:10.1093/toxsci/kfs003
2331 | 116 | Coated | CCK_peptide | Peptide/Protein/DNA | 20 | NA | 30 | 36.61972 | NA | primary mixed neurons | Healthy | Primary cells | Animal | Rat | Neuronal | Adult | Brain | 168 | LDH | LDH_activity | doi:10.1093/toxsci/kfs003
2332 | 116 | Coated | CCK_peptide | Peptide/Protein/DNA | 20 | NA | 50 | 0 | NA | primary mixed neurons | Healthy | Primary cells | Animal | Rat | Neuronal | Adult | Brain | 168 | LDH | LDH_activity | doi:10.1093/toxsci/kfs003
2333 | 116 | Coated | CCK_peptide | Peptide/Protein/DNA | 20 | NA | 100 | 42.25352 | NA | primary mixed neurons | Healthy | Primary cells | Animal | Rat | Neuronal | Adult | Brain | 168 | LDH | LDH_activity | doi:10.1093/toxsci/kfs003
2334 | 116 | Coated | CCK_peptide | Peptide/Protein/DNA | 20 | NA | 0 | 100 | NA | primary mixed neurons | Healthy | Primary cells | Animal | Rat | Neuronal | Adult | Brain | 336 | LDH | LDH_activity | doi:10.1093/toxsci/kfs003
2335 | 116 | Coated | CCK_peptide | Peptide/Protein/DNA | 20 | NA | 5 | 46.15385 | NA | primary mixed neurons | Healthy | Primary cells | Animal | Rat | Neuronal | Adult | Brain | 336 | LDH | LDH_activity | doi:10.1093/toxsci/kfs003
2336 | 116 | Coated | CCK_peptide | Peptide/Protein/DNA | 20 | NA | 10 | 60.83916 | NA | primary mixed neurons | Healthy | Primary cells | Animal | Rat | Neuronal | Adult | Brain | 336 | LDH | LDH_activity | doi:10.1093/toxsci/kfs003
2337 | 116 | Coated | CCK_peptide | Peptide/Protein/DNA | 20 | NA | 20 | 64.33566 | NA | primary mixed neurons | Healthy | Primary cells | Animal | Rat | Neuronal | Adult | Brain | 336 | LDH | LDH_activity | doi:10.1093/toxsci/kfs003
2338 | 116 | Coated | CCK_peptide | Peptide/Protein/DNA | 20 | NA | 30 | 51.04895 | NA | primary mixed neurons | Healthy | Primary cells | Animal | Rat | Neuronal | Adult | Brain | 336 | LDH | LDH_activity | doi:10.1093/toxsci/kfs003
2339 | 116 | Coated | CCK_peptide | Peptide/Protein/DNA | 20 | NA | 50 | 0 | NA | primary mixed neurons | Healthy | Primary cells | Animal | Rat | Neuronal | Adult | Brain | 336 | LDH | LDH_activity | doi:10.1093/toxsci/kfs003
2340 | 116 | Coated | CCK_peptide | Peptide/Protein/DNA | 20 | NA | 100 | 2.797203 | NA | primary mixed neurons | Healthy | Primary cells | Animal | Rat | Neuronal | Adult | Brain | 336 | LDH | LDH_activity | doi:10.1093/toxsci/kfs003
2341 | 116 | Coated | CCK_peptide | Peptide/Protein/DNA | 20 | NA | 0 | 100 | NA | primary mixed neurons | Healthy | Primary cells | Animal | Rat | Neuronal | Adult | Brain | 504 | LDH | LDH_activity | doi:10.1093/toxsci/kfs003
2342 | 116 | Coated | CCK_peptide | Peptide/Protein/DNA | 20 | NA | 5 | 35.81081 | NA | primary mixed neurons | Healthy | Primary cells | Animal | Rat | Neuronal | Adult | Brain | 504 | LDH | LDH_activity | doi:10.1093/toxsci/kfs003
2343 | 116 | Coated | CCK_peptide | Peptide/Protein/DNA | 20 | NA | 10 | 19.59459 | NA | primary mixed neurons | Healthy | Primary cells | Animal | Rat | Neuronal | Adult | Brain | 504 | LDH | LDH_activity | doi:10.1093/toxsci/kfs003
2344 | 116 | Coated | CCK_peptide | Peptide/Protein/DNA | 20 | NA | 20 | 47.97297 | NA | primary mixed neurons | Healthy | Primary cells | Animal | Rat | Neuronal | Adult | Brain | 504 | LDH | LDH_activity | doi:10.1093/toxsci/kfs003
2345 | 116 | Coated | CCK_peptide | Peptide/Protein/DNA | 20 | NA | 30 | 50.67568 | NA | primary mixed neurons | Healthy | Primary cells | Animal | Rat | Neuronal | Adult | Brain | 504 | LDH | LDH_activity | doi:10.1093/toxsci/kfs003
2346 | 116 | Coated | CCK_peptide | Peptide/Protein/DNA | 20 | NA | 50 | 13.51351 | NA | primary mixed neurons | Healthy | Primary cells | Animal | Rat | Neuronal | Adult | Brain | 504 | LDH | LDH_activity | doi:10.1093/toxsci/kfs003
2347 | 116 | Coated | CCK_peptide | Peptide/Protein/DNA | 20 | NA | 100 | 8.783784 | NA | primary mixed neurons | Healthy | Primary cells | Animal | Rat | Neuronal | Adult | Brain | 504 | LDH | LDH_activity | doi:10.1093/toxsci/kfs003
2348 | 117 | Coated | CCK_peptide | Peptide/Protein/DNA | 40 | NA | 0 | 98.59155 | NA | primary mixed neurons | Healthy | Primary cells | Animal | Rat | Neuronal | Adult | Brain | 168 | LDH | LDH_activity | doi:10.1093/toxsci/kfs003
2349 | 117 | Coated | CCK_peptide | Peptide/Protein/DNA | 40 | NA | 5 | 91.5493 | NA | primary mixed neurons | Healthy | Primary cells | Animal | Rat | Neuronal | Adult | Brain | 168 | LDH | LDH_activity | doi:10.1093/toxsci/kfs003
2350 | 117 | Coated | CCK_peptide | Peptide/Protein/DNA | 40 | NA | 10 | 86.61972 | NA | primary mixed neurons | Healthy | Primary cells | Animal | Rat | Neuronal | Adult | Brain | 168 | LDH | LDH_activity | doi:10.1093/toxsci/kfs003
2351 | 117 | Coated | CCK_peptide | Peptide/Protein/DNA | 40 | NA | 20 | 83.80282 | NA | primary mixed neurons | Healthy | Primary cells | Animal | Rat | Neuronal | Adult | Brain | 168 | LDH | LDH_activity | doi:10.1093/toxsci/kfs003
2352 | 117 | Coated | CCK_peptide | Peptide/Protein/DNA | 40 | NA | 30 | 84.50704 | NA | primary mixed neurons | Healthy | Primary cells | Animal | Rat | Neuronal | Adult | Brain | 168 | LDH | LDH_activity | doi:10.1093/toxsci/kfs003
2353 | 117 | Coated | CCK_peptide | Peptide/Protein/DNA | 40 | NA | 50 | 83.09859 | NA | primary mixed neurons | Healthy | Primary cells | Animal | Rat | Neuronal | Adult | Brain | 168 | LDH | LDH_activity | doi:10.1093/toxsci/kfs003
2354 | 117 | Coated | CCK_peptide | Peptide/Protein/DNA | 40 | NA | 100 | 71.83099 | NA | primary mixed neurons | Healthy | Primary cells | Animal | Rat | Neuronal | Adult | Brain | 168 | LDH | LDH_activity | doi:10.1093/toxsci/kfs003
2355 | 117 | Coated | CCK_peptide | Peptide/Protein/DNA | 40 | NA | 0 | 100 | NA | primary mixed neurons | Healthy | Primary cells | Animal | Rat | Neuronal | Adult | Brain | 336 | LDH | LDH_activity | doi:10.1093/toxsci/kfs003
2356 | 117 | Coated | CCK_peptide | Peptide/Protein/DNA | 40 | NA | 5 | 77.62238 | NA | primary mixed neurons | Healthy | Primary cells | Animal | Rat | Neuronal | Adult | Brain | 336 | LDH | LDH_activity | doi:10.1093/toxsci/kfs003
2357 | 117 | Coated | CCK_peptide | Peptide/Protein/DNA | 40 | NA | 10 | 71.32867 | NA | primary mixed neurons | Healthy | Primary cells | Animal | Rat | Neuronal | Adult | Brain | 336 | LDH | LDH_activity | doi:10.1093/toxsci/kfs003
2358 | 117 | Coated | CCK_peptide | Peptide/Protein/DNA | 40 | NA | 20 | 69.93007 | NA | primary mixed neurons | Healthy | Primary cells | Animal | Rat | Neuronal | Adult | Brain | 336 | LDH | LDH_activity | doi:10.1093/toxsci/kfs003
2359 | 117 | Coated | CCK_peptide | Peptide/Protein/DNA | 40 | NA | 30 | 77.62238 | NA | primary mixed neurons | Healthy | Primary cells | Animal | Rat | Neuronal | Adult | Brain | 336 | LDH | LDH_activity | doi:10.1093/toxsci/kfs003
2360 | 117 | Coated | CCK_peptide | Peptide/Protein/DNA | 40 | NA | 50 | 63.63636 | NA | primary mixed neurons | Healthy | Primary cells | Animal | Rat | Neuronal | Adult | Brain | 336 | LDH | LDH_activity | doi:10.1093/toxsci/kfs003
2361 | 117 | Coated | CCK_peptide | Peptide/Protein/DNA | 40 | NA | 100 | 56.64336 | NA | primary mixed neurons | Healthy | Primary cells | Animal | Rat | Neuronal | Adult | Brain | 336 | LDH | LDH_activity | doi:10.1093/toxsci/kfs003
2362 | 117 | Coated | CCK_peptide | Peptide/Protein/DNA | 40 | NA | 0 | 100 | NA | primary mixed neurons | Healthy | Primary cells | Animal | Rat | Neuronal | Adult | Brain | 504 | LDH | LDH_activity | doi:10.1093/toxsci/kfs003
2363 | 117 | Coated | CCK_peptide | Peptide/Protein/DNA | 40 | NA | 5 | 95.27027 | NA | primary mixed neurons | Healthy | Primary cells | Animal | Rat | Neuronal | Adult | Brain | 504 | LDH | LDH_activity | doi:10.1093/toxsci/kfs003
2364 | 117 | Coated | CCK_peptide | Peptide/Protein/DNA | 40 | NA | 10 | 73.64865 | NA | primary mixed neurons | Healthy | Primary cells | Animal | Rat | Neuronal | Adult | Brain | 504 | LDH | LDH_activity | doi:10.1093/toxsci/kfs003
2365 | 117 | Coated | CCK_peptide | Peptide/Protein/DNA | 40 | NA | 20 | 77.02703 | NA | primary mixed neurons | Healthy | Primary cells | Animal | Rat | Neuronal | Adult | Brain | 504 | LDH | LDH_activity | doi:10.1093/toxsci/kfs003
2366 | 117 | Coated | CCK_peptide | Peptide/Protein/DNA | 40 | NA | 30 | 75.67568 | NA | primary mixed neurons | Healthy | Primary cells | Animal | Rat | Neuronal | Adult | Brain | 504 | LDH | LDH_activity | doi:10.1093/toxsci/kfs003
2367 | 117 | Coated | CCK_peptide | Peptide/Protein/DNA | 40 | NA | 50 | 51.35135 | NA | primary mixed neurons | Healthy | Primary cells | Animal | Rat | Neuronal | Adult | Brain | 504 | LDH | LDH_activity | doi:10.1093/toxsci/kfs003
2368 | 117 | Coated | CCK_peptide | Peptide/Protein/DNA | 40 | NA | 100 | 22.97297 | NA | primary mixed neurons | Healthy | Primary cells | Animal | Rat | Neuronal | Adult | Brain | 504 | LDH | LDH_activity | doi:10.1093/toxsci/kfs003
2369 | 118 | Uncoated | Uncoated | Uncoated | 10 | NA | 0 | 100 | NA | SCC_25 | Cancer | Cell line | Human | Human | Epithelial | Adult | Other | 24 | MTT | Tetrazolium_salt | doi:10.3390/molecules21030365
2370 | 118 | Uncoated | Uncoated | Uncoated | 10 | NA | 0.31 | 88.20225 | NA | SCC_25 | Cancer | Cell line | Human | Human | Epithelial | Adult | Other | 24 | MTT | Tetrazolium_salt | doi:10.3390/molecules21030365
2371 | 118 | Uncoated | Uncoated | Uncoated | 10 | NA | 0.625 | 84.83146 | NA | SCC_25 | Cancer | Cell line | Human | Human | Epithelial | Adult | Other | 24 | MTT | Tetrazolium_salt | doi:10.3390/molecules21030365
2372 | 118 | Uncoated | Uncoated | Uncoated | 10 | NA | 1.15 | 81.46067 | NA | SCC_25 | Cancer | Cell line | Human | Human | Epithelial | Adult | Other | 24 | MTT | Tetrazolium_salt | doi:10.3390/molecules21030365
2373 | 118 | Uncoated | Uncoated | Uncoated | 10 | NA | 2.5 | 83.70787 | NA | SCC_25 | Cancer | Cell line | Human | Human | Epithelial | Adult | Other | 24 | MTT | Tetrazolium_salt | doi:10.3390/molecules21030365
2374 | 118 | Uncoated | Uncoated | Uncoated | 10 | NA | 5 | 74.1573 | NA | SCC_25 | Cancer | Cell line | Human | Human | Epithelial | Adult | Other | 24 | MTT | Tetrazolium_salt | doi:10.3390/molecules21030365
2375 | 118 | Uncoated | Uncoated | Uncoated | 10 | NA | 10 | 51.68539 | NA | SCC_25 | Cancer | Cell line | Human | Human | Epithelial | Adult | Other | 24 | MTT | Tetrazolium_salt | doi:10.3390/molecules21030365
2376 | 118 | Uncoated | Uncoated | Uncoated | 10 | NA | 0 | 100 | NA | SCC_25 | Cancer | Cell line | Human | Human | Epithelial | Adult | Other | 48 | MTT | Tetrazolium_salt | doi:10.3390/molecules21030365
2377 | 118 | Uncoated | Uncoated | Uncoated | 10 | NA | 0.31 | 87.07865 | NA | SCC_25 | Cancer | Cell line | Human | Human | Epithelial | Adult | Other | 48 | MTT | Tetrazolium_salt | doi:10.3390/molecules21030365
2378 | 118 | Uncoated | Uncoated | Uncoated | 10 | NA | 0.625 | 79.77528 | NA | SCC_25 | Cancer | Cell line | Human | Human | Epithelial | Adult | Other | 48 | MTT | Tetrazolium_salt | doi:10.3390/molecules21030365
2379 | 118 | Uncoated | Uncoated | Uncoated | 10 | NA | 1.15 | 65.16854 | NA | SCC_25 | Cancer | Cell line | Human | Human | Epithelial | Adult | Other | 48 | MTT | Tetrazolium_salt | doi:10.3390/molecules21030365
2380 | 118 | Uncoated | Uncoated | Uncoated | 10 | NA | 2.5 | 65.16854 | NA | SCC_25 | Cancer | Cell line | Human | Human | Epithelial | Adult | Other | 48 | MTT | Tetrazolium_salt | doi:10.3390/molecules21030365
2381 | 118 | Uncoated | Uncoated | Uncoated | 10 | NA | 5 | 56.74157 | NA | SCC_25 | Cancer | Cell line | Human | Human | Epithelial | Adult | Other | 48 | MTT | Tetrazolium_salt | doi:10.3390/molecules21030365
2382 | 118 | Uncoated | Uncoated | Uncoated | 10 | NA | 10 | 35.95506 | NA | SCC_25 | Cancer | Cell line | Human | Human | Epithelial | Adult | Other | 48 | MTT | Tetrazolium_salt | doi:10.3390/molecules21030365
2383 | 119 | Uncoated | Uncoated | Uncoated | 4 | NA | 0 | 100 | NA | BCRC_60581 | NA | Cell line | Animal | Mouse | Neuronal | Adult | Brain | 24 | Dye-based | Dye_inclusion_extrusion | dx.doi.org/10.1016/j.envres.2014.11.006
2384 | 119 | Uncoated | Uncoated | Uncoated | 4 | NA | 0.5 | 85.07374 | NA | BCRC_60581 | NA | Cell line | Animal | Mouse | Neuronal | Adult | Brain | 24 | Dye-based | Dye_inclusion_extrusion | dx.doi.org/10.1016/j.envres.2014.11.006
2385 | 119 | Uncoated | Uncoated | Uncoated | 4 | NA | 1 | 70.74452 | NA | BCRC_60581 | NA | Cell line | Animal | Mouse | Neuronal | Adult | Brain | 24 | Dye-based | Dye_inclusion_extrusion | dx.doi.org/10.1016/j.envres.2014.11.006
2386 | 119 | Uncoated | Uncoated | Uncoated | 4 | NA | 5 | 93.43244 | NA | BCRC_60581 | NA | Cell line | Animal | Mouse | Neuronal | Adult | Brain | 24 | Dye-based | Dye_inclusion_extrusion | dx.doi.org/10.1016/j.envres.2014.11.006
2387 | 119 | Uncoated | Uncoated | Uncoated | 4 | NA | 10 | 82.68553 | NA | BCRC_60581 | NA | Cell line | Animal | Mouse | Neuronal | Adult | Brain | 24 | Dye-based | Dye_inclusion_extrusion | dx.doi.org/10.1016/j.envres.2014.11.006
2388 | 119 | Uncoated | Uncoated | Uncoated | 4 | NA | 12.5 | 76.71503 | NA | BCRC_60581 | NA | Cell line | Animal | Mouse | Neuronal | Adult | Brain | 24 | Dye-based | Dye_inclusion_extrusion | dx.doi.org/10.1016/j.envres.2014.11.006
2389 | 119 | Uncoated | Uncoated | Uncoated | 4 | NA | 0 | 100 | NA | BV-2 | Healthy | Cell line | Animal | Mouse | Neuronal | Adult | Brain | 24 | Dye-based | Dye_inclusion_extrusion | dx.doi.org/10.1016/j.envres.2014.11.006
2390 | 119 | Uncoated | Uncoated | Uncoated | 4 | NA | 0.5 | 95.82065 | NA | BV-2 | Healthy | Cell line | Animal | Mouse | Neuronal | Adult | Brain | 24 | Dye-based | Dye_inclusion_extrusion | dx.doi.org/10.1016/j.envres.2014.11.006
2391 | 119 | Uncoated | Uncoated | Uncoated | 4 | NA | 1 | 98.20885 | NA | BV-2 | Healthy | Cell line | Animal | Mouse | Neuronal | Adult | Brain | 24 | Dye-based | Dye_inclusion_extrusion | dx.doi.org/10.1016/j.envres.2014.11.006
2392 | 119 | Uncoated | Uncoated | Uncoated | 4 | NA | 5 | 96.4177 | NA | BV-2 | Healthy | Cell line | Animal | Mouse | Neuronal | Adult | Brain | 24 | Dye-based | Dye_inclusion_extrusion | dx.doi.org/10.1016/j.envres.2014.11.006
2393 | 119 | Uncoated | Uncoated | Uncoated | 4 | NA | 10 | 92.83539 | NA | BV-2 | Healthy | Cell line | Animal | Mouse | Neuronal | Adult | Brain | 24 | Dye-based | Dye_inclusion_extrusion | dx.doi.org/10.1016/j.envres.2014.11.006
2394 | 119 | Uncoated | Uncoated | Uncoated | 4 | NA | 12.5 | 95.2236 | NA | BV-2 | Healthy | Cell line | Animal | Mouse | Neuronal | Adult | Brain | 24 | Dye-based | Dye_inclusion_extrusion | dx.doi.org/10.1016/j.envres.2014.11.006
2395 | 119 | Uncoated | Uncoated | Uncoated | 4 | NA | 0 | 100 | NA | N2a | Cancer | Cell line | Animal | Mouse | Neuronal | Adult | Brain | 24 | Dye-based | Dye_inclusion_extrusion | dx.doi.org/10.1016/j.envres.2014.11.006
2396 | 119 | Uncoated | Uncoated | Uncoated | 4 | NA | 0.5 | 88.65604 | NA | N2a | Cancer | Cell line | Animal | Mouse | Neuronal | Adult | Brain | 24 | Dye-based | Dye_inclusion_extrusion | dx.doi.org/10.1016/j.envres.2014.11.006
2397 | 119 | Uncoated | Uncoated | Uncoated | 4 | NA | 1 | 92.83539 | NA | N2a | Cancer | Cell line | Animal | Mouse | Neuronal | Adult | Brain | 24 | Dye-based | Dye_inclusion_extrusion | dx.doi.org/10.1016/j.envres.2014.11.006
2398 | 119 | Uncoated | Uncoated | Uncoated | 4 | NA | 5 | 108.3587 | NA | N2a | Cancer | Cell line | Animal | Mouse | Neuronal | Adult | Brain | 24 | Dye-based | Dye_inclusion_extrusion | dx.doi.org/10.1016/j.envres.2014.11.006
2399 | 119 | Uncoated | Uncoated | Uncoated | 4 | NA | 10 | 97.6118 | NA | N2a | Cancer | Cell line | Animal | Mouse | Neuronal | Adult | Brain | 24 | Dye-based | Dye_inclusion_extrusion | dx.doi.org/10.1016/j.envres.2014.11.006
2400 | 119 | Uncoated | Uncoated | Uncoated | 4 | NA | 12.5 | 78.50618 | NA | N2a | Cancer | Cell line | Animal | Mouse | Neuronal | Adult | Brain | 24 | Dye-based | Dye_inclusion_extrusion | dx.doi.org/10.1016/j.envres.2014.11.006
2401 | 120 | Coated | PVP | Polymer | 100 | 8.05 | 0 | 100 | -28.2 | HT22 | Healthy | Cell line | Animal | Mouse | Neuronal | Adult | Brain | 48 | MTT | Tetrazolium_salt | DOI 10.1007/s12035-016-9688-6
2402 | 120 | Coated | PVP | Polymer | 100 | 8.05 | 1 | 69.92481 | -28.2 | HT22 | Healthy | Cell line | Animal | Mouse | Neuronal | Adult | Brain | 48 | MTT | Tetrazolium_salt | DOI 10.1007/s12035-016-9688-6
2403 | 120 | Coated | PVP | Polymer | 100 | 8.05 | 5 | 45.11278 | -28.2 | HT22 | Healthy | Cell line | Animal | Mouse | Neuronal | Adult | Brain | 48 | MTT | Tetrazolium_salt | DOI 10.1007/s12035-016-9688-6
2404 | 120 | Coated | PVP | Polymer | 100 | 8.05 | 10 | 30.07519 | -28.2 | HT22 | Healthy | Cell line | Animal | Mouse | Neuronal | Adult | Brain | 48 | MTT | Tetrazolium_salt | DOI 10.1007/s12035-016-9688-6
2405 | 120 | Coated | PVP | Polymer | 100 | 8.05 | 20 | 25.56391 | -28.2 | HT22 | Healthy | Cell line | Animal | Mouse | Neuronal | Adult | Brain | 48 | MTT | Tetrazolium_salt | DOI 10.1007/s12035-016-9688-6
2406 | 121 | Uncoated | Uncoated | Uncoated | 10 | NA | 0 | 100 | NA | T84 | Cancer | 0 | Human | Human | Epithelial | Adult | Colon | 48 | Other | Other | DOI 10.1186/s12951-016-0214-9
2407 | 121 | Uncoated | Uncoated | Uncoated | 10 | NA | 20 | 88.02694 | NA | T84 | Cancer | 0 | Human | Human | Epithelial | Adult | Colon | 48 | Other | Other | DOI 10.1186/s12951-016-0214-9
2408 | 121 | Uncoated | Uncoated | Uncoated | 10 | NA | 100 | 54.10327 | NA | T84 | Cancer | 0 | Human | Human | Epithelial | Adult | Colon | 48 | Other | Other | DOI 10.1186/s12951-016-0214-9
2409 | 122 | Uncoated | Uncoated | Uncoated | 20 | NA | 0 | 100 | NA | T84 | Cancer | 0 | Human | Human | Epithelial | Adult | Colon | 48 | Other | Other | DOI 10.1186/s12951-016-0214-9
2410 | 122 | Uncoated | Uncoated | Uncoated | 20 | NA | 20 | 73.55949 | NA | T84 | Cancer | 0 | Human | Human | Epithelial | Adult | Colon | 48 | Other | Other | DOI 10.1186/s12951-016-0214-9
2411 | 122 | Uncoated | Uncoated | Uncoated | 20 | NA | 100 | 51.60888 | NA | T84 | Cancer | 0 | Human | Human | Epithelial | Adult | Colon | 48 | Other | Other | DOI 10.1186/s12951-016-0214-9
2412 | 123 | Uncoated | Uncoated | Uncoated | 75 | NA | 0 | 100 | NA | T84 | Cancer | 0 | Human | Human | Epithelial | Adult | Colon | 48 | Other | Other | DOI 10.1186/s12951-016-0214-9
2413 | 123 | Uncoated | Uncoated | Uncoated | 75 | NA | 20 | 89.52357 | NA | T84 | Cancer | 0 | Human | Human | Epithelial | Adult | Colon | 48 | Other | Other | DOI 10.1186/s12951-016-0214-9
2414 | 123 | Uncoated | Uncoated | Uncoated | 75 | NA | 100 | 70.56623 | NA | T84 | Cancer | 0 | Human | Human | Epithelial | Adult | Colon | 48 | Other | Other | DOI 10.1186/s12951-016-0214-9
2415 | 124 | Uncoated | Uncoated | Uncoated | 110 | NA | 0 | 100 | NA | T84 | Cancer | 0 | Human | Human | Epithelial | Adult | Colon | 48 | Other | Other | DOI 10.1186/s12951-016-0214-9
2416 | 124 | Uncoated | Uncoated | Uncoated | 110 | NA | 20 | 89.02469 | NA | T84 | Cancer | 0 | Human | Human | Epithelial | Adult | Colon | 48 | Other | Other | DOI 10.1186/s12951-016-0214-9
2417 | 124 | Uncoated | Uncoated | Uncoated | 110 | NA | 100 | 79.54602 | NA | T84 | Cancer | 0 | Human | Human | Epithelial | Adult | Colon | 48 | Other | Other | DOI 10.1186/s12951-016-0214-9
2418 | 125 | Coated | Mesoporous silica | Nanoparticle_Nanoparticle/polymer | 20 | 121 | 0 | 100 | -17.1 | NR8383_CRL_2192 | Healthy | Cell line | Animal | Rat | Lymphoblast | Adult | Lung_Respiratory_tract | 24 | WST_1_or_8 | Tetrazolium_salt | dx.doi.org/10.1016/j.tiv.2016.09.012
2419 | 125 | Coated | Mesoporous silica | Nanoparticle_Nanoparticle/polymer | 20 | 121 | 0.67 | 98.08403 | -17.1 | NR8383_CRL_2192 | Healthy | Cell line | Animal | Rat | Lymphoblast | Adult | Lung_Respiratory_tract | 24 | WST_1_or_8 | Tetrazolium_salt | dx.doi.org/10.1016/j.tiv.2016.09.012
2420 | 125 | Coated | Mesoporous silica | Nanoparticle_Nanoparticle/polymer | 20 | 121 | 1.01 | 99.31092 | -17.1 | NR8383_CRL_2192 | Healthy | Cell line | Animal | Rat | Lymphoblast | Adult | Lung_Respiratory_tract | 24 | WST_1_or_8 | Tetrazolium_salt | dx.doi.org/10.1016/j.tiv.2016.09.012
2421 | 125 | Coated | Mesoporous silica | Nanoparticle_Nanoparticle/polymer | 20 | 121 | 1.51 | 104.6471 | -17.1 | NR8383_CRL_2192 | Healthy | Cell line | Animal | Rat | Lymphoblast | Adult | Lung_Respiratory_tract | 24 | WST_1_or_8 | Tetrazolium_salt | dx.doi.org/10.1016/j.tiv.2016.09.012
2422 | 125 | Coated | Mesoporous silica | Nanoparticle_Nanoparticle/polymer | 20 | 121 | 2.12 | 103.6218 | -17.1 | NR8383_CRL_2192 | Healthy | Cell line | Animal | Rat | Lymphoblast | Adult | Lung_Respiratory_tract | 24 | WST_1_or_8 | Tetrazolium_salt | dx.doi.org/10.1016/j.tiv.2016.09.012
2423 | 125 | Coated | Mesoporous silica | Nanoparticle_Nanoparticle/polymer | 20 | 121 | 3.07 | 106.7731 | -17.1 | NR8383_CRL_2192 | Healthy | Cell line | Animal | Rat | Lymphoblast | Adult | Lung_Respiratory_tract | 24 | WST_1_or_8 | Tetrazolium_salt | dx.doi.org/10.1016/j.tiv.2016.09.012
2424 | 125 | Coated | Mesoporous silica | Nanoparticle_Nanoparticle/polymer | 20 | 121 | 4.61 | 95.68908 | -17.1 | NR8383_CRL_2192 | Healthy | Cell line | Animal | Rat | Lymphoblast | Adult | Lung_Respiratory_tract | 24 | WST_1_or_8 | Tetrazolium_salt | dx.doi.org/10.1016/j.tiv.2016.09.012
2425 | 125 | Coated | Mesoporous silica | Nanoparticle_Nanoparticle/polymer | 20 | 121 | 6.78 | 83.09244 | -17.1 | NR8383_CRL_2192 | Healthy | Cell line | Animal | Rat | Lymphoblast | Adult | Lung_Respiratory_tract | 24 | WST_1_or_8 | Tetrazolium_salt | dx.doi.org/10.1016/j.tiv.2016.09.012
2426 | 125 | Coated | Mesoporous silica | Nanoparticle_Nanoparticle/polymer | 20 | 121 | 10 | 49.01681 | -17.1 | NR8383_CRL_2192 | Healthy | Cell line | Animal | Rat | Lymphoblast | Adult | Lung_Respiratory_tract | 24 | WST_1_or_8 | Tetrazolium_salt | dx.doi.org/10.1016/j.tiv.2016.09.012
2427 | 125 | Coated | Mesoporous silica | Nanoparticle_Nanoparticle/polymer | 20 | 121 | 0 | 100 | -17.1 | Balb/3T3 | Healthy | Cell line | Animal | Mouse | Fibroblast | Embryonic | Embryo | 24 | WST_1_or_8 | Tetrazolium_salt | dx.doi.org/10.1016/j.tiv.2016.09.012
2428 | 125 | Coated | Mesoporous silica | Nanoparticle_Nanoparticle/polymer | 20 | 121 | 0.67 | 103.0084 | -17.1 | Balb/3T3 | Healthy | Cell line | Animal | Mouse | Fibroblast | Embryonic | Embryo | 24 | WST_1_or_8 | Tetrazolium_salt | dx.doi.org/10.1016/j.tiv.2016.09.012
2429 | 125 | Coated | Mesoporous silica | Nanoparticle_Nanoparticle/polymer | 20 | 121 | 1.01 | 99.31092 | -17.1 | Balb/3T3 | Healthy | Cell line | Animal | Mouse | Fibroblast | Embryonic | Embryo | 24 | WST_1_or_8 | Tetrazolium_salt | dx.doi.org/10.1016/j.tiv.2016.09.012
2430 | 125 | Coated | Mesoporous silica | Nanoparticle_Nanoparticle/polymer | 20 | 121 | 1.51 | 104.6471 | -17.1 | Balb/3T3 | Healthy | Cell line | Animal | Mouse | Fibroblast | Embryonic | Embryo | 24 | WST_1_or_8 | Tetrazolium_salt | dx.doi.org/10.1016/j.tiv.2016.09.012
2431 | 125 | Coated | Mesoporous silica | Nanoparticle_Nanoparticle/polymer | 20 | 121 | 2.12 | 153.1008 | -17.1 | Balb/3T3 | Healthy | Cell line | Animal | Mouse | Fibroblast | Embryonic | Embryo | 24 | WST_1_or_8 | Tetrazolium_salt | dx.doi.org/10.1016/j.tiv.2016.09.012
2432 | 125 | Coated | Mesoporous silica | Nanoparticle_Nanoparticle/polymer | 20 | 121 | 3.07 | 30.12605 | -17.1 | Balb/3T3 | Healthy | Cell line | Animal | Mouse | Fibroblast | Embryonic | Embryo | 24 | WST_1_or_8 | Tetrazolium_salt | dx.doi.org/10.1016/j.tiv.2016.09.012
2433 | 125 | Coated | Mesoporous silica | Nanoparticle_Nanoparticle/polymer | 20 | 121 | 4.61 | 2.521008 | -17.1 | Balb/3T3 | Healthy | Cell line | Animal | Mouse | Fibroblast | Embryonic | Embryo | 24 | WST_1_or_8 | Tetrazolium_salt | dx.doi.org/10.1016/j.tiv.2016.09.012
2434 | 125 | Coated | Mesoporous silica | Nanoparticle_Nanoparticle/polymer | 20 | 121 | 6.78 | 2.521008 | -17.1 | Balb/3T3 | Healthy | Cell line | Animal | Mouse | Fibroblast | Embryonic | Embryo | 24 | WST_1_or_8 | Tetrazolium_salt | dx.doi.org/10.1016/j.tiv.2016.09.012
2435 | 125 | Coated | Mesoporous silica | Nanoparticle_Nanoparticle/polymer | 20 | 121 | 10 | 2.521008 | -17.1 | Balb/3T3 | Healthy | Cell line | Animal | Mouse | Fibroblast | Embryonic | Embryo | 24 | WST_1_or_8 | Tetrazolium_salt | dx.doi.org/10.1016/j.tiv.2016.09.012
2436 | 125 | Coated | Mesoporous silica | Nanoparticle_Nanoparticle/polymer | 20 | 121 | 0 | 100 | -17.1 | U_937 | Cancer | Cell line | Human | Human | Lymphoblast | Adult | Lung_Respiratory_tract | 24 | WST_1_or_8 | Tetrazolium_salt | dx.doi.org/10.1016/j.tiv.2016.09.012
2437 | 125 | Coated | Mesoporous silica | Nanoparticle_Nanoparticle/polymer | 20 | 121 | 0.67 | 113.3361 | -17.1 | U_937 | Cancer | Cell line | Human | Human | Lymphoblast | Adult | Lung_Respiratory_tract | 24 | WST_1_or_8 | Tetrazolium_salt | dx.doi.org/10.1016/j.tiv.2016.09.012
2438 | 125 | Coated | Mesoporous silica | Nanoparticle_Nanoparticle/polymer | 20 | 121 | 1.01 | 113.3361 | -17.1 | U_937 | Cancer | Cell line | Human | Human | Lymphoblast | Adult | Lung_Respiratory_tract | 24 | WST_1_or_8 | Tetrazolium_salt | dx.doi.org/10.1016/j.tiv.2016.09.012
2439 | 125 | Coated | Mesoporous silica | Nanoparticle_Nanoparticle/polymer | 20 | 121 | 1.51 | 134.0084 | -17.1 | U_937 | Cancer | Cell line | Human | Human | Lymphoblast | Adult | Lung_Respiratory_tract | 24 | WST_1_or_8 | Tetrazolium_salt | dx.doi.org/10.1016/j.tiv.2016.09.012
2440 | 125 | Coated | Mesoporous silica | Nanoparticle_Nanoparticle/polymer | 20 | 121 | 2.12 | 149.4706 | -17.1 | U_937 | Cancer | Cell line | Human | Human | Lymphoblast | Adult | Lung_Respiratory_tract | 24 | WST_1_or_8 | Tetrazolium_salt | dx.doi.org/10.1016/j.tiv.2016.09.012
2441 | 125 | Coated | Mesoporous silica | Nanoparticle_Nanoparticle/polymer | 20 | 121 | 3.07 | 136.8655 | -17.1 | U_937 | Cancer | Cell line | Human | Human | Lymphoblast | Adult | Lung_Respiratory_tract | 24 | WST_1_or_8 | Tetrazolium_salt | dx.doi.org/10.1016/j.tiv.2016.09.012
2442 | 125 | Coated | Mesoporous silica | Nanoparticle_Nanoparticle/polymer | 20 | 121 | 4.61 | 130.8571 | -17.1 | U_937 | Cancer | Cell line | Human | Human | Lymphoblast | Adult | Lung_Respiratory_tract | 24 | WST_1_or_8 | Tetrazolium_salt | dx.doi.org/10.1016/j.tiv.2016.09.012
2443 | 125 | Coated | Mesoporous silica | Nanoparticle_Nanoparticle/polymer | 20 | 121 | 6.78 | 39.43697 | -17.1 | U_937 | Cancer | Cell line | Human | Human | Lymphoblast | Adult | Lung_Respiratory_tract | 24 | WST_1_or_8 | Tetrazolium_salt | dx.doi.org/10.1016/j.tiv.2016.09.012
2444 | 125 | Coated | Mesoporous silica | Nanoparticle_Nanoparticle/polymer | 20 | 121 | 10 | 2.521008 | -17.1 | U_937 | Cancer | Cell line | Human | Human | Lymphoblast | Adult | Lung_Respiratory_tract | 24 | WST_1_or_8 | Tetrazolium_salt | dx.doi.org/10.1016/j.tiv.2016.09.012
2445 | 125 | Coated | Mesoporous silica | Nanoparticle_Nanoparticle/polymer | 20 | 121 | 0 | 100 | -17.1 | Balb/3T3 | Healthy | Cell line | Animal | Mouse | Fibroblast | Embryonic | Embryo | 48 | Dye-based | Dye_inclusion_extrusion | dx.doi.org/10.1016/j.tiv.2016.09.012
2446 | 125 | Coated | Mesoporous silica | Nanoparticle_Nanoparticle/polymer | 20 | 121 | 0.67 | 94.12605 | -17.1 | Balb/3T3 | Healthy | Cell line | Animal | Mouse | Fibroblast | Embryonic | Embryo | 48 | Dye-based | Dye_inclusion_extrusion | dx.doi.org/10.1016/j.tiv.2016.09.012
2447 | 125 | Coated | Mesoporous silica | Nanoparticle_Nanoparticle/polymer | 20 | 121 | 1.01 | 92.17647 | -17.1 | Balb/3T3 | Healthy | Cell line | Animal | Mouse | Fibroblast | Embryonic | Embryo | 48 | Dye-based | Dye_inclusion_extrusion | dx.doi.org/10.1016/j.tiv.2016.09.012
2448 | 125 | Coated | Mesoporous silica | Nanoparticle_Nanoparticle/polymer | 20 | 121 | 1.51 | 90.7563 | -17.1 | Balb/3T3 | Healthy | Cell line | Animal | Mouse | Fibroblast | Embryonic | Embryo | 48 | Dye-based | Dye_inclusion_extrusion | dx.doi.org/10.1016/j.tiv.2016.09.012
2449 | 125 | Coated | Mesoporous silica | Nanoparticle_Nanoparticle/polymer | 20 | 121 | 2.12 | 89.69748 | -17.1 | Balb/3T3 | Healthy | Cell line | Animal | Mouse | Fibroblast | Embryonic | Embryo | 48 | Dye-based | Dye_inclusion_extrusion | dx.doi.org/10.1016/j.tiv.2016.09.012
2450 | 125 | Coated | Mesoporous silica | Nanoparticle_Nanoparticle/polymer | 20 | 121 | 3.07 | 24.68908 | -17.1 | Balb/3T3 | Healthy | Cell line | Animal | Mouse | Fibroblast | Embryonic | Embryo | 48 | Dye-based | Dye_inclusion_extrusion | dx.doi.org/10.1016/j.tiv.2016.09.012
2451 | 125 | Coated | Mesoporous silica | Nanoparticle_Nanoparticle/polymer | 20 | 121 | 4.61 | 2.521008 | -17.1 | Balb/3T3 | Healthy | Cell line | Animal | Mouse | Fibroblast | Embryonic | Embryo | 48 | Dye-based | Dye_inclusion_extrusion | dx.doi.org/10.1016/j.tiv.2016.09.012
2452 | 125 | Coated | Mesoporous silica | Nanoparticle_Nanoparticle/polymer | 20 | 121 | 6.78 | 2.521008 | -17.1 | Balb/3T3 | Healthy | Cell line | Animal | Mouse | Fibroblast | Embryonic | Embryo | 48 | Dye-based | Dye_inclusion_extrusion | dx.doi.org/10.1016/j.tiv.2016.09.012
2453 | 125 | Coated | Mesoporous silica | Nanoparticle_Nanoparticle/polymer | 20 | 121 | 10 | 2.521008 | -17.1 | Balb/3T3 | Healthy | Cell line | Animal | Mouse | Fibroblast | Embryonic | Embryo | 48 | Dye-based | Dye_inclusion_extrusion | dx.doi.org/10.1016/j.tiv.2016.09.012
2454 | 126 | Coated | Citrate | Small_molecule | 61.2 | NA | 0 | 100 | -39.8 | PK15 | Healthy | Cell line | Animal | Pig | Epithelial | Adult | Kidney | 24 | MTT | Tetrazolium_salt | DOI 10.1002/jat.3081
2455 | 126 | Coated | Citrate | Small_molecule | 61.2 | NA | 1 | 85.38392 | -39.8 | PK15 | Healthy | Cell line | Animal | Pig | Epithelial | Adult | Kidney | 24 | MTT | Tetrazolium_salt | DOI 10.1002/jat.3081
2456 | 126 | Coated | Citrate | Small_molecule | 61.2 | NA | 5 | 78.88788 | -39.8 | PK15 | Healthy | Cell line | Animal | Pig | Epithelial | Adult | Kidney | 24 | MTT | Tetrazolium_salt | DOI 10.1002/jat.3081
2457 | 126 | Coated | Citrate | Small_molecule | 61.2 | NA | 10 | 77.91347 | -39.8 | PK15 | Healthy | Cell line | Animal | Pig | Epithelial | Adult | Kidney | 24 | MTT | Tetrazolium_salt | DOI 10.1002/jat.3081
2458 | 126 | Coated | Citrate | Small_molecule | 61.2 | NA | 25 | 66.87021 | -39.8 | PK15 | Healthy | Cell line | Animal | Pig | Epithelial | Adult | Kidney | 24 | MTT | Tetrazolium_salt | DOI 10.1002/jat.3081
2459 | 126 | Coated | Citrate | Small_molecule | 61.2 | NA | 50 | 55.50214 | -39.8 | PK15 | Healthy | Cell line | Animal | Pig | Epithelial | Adult | Kidney | 24 | MTT | Tetrazolium_salt | DOI 10.1002/jat.3081
2460 | 126 | Coated | Citrate | Small_molecule | 61.2 | NA | 75 | 45.75809 | -39.8 | PK15 | Healthy | Cell line | Animal | Pig | Epithelial | Adult | Kidney | 24 | MTT | Tetrazolium_salt | DOI 10.1002/jat.3081
2461 | 127 | Coated | Toluidine_blue_O/citrate | Small_molecule | 22.5 | 18 | 0 | 100 | NA | HEK-293 | Healthy | Cell line | Human | Human | Epithelial | Embryonic | Kidney | 24 | MTT | Tetrazolium_salt | doi.org/10.1080/08927014.2016.1141899
2462 | 127 | Coated | Toluidine_blue_O/citrate | Small_molecule | 22.5 | 18 | 5 | 85.27156 | NA | HEK-293 | Healthy | Cell line | Human | Human | Epithelial | Embryonic | Kidney | 24 | MTT | Tetrazolium_salt | doi.org/10.1080/08927014.2016.1141899
2463 | 127 | Coated | Toluidine_blue_O/citrate | Small_molecule | 22.5 | 18 | 10 | 79.1347 | NA | HEK-293 | Healthy | Cell line | Human | Human | Epithelial | Embryonic | Kidney | 24 | MTT | Tetrazolium_salt | doi.org/10.1080/08927014.2016.1141899
2464 | 127 | Coated | Toluidine_blue_O/citrate | Small_molecule | 22.5 | 18 | 20 | 2.424056 | NA | HEK-293 | Healthy | Cell line | Human | Human | Epithelial | Embryonic | Kidney | 24 | MTT | Tetrazolium_salt | doi.org/10.1080/08927014.2016.1141899
2465 | 128 | Coated | Toluidine_blue_O/dextran | Small_molecule | 22.5 | 18 | 0 | 100 | NA | HEK-293 | Healthy | Cell line | Human | Human | Epithelial | Embryonic | Kidney | 24 | MTT | Tetrazolium_salt | doi.org/10.1080/08927014.2016.1141899
2466 | 128 | Coated | Toluidine_blue_O/dextran | Small_molecule | 22.5 | 18 | 5 | 90.79472 | NA | HEK-293 | Healthy | Cell line | Human | Human | Epithelial | Embryonic | Kidney | 24 | MTT | Tetrazolium_salt | doi.org/10.1080/08927014.2016.1141899
2467 | 128 | Coated | Toluidine_blue_O/dextran | Small_molecule | 22.5 | 18 | 10 | 84.04419 | NA | HEK-293 | Healthy | Cell line | Human | Human | Epithelial | Embryonic | Kidney | 24 | MTT | Tetrazolium_salt | doi.org/10.1080/08927014.2016.1141899
2468 | 128 | Coated | Toluidine_blue_O/dextran | Small_molecule | 22.5 | 18 | 20 | 7.947223 | NA | HEK-293 | Healthy | Cell line | Human | Human | Epithelial | Embryonic | Kidney | 24 | MTT | Tetrazolium_salt | doi.org/10.1080/08927014.2016.1141899
2469 | 129 | Coated | Fucus_vesiculousus | Algae_extract | 8.69 | 126.6 | 0 | 100 | -44.1 | MCF_7 | Cancer | Cell line | Human | Human | Epithelial | Adult | Breast | 24 | MTT | Tetrazolium_salt | doi:10.3390/molecules21121633
2470 | 129 | Coated | Fucus_vesiculousus | Algae_extract | 8.69 | 126.6 | 189.83 | 128.5762 | -44.1 | MCF_7 | Cancer | Cell line | Human | Human | Epithelial | Adult | Breast | 24 | MTT | Tetrazolium_salt | doi:10.3390/molecules21121633
2471 | 129 | Coated | Fucus_vesiculousus | Algae_extract | 8.69 | 126.6 | 570.58 | 20.99513 | -44.1 | MCF_7 | Cancer | Cell line | Human | Human | Epithelial | Adult | Breast | 24 | MTT | Tetrazolium_salt | doi:10.3390/molecules21121633
2472 | 130 | Coated | Macrocystis_pyrifera | Algae_extract | 20.03 | 316.3 | 0 | 100 | -32.9 | MCF_7 | Cancer | Cell line | Human | Human | Epithelial | Adult | Breast | 24 | MTT | Tetrazolium_salt | doi:10.3390/molecules21121633
2473 | 130 | Coated | Macrocystis_pyrifera | Algae_extract | 20.03 | 316.3 | 189.83 | 41.16658 | -32.9 | MCF_7 | Cancer | Cell line | Human | Human | Epithelial | Adult | Breast | 24 | MTT | Tetrazolium_salt | doi:10.3390/molecules21121633
2474 | 130 | Coated | Macrocystis_pyrifera | Algae_extract | 20.03 | 316.3 | 570.58 | 19.31417 | -32.9 | MCF_7 | Cancer | Cell line | Human | Human | Epithelial | Adult | Breast | 24 | MTT | Tetrazolium_salt | doi:10.3390/molecules21121633
2475 | 131 | Coated | Sarragassum_incisifolium_AC | Algae_extract | 22.44 | 82.56 | 0 | 100 | -35 | MCF_7 | Cancer | Cell line | Human | Human | Epithelial | Adult | Breast | 24 | MTT | Tetrazolium_salt | doi:10.3390/molecules21121633
2476 | 131 | Coated | Sarragassum_incisifolium_AC | Algae_extract | 22.44 | 82.56 | 189.83 | 22.67608 | -35 | MCF_7 | Cancer | Cell line | Human | Human | Epithelial | Adult | Breast | 24 | MTT | Tetrazolium_salt | doi:10.3390/molecules21121633
2477 | 131 | Coated | Sarragassum_incisifolium_AC | Algae_extract | 22.44 | 82.56 | 570.58 | 15.11178 | -35 | MCF_7 | Cancer | Cell line | Human | Human | Epithelial | Adult | Breast | 24 | MTT | Tetrazolium_salt | doi:10.3390/molecules21121633
2478 | 132 | Coated | Sarragassum_incisifolium_Water | Algae_extract | 22.94 | 76.29 | 0 | 100 | -40 | MCF_7 | Cancer | Cell line | Human | Human | Epithelial | Adult | Breast | 24 | MTT | Tetrazolium_salt | doi:10.3390/molecules21121633
2479 | 132 | Coated | Sarragassum_incisifolium_Water | Algae_extract | 22.94 | 76.29 | 189.83 | 32.76181 | -40 | MCF_7 | Cancer | Cell line | Human | Human | Epithelial | Adult | Breast | 24 | MTT | Tetrazolium_salt | doi:10.3390/molecules21121633
2480 | 132 | Coated | Sarragassum_incisifolium_Water | Algae_extract | 22.94 | 76.29 | 570.58 | 15.11178 | -40 | MCF_7 | Cancer | Cell line | Human | Human | Epithelial | Adult | Breast | 24 | MTT | Tetrazolium_salt | doi:10.3390/molecules21121633
2481 | 129 | Coated | Fucus_vesiculousus | Algae_extract | 8.69 | 126.6 | 0 | 100 | -44.1 | HT29 | Cancer | Cell line | Human | Human | Epithelial | Adult | Colon | 24 | MTT | Tetrazolium_salt | doi:10.3390/molecules21121633
2482 | 129 | Coated | Fucus_vesiculousus | Algae_extract | 8.69 | 126.6 | 189.83 | 61.33804 | -44.1 | HT29 | Cancer | Cell line | Human | Human | Epithelial | Adult | Colon | 24 | MTT | Tetrazolium_salt | doi:10.3390/molecules21121633
2483 | 129 | Coated | Fucus_vesiculousus | Algae_extract | 8.69 | 126.6 | 570.58 | 47.04992 | -44.1 | HT29 | Cancer | Cell line | Human | Human | Epithelial | Adult | Colon | 24 | MTT | Tetrazolium_salt | doi:10.3390/molecules21121633
2484 | 130 | Coated | Macrocystis_pyrifera | Algae_extract | 20.03 | 316.3 | 0 | 100 | -32.9 | HT29 | Cancer | Cell line | Human | Human | Epithelial | Adult | Colon | 24 | MTT | Tetrazolium_salt | doi:10.3390/molecules21121633
2485 | 130 | Coated | Macrocystis_pyrifera | Algae_extract | 20.03 | 316.3 | 189.83 | 57.97613 | -32.9 | HT29 | Cancer | Cell line | Human | Human | Epithelial | Adult | Colon | 24 | MTT | Tetrazolium_salt | doi:10.3390/molecules21121633
2486 | 130 | Coated | Macrocystis_pyrifera | Algae_extract | 20.03 | 316.3 | 570.58 | 47.04992 | -32.9 | HT29 | Cancer | Cell line | Human | Human | Epithelial | Adult | Colon | 24 | MTT | Tetrazolium_salt | doi:10.3390/molecules21121633
2487 | 131 | Coated | Sarragassum_incisifolium_AC | Algae_extract | 22.44 | 82.56 | 0 | 100 | -35 | HT29 | Cancer | Cell line | Human | Human | Epithelial | Adult | Colon | 24 | MTT | Tetrazolium_salt | doi:10.3390/molecules21121633
2488 | 131 | Coated | Sarragassum_incisifolium_AC | Algae_extract | 22.44 | 82.56 | 189.83 | 6.70701 | -35 | HT29 | Cancer | Cell line | Human | Human | Epithelial | Adult | Colon | 24 | MTT | Tetrazolium_salt | doi:10.3390/molecules21121633
2489 | 131 | Coated | Sarragassum_incisifolium_AC | Algae_extract | 22.44 | 82.56 | 570.58 | 5.866532 | -35 | HT29 | Cancer | Cell line | Human | Human | Epithelial | Adult | Colon | 24 | MTT | Tetrazolium_salt | doi:10.3390/molecules21121633
2490 | 132 | Coated | Sarragassum_incisifolium_Water | Algae_extract | 22.94 | 76.29 | 0 | 100 | -40 | HT29 | Cancer | Cell line | Human | Human | Epithelial | Adult | Colon | 24 | MTT | Tetrazolium_salt | doi:10.3390/molecules21121633
2491 | 132 | Coated | Sarragassum_incisifolium_Water | Algae_extract | 22.94 | 76.29 | 189.83 | 5.866532 | -40 | HT29 | Cancer | Cell line | Human | Human | Epithelial | Adult | Colon | 24 | MTT | Tetrazolium_salt | doi:10.3390/molecules21121633
2492 | 132 | Coated | Sarragassum_incisifolium_Water | Algae_extract | 22.94 | 76.29 | 570.58 | 5.866532 | -40 | HT29 | Cancer | Cell line | Human | Human | Epithelial | Adult | Colon | 24 | MTT | Tetrazolium_salt | doi:10.3390/molecules21121633
2493 | 129 | Coated | Fucus_vesiculousus | Algae_extract | 8.69 | 126.6 | 0 | 100 | -44.1 | MCF_12A | Healthy | Cell line | Human | Human | Epithelial | Adult | Breast | 24 | MTT | Tetrazolium_salt | doi:10.3390/molecules21121633
2494 | 129 | Coated | Fucus_vesiculousus | Algae_extract | 8.69 | 126.6 | 189.83 | 84.03093 | -44.1 | MCF_12A | Healthy | Cell line | Human | Human | Epithelial | Adult | Breast | 24 | MTT | Tetrazolium_salt | doi:10.3390/molecules21121633
2495 | 129 | Coated | Fucus_vesiculousus | Algae_extract | 8.69 | 126.6 | 570.58 | 45.36897 | -44.1 | MCF_12A | Healthy | Cell line | Human | Human | Epithelial | Adult | Breast | 24 | MTT | Tetrazolium_salt | doi:10.3390/molecules21121633
2496 | 130 | Coated | Macrocystis_pyrifera | Algae_extract | 20.03 | 316.3 | 0 | 100 | -32.9 | MCF_12A | Healthy | Cell line | Human | Human | Epithelial | Adult | Breast | 24 | MTT | Tetrazolium_salt | doi:10.3390/molecules21121633
2497 | 130 | Coated | Macrocystis_pyrifera | Algae_extract | 20.03 | 316.3 | 189.83 | 40.32611 | -32.9 | MCF_12A | Healthy | Cell line | Human | Human | Epithelial | Adult | Breast | 24 | MTT | Tetrazolium_salt | doi:10.3390/molecules21121633
2498 | 130 | Coated | Macrocystis_pyrifera | Algae_extract | 20.03 | 316.3 | 570.58 | 34.44276 | -32.9 | MCF_12A | Healthy | Cell line | Human | Human | Epithelial | Adult | Breast | 24 | MTT | Tetrazolium_salt | doi:10.3390/molecules21121633
2499 | 131 | Coated | Sarragassum_incisifolium_AC | Algae_extract | 22.44 | 82.56 | 0 | 100 | -35 | MCF_12A | Healthy | Cell line | Human | Human | Epithelial | Adult | Breast | 24 | MTT | Tetrazolium_salt | doi:10.3390/molecules21121633
2500 | 131 | Coated | Sarragassum_incisifolium_AC | Algae_extract | 22.44 | 82.56 | 189.83 | 45.36897 | -35 | MCF_12A | Healthy | Cell line | Human | Human | Epithelial | Adult | Breast | 24 | MTT | Tetrazolium_salt | doi:10.3390/molecules21121633
2501 | 131 | Coated | Sarragassum_incisifolium_AC | Algae_extract | 22.44 | 82.56 | 570.58 | 42.84754 | -35 | MCF_12A | Healthy | Cell line | Human | Human | Epithelial | Adult | Breast | 24 | MTT | Tetrazolium_salt | doi:10.3390/molecules21121633
2502 | 132 | Coated | Sarragassum_incisifolium_Water | Algae_extract | 22.94 | 76.29 | 0 | 100 | -40 | MCF_12A | Healthy | Cell line | Human | Human | Epithelial | Adult | Breast | 24 | MTT | Tetrazolium_salt | doi:10.3390/molecules21121633
2503 | 132 | Coated | Sarragassum_incisifolium_Water | Algae_extract | 22.94 | 76.29 | 189.83 | 29.3999 | -40 | MCF_12A | Healthy | Cell line | Human | Human | Epithelial | Adult | Breast | 24 | MTT | Tetrazolium_salt | doi:10.3390/molecules21121633
2504 | 132 | Coated | Sarragassum_incisifolium_Water | Algae_extract | 22.94 | 76.29 | 570.58 | 34.44276 | -40 | MCF_12A | Healthy | Cell line | Human | Human | Epithelial | Adult | Breast | 24 | MTT | Tetrazolium_salt | doi:10.3390/molecules21121633
2505 | 133 | Coated | Fucan | Polymer | 129 | 210.44 | 0 | 100 | -18.82 | HEKs | Healthy | Primary cells | Human | Human | Epithelial | Adult | Skin_epidermis | 24 | MTT | Tetrazolium_salt | dx.doi.org/10.1016/j.ijbiomac.2016.08.043
2506 | 133 | Coated | Fucan | Polymer | 129 | 210.44 | 10 | 100 | -18.82 | HEKs | Healthy | Primary cells | Human | Human | Epithelial | Adult | Skin_epidermis | 24 | MTT | Tetrazolium_salt | dx.doi.org/10.1016/j.ijbiomac.2016.08.043
2507 | 133 | Coated | Fucan | Polymer | 129 | 210.44 | 25 | 124.6835 | -18.82 | HEKs | Healthy | Primary cells | Human | Human | Epithelial | Adult | Skin_epidermis | 24 | MTT | Tetrazolium_salt | dx.doi.org/10.1016/j.ijbiomac.2016.08.043
2508 | 133 | Coated | Fucan | Polymer | 129 | 210.44 | 50 | 110.1266 | -18.82 | HEKs | Healthy | Primary cells | Human | Human | Epithelial | Adult | Skin_epidermis | 24 | MTT | Tetrazolium_salt | dx.doi.org/10.1016/j.ijbiomac.2016.08.043
2509 | 133 | Coated | Fucan | Polymer | 129 | 210.44 | 100 | 108.2278 | -18.82 | HEKs | Healthy | Primary cells | Human | Human | Epithelial | Adult | Skin_epidermis | 24 | MTT | Tetrazolium_salt | dx.doi.org/10.1016/j.ijbiomac.2016.08.043
2510 | 133 | Coated | Fucan | Polymer | 129 | 210.44 | 0 | 100 | -18.82 | 786-O | Cancer | Cell line | Human | Human | Epithelial | Adult | Kidney | 24 | MTT | Tetrazolium_salt | dx.doi.org/10.1016/j.ijbiomac.2016.08.043
2511 | 133 | Coated | Fucan | Polymer | 129 | 210.44 | 10 | 91.13924 | -18.82 | 786-O | Cancer | Cell line | Human | Human | Epithelial | Adult | Kidney | 24 | MTT | Tetrazolium_salt | dx.doi.org/10.1016/j.ijbiomac.2016.08.043
2512 | 133 | Coated | Fucan | Polymer | 129 | 210.44 | 25 | 19.62025 | -18.82 | 786-O | Cancer | Cell line | Human | Human | Epithelial | Adult | Kidney | 24 | MTT | Tetrazolium_salt | dx.doi.org/10.1016/j.ijbiomac.2016.08.043
2513 | 133 | Coated | Fucan | Polymer | 129 | 210.44 | 50 | 18.98734 | -18.82 | 786-O | Cancer | Cell line | Human | Human | Epithelial | Adult | Kidney | 24 | MTT | Tetrazolium_salt | dx.doi.org/10.1016/j.ijbiomac.2016.08.043
2514 | 133 | Coated | Fucan | Polymer | 129 | 210.44 | 100 | 19.62025 | -18.82 | 786-O | Cancer | Cell line | Human | Human | Epithelial | Adult | Kidney | 24 | MTT | Tetrazolium_salt | dx.doi.org/10.1016/j.ijbiomac.2016.08.043
2515 | 133 | Coated | Fucan | Polymer | 129 | 210.44 | 0 | 100 | -18.82 | 3T3 | Healthy | Cell line | Animal | Mouse | Fibroblast | Embryonic | Embryo | 24 | MTT | Tetrazolium_salt | dx.doi.org/10.1016/j.ijbiomac.2016.08.043
2516 | 133 | Coated | Fucan | Polymer | 129 | 210.44 | 10 | 65.6051 | -18.82 | 3T3 | Healthy | Cell line | Animal | Mouse | Fibroblast | Embryonic | Embryo | 24 | MTT | Tetrazolium_salt | dx.doi.org/10.1016/j.ijbiomac.2016.08.043
2517 | 133 | Coated | Fucan | Polymer | 129 | 210.44 | 25 | 78.34395 | -18.82 | 3T3 | Healthy | Cell line | Animal | Mouse | Fibroblast | Embryonic | Embryo | 24 | MTT | Tetrazolium_salt | dx.doi.org/10.1016/j.ijbiomac.2016.08.043
2518 | 133 | Coated | Fucan | Polymer | 129 | 210.44 | 50 | 94.90446 | -18.82 | 3T3 | Healthy | Cell line | Animal | Mouse | Fibroblast | Embryonic | Embryo | 24 | MTT | Tetrazolium_salt | dx.doi.org/10.1016/j.ijbiomac.2016.08.043
2519 | 133 | Coated | Fucan | Polymer | 129 | 210.44 | 100 | 73.24841 | -18.82 | 3T3 | Healthy | Cell line | Animal | Mouse | Fibroblast | Embryonic | Embryo | 24 | MTT | Tetrazolium_salt | dx.doi.org/10.1016/j.ijbiomac.2016.08.043
2520 | 133 | Coated | Fucan | Polymer | 129 | 210.44 | 0 | 100 | -18.82 | B16-F10 | Cancer | Cell line | Animal | Mouse | Epithelial | Adult | Skin_epidermis | 24 | MTT | Tetrazolium_salt | dx.doi.org/10.1016/j.ijbiomac.2016.08.043
2521 | 133 | Coated | Fucan | Polymer | 129 | 210.44 | 10 | 112.7389 | -18.82 | B16-F10 | Cancer | Cell line | Animal | Mouse | Epithelial | Adult | Skin_epidermis | 24 | MTT | Tetrazolium_salt | dx.doi.org/10.1016/j.ijbiomac.2016.08.043
2522 | 133 | Coated | Fucan | Polymer | 129 | 210.44 | 25 | 108.2803 | -18.82 | B16-F10 | Cancer | Cell line | Animal | Mouse | Epithelial | Adult | Skin_epidermis | 24 | MTT | Tetrazolium_salt | dx.doi.org/10.1016/j.ijbiomac.2016.08.043
2523 | 133 | Coated | Fucan | Polymer | 129 | 210.44 | 50 | 17.19745 | -18.82 | B16-F10 | Cancer | Cell line | Animal | Mouse | Epithelial | Adult | Skin_epidermis | 24 | MTT | Tetrazolium_salt | dx.doi.org/10.1016/j.ijbiomac.2016.08.043
2524 | 133 | Coated | Fucan | Polymer | 129 | 210.44 | 100 | 12.73885 | -18.82 | B16-F10 | Cancer | Cell line | Animal | Mouse | Epithelial | Adult | Skin_epidermis | 24 | MTT | Tetrazolium_salt | dx.doi.org/10.1016/j.ijbiomac.2016.08.043
2525 | 133 | Coated | Fucan | Polymer | 129 | 210.44 | 0 | 100 | -18.82 | MDCK | Healthy | Cell line | Animal | Dog | Epithelial | Adult | Kidney | 24 | MTT | Tetrazolium_salt | dx.doi.org/10.1016/j.ijbiomac.2016.08.043
2526 | 133 | Coated | Fucan | Polymer | 129 | 210.44 | 25 | 98.08759 | -18.82 | MDCK | Healthy | Cell line | Animal | Dog | Epithelial | Adult | Kidney | 24 | MTT | Tetrazolium_salt | dx.doi.org/10.1016/j.ijbiomac.2016.08.043
2527 | 133 | Coated | Fucan | Polymer | 129 | 210.44 | 50 | 100 | -18.82 | MDCK | Healthy | Cell line | Animal | Dog | Epithelial | Adult | Kidney | 24 | MTT | Tetrazolium_salt | dx.doi.org/10.1016/j.ijbiomac.2016.08.043
2528 | 133 | Coated | Fucan | Polymer | 129 | 210.44 | 0 | 100 | -18.82 | CHO-K1 | Healthy | Cell line | Animal | Hamster | Epithelial | Adult | Urinary_reproduction_systems | 24 | MTT | Tetrazolium_salt | dx.doi.org/10.1016/j.ijbiomac.2016.08.043
2529 | 133 | Coated | Fucan | Polymer | 129 | 210.44 | 25 | 110.0402 | -18.82 | CHO-K1 | Healthy | Cell line | Animal | Hamster | Epithelial | Adult | Urinary_reproduction_systems | 24 | MTT | Tetrazolium_salt | dx.doi.org/10.1016/j.ijbiomac.2016.08.043
2530 | 133 | Coated | Fucan | Polymer | 129 | 210.44 | 50 | 100 | -18.82 | CHO-K1 | Healthy | Cell line | Animal | Hamster | Epithelial | Adult | Urinary_reproduction_systems | 24 | MTT | Tetrazolium_salt | dx.doi.org/10.1016/j.ijbiomac.2016.08.043
2531 | 133 | Coated | Fucan | Polymer | 129 | 210.44 | 0 | 100 | -18.82 | HepG2 | Cancer | Cell line | Human | Human | Epithelial | Adult | Liver | 24 | MTT | Tetrazolium_salt | dx.doi.org/10.1016/j.ijbiomac.2016.08.043
2532 | 133 | Coated | Fucan | Polymer | 129 | 210.44 | 25 | 100 | -18.82 | HepG2 | Cancer | Cell line | Human | Human | Epithelial | Adult | Liver | 24 | MTT | Tetrazolium_salt | dx.doi.org/10.1016/j.ijbiomac.2016.08.043
2533 | 133 | Coated | Fucan | Polymer | 129 | 210.44 | 50 | 101.9124 | -18.82 | HepG2 | Cancer | Cell line | Human | Human | Epithelial | Adult | Liver | 24 | MTT | Tetrazolium_salt | dx.doi.org/10.1016/j.ijbiomac.2016.08.043
2534 | 133 | Coated | Fucan | Polymer | 129 | 210.44 | 0 | 100 | -18.82 | Vero | Healthy | Cell line | Animal | Monkey | Epithelial | Adult | Kidney | 24 | MTT | Tetrazolium_salt | dx.doi.org/10.1016/j.ijbiomac.2016.08.043
2535 | 133 | Coated | Fucan | Polymer | 129 | 210.44 | 25 | 119.6022 | -18.82 | Vero | Healthy | Cell line | Animal | Monkey | Epithelial | Adult | Kidney | 24 | MTT | Tetrazolium_salt | dx.doi.org/10.1016/j.ijbiomac.2016.08.043
2536 | 133 | Coated | Fucan | Polymer | 129 | 210.44 | 50 | 105.2591 | -18.82 | Vero | Healthy | Cell line | Animal | Monkey | Epithelial | Adult | Kidney | 24 | MTT | Tetrazolium_salt | dx.doi.org/10.1016/j.ijbiomac.2016.08.043
2537 | 133 | Coated | Fucan | Polymer | 129 | 210.44 | 0 | 100 | -18.82 | SiHa | Cancer | Cell line | Human | Human | Epithelial | Adult | Urinary_reproduction_systems | 24 | MTT | Tetrazolium_salt | dx.doi.org/10.1016/j.ijbiomac.2016.08.043
2538 | 133 | Coated | Fucan | Polymer | 129 | 210.44 | 25 | 59.83936 | -18.82 | SiHa | Cancer | Cell line | Human | Human | Epithelial | Adult | Urinary_reproduction_systems | 24 | MTT | Tetrazolium_salt | dx.doi.org/10.1016/j.ijbiomac.2016.08.043
2539 | 133 | Coated | Fucan | Polymer | 129 | 210.44 | 50 | 47.88679 | -18.82 | SiHa | Cancer | Cell line | Human | Human | Epithelial | Adult | Urinary_reproduction_systems | 24 | MTT | Tetrazolium_salt | dx.doi.org/10.1016/j.ijbiomac.2016.08.043
2540 | 134 | Coated | Bacillus_licheniformis | Bacteria | 50 | NA | 0 | 100 | NA | DLA | Cancer | Cell line | Animal | Mouse | Lymphoblast | Adult | Other | 24 | MTT | Tetrazolium_salt | DOI: 10.2147/IJN.S11727
2541 | 134 | Coated | Bacillus_licheniformis | Bacteria | 50 | NA | 0.011 | 76.82927 | NA | DLA | Cancer | Cell line | Animal | Mouse | Lymphoblast | Adult | Other | 24 | MTT | Tetrazolium_salt | DOI: 10.2147/IJN.S11727
2542 | 134 | Coated | Bacillus_licheniformis | Bacteria | 50 | NA | 0.022 | 60.97561 | NA | DLA | Cancer | Cell line | Animal | Mouse | Lymphoblast | Adult | Other | 24 | MTT | Tetrazolium_salt | DOI: 10.2147/IJN.S11727
2543 | 134 | Coated | Bacillus_licheniformis | Bacteria | 50 | NA | 0.03235 | 54.06504 | NA | DLA | Cancer | Cell line | Animal | Mouse | Lymphoblast | Adult | Other | 24 | MTT | Tetrazolium_salt | DOI: 10.2147/IJN.S11727
2544 | 134 | Coated | Bacillus_licheniformis | Bacteria | 50 | NA | 0.04314 | 46.34146 | NA | DLA | Cancer | Cell line | Animal | Mouse | Lymphoblast | Adult | Other | 24 | MTT | Tetrazolium_salt | DOI: 10.2147/IJN.S11727
2545 | 134 | Coated | Bacillus_licheniformis | Bacteria | 50 | NA | 0.05393 | 43.49593 | NA | DLA | Cancer | Cell line | Animal | Mouse | Lymphoblast | Adult | Other | 24 | MTT | Tetrazolium_salt | DOI: 10.2147/IJN.S11727
2546 | 134 | Coated | Bacillus_licheniformis | Bacteria | 50 | NA | 0.06472 | 25.60976 | NA | DLA | Cancer | Cell line | Animal | Mouse | Lymphoblast | Adult | Other | 24 | MTT | Tetrazolium_salt | DOI: 10.2147/IJN.S11727
2547 | 134 | Coated | Bacillus_licheniformis | Bacteria | 50 | NA | 0.0755 | 18.29268 | NA | DLA | Cancer | Cell line | Animal | Mouse | Lymphoblast | Adult | Other | 24 | MTT | Tetrazolium_salt | DOI: 10.2147/IJN.S11727
2548 | 134 | Coated | Bacillus_licheniformis | Bacteria | 50 | NA | 0.0863 | 4.065041 | NA | DLA | Cancer | Cell line | Animal | Mouse | Lymphoblast | Adult | Other | 24 | MTT | Tetrazolium_salt | DOI: 10.2147/IJN.S11727
2549 | 134 | Coated | Bacillus_licheniformis | Bacteria | 50 | NA | 0.097 | 3.252033 | NA | DLA | Cancer | Cell line | Animal | Mouse | Lymphoblast | Adult | Other | 24 | MTT | Tetrazolium_salt | DOI: 10.2147/IJN.S11727
2550 | 134 | Coated | Bacillus_licheniformis | Bacteria | 50 | NA | 0.10786 | 3.252033 | NA | DLA | Cancer | Cell line | Animal | Mouse | Lymphoblast | Adult | Other | 24 | MTT | Tetrazolium_salt | DOI: 10.2147/IJN.S11727
2551 | 135 | Uncoated | Uncoated | Uncoated | 85 | 85 | 0 | 100 | NA | HCT_116 | Cancer | Cell line | Human | Human | Epithelial | Adult | Colon | 24 | MTT | Tetrazolium_salt | DOI 10.1007/s11356-015-4570-z
2552 | 135 | Uncoated | Uncoated | Uncoated | 85 | 85 | 2.5 | 88.88889 | NA | HCT_116 | Cancer | Cell line | Human | Human | Epithelial | Adult | Colon | 24 | MTT | Tetrazolium_salt | DOI 10.1007/s11356-015-4570-z
2553 | 135 | Uncoated | Uncoated | Uncoated | 85 | 85 | 5 | 73.33333 | NA | HCT_116 | Cancer | Cell line | Human | Human | Epithelial | Adult | Colon | 24 | MTT | Tetrazolium_salt | DOI 10.1007/s11356-015-4570-z
2554 | 135 | Uncoated | Uncoated | Uncoated | 85 | 85 | 7.5 | 54.44444 | NA | HCT_116 | Cancer | Cell line | Human | Human | Epithelial | Adult | Colon | 24 | MTT | Tetrazolium_salt | DOI 10.1007/s11356-015-4570-z
2555 | 135 | Uncoated | Uncoated | Uncoated | 85 | 85 | 10 | 45.55556 | NA | HCT_116 | Cancer | Cell line | Human | Human | Epithelial | Adult | Colon | 24 | MTT | Tetrazolium_salt | DOI 10.1007/s11356-015-4570-z
2556 | 136 | Uncoated | Uncoated | Uncoated | 60 | 60 | 0 | 100 | NA | HCT_116 | Cancer | Cell line | Human | Human | Epithelial | Adult | Colon | 24 | MTT | Tetrazolium_salt | DOI 10.1007/s11356-015-4570-z
2557 | 136 | Uncoated | Uncoated | Uncoated | 60 | 60 | 2.5 | 85.55556 | NA | HCT_116 | Cancer | Cell line | Human | Human | Epithelial | Adult | Colon | 24 | MTT | Tetrazolium_salt | DOI 10.1007/s11356-015-4570-z
2558 | 136 | Uncoated | Uncoated | Uncoated | 60 | 60 | 5 | 64.44444 | NA | HCT_116 | Cancer | Cell line | Human | Human | Epithelial | Adult | Colon | 24 | MTT | Tetrazolium_salt | DOI 10.1007/s11356-015-4570-z
2559 | 136 | Uncoated | Uncoated | Uncoated | 60 | 60 | 7.5 | 45.55556 | NA | HCT_116 | Cancer | Cell line | Human | Human | Epithelial | Adult | Colon | 24 | MTT | Tetrazolium_salt | DOI 10.1007/s11356-015-4570-z
2560 | 136 | Uncoated | Uncoated | Uncoated | 60 | 60 | 10 | 34.44444 | NA | HCT_116 | Cancer | Cell line | Human | Human | Epithelial | Adult | Colon | 24 | MTT | Tetrazolium_salt | DOI 10.1007/s11356-015-4570-z
2561 | 135 | Uncoated | Uncoated | Uncoated | 85 | 85 | 0 | 100 | NA | A549 | Cancer | Cell line | Human | Human | Epithelial | Adult | Lung_Respiratory_tract | 24 | MTT | Tetrazolium_salt | DOI 10.1007/s11356-015-4570-z
2562 | 135 | Uncoated | Uncoated | Uncoated | 85 | 85 | 2.5 | 91.01124 | NA | A549 | Cancer | Cell line | Human | Human | Epithelial | Adult | Lung_Respiratory_tract | 24 | MTT | Tetrazolium_salt | DOI 10.1007/s11356-015-4570-z
2563 | 135 | Uncoated | Uncoated | Uncoated | 85 | 85 | 5 | 75.8427 | NA | A549 | Cancer | Cell line | Human | Human | Epithelial | Adult | Lung_Respiratory_tract | 24 | MTT | Tetrazolium_salt | DOI 10.1007/s11356-015-4570-z
2564 | 135 | Uncoated | Uncoated | Uncoated | 85 | 85 | 7.5 | 58.42697 | NA | A549 | Cancer | Cell line | Human | Human | Epithelial | Adult | Lung_Respiratory_tract | 24 | MTT | Tetrazolium_salt | DOI 10.1007/s11356-015-4570-z
2565 | 135 | Uncoated | Uncoated | Uncoated | 85 | 85 | 10 | 47.19101 | NA | A549 | Cancer | Cell line | Human | Human | Epithelial | Adult | Lung_Respiratory_tract | 24 | MTT | Tetrazolium_salt | DOI 10.1007/s11356-015-4570-z
2566 | 136 | Uncoated | Uncoated | Uncoated | 60 | 60 | 0 | 100 | NA | A549 | Cancer | Cell line | Human | Human | Epithelial | Adult | Lung_Respiratory_tract | 24 | MTT | Tetrazolium_salt | DOI 10.1007/s11356-015-4570-z
2567 | 136 | Uncoated | Uncoated | Uncoated | 60 | 60 | 2.5 | 81.46067 | NA | A549 | Cancer | Cell line | Human | Human | Epithelial | Adult | Lung_Respiratory_tract | 24 | MTT | Tetrazolium_salt | DOI 10.1007/s11356-015-4570-z
2568 | 136 | Uncoated | Uncoated | Uncoated | 60 | 60 | 5 | 66.85393 | NA | A549 | Cancer | Cell line | Human | Human | Epithelial | Adult | Lung_Respiratory_tract | 24 | MTT | Tetrazolium_salt | DOI 10.1007/s11356-015-4570-z
2569 | 136 | Uncoated | Uncoated | Uncoated | 60 | 60 | 7.5 | 49.4382 | NA | A549 | Cancer | Cell line | Human | Human | Epithelial | Adult | Lung_Respiratory_tract | 24 | MTT | Tetrazolium_salt | DOI 10.1007/s11356-015-4570-z
2570 | 136 | Uncoated | Uncoated | Uncoated | 60 | 60 | 10 | 37.64045 | NA | A549 | Cancer | Cell line | Human | Human | Epithelial | Adult | Lung_Respiratory_tract | 24 | MTT | Tetrazolium_salt | DOI 10.1007/s11356-015-4570-z
2571 | 137 | Coated | Rauvolfia serpentia | Plant_extract | 8.5 | NA | 0 | 100 | NA | HeLa | Cancer | Cell line | Human | Human | Epithelial | Adult | Urinary_reproduction_systems | 24 | MTT | Tetrazolium_salt | doi: 10.1016/S2222-1808(16)61085-X
2572 | 137 | Coated | Rauvolfia serpentia | Plant_extract | 8.5 | NA | 1 | 88.62026 | NA | HeLa | Cancer | Cell line | Human | Human | Epithelial | Adult | Urinary_reproduction_systems | 24 | MTT | Tetrazolium_salt | doi: 10.1016/S2222-1808(16)61085-X
2573 | 137 | Coated | Rauvolfia serpentia | Plant_extract | 8.5 | NA | 2.5 | 65.36462 | NA | HeLa | Cancer | Cell line | Human | Human | Epithelial | Adult | Urinary_reproduction_systems | 24 | MTT | Tetrazolium_salt | doi: 10.1016/S2222-1808(16)61085-X
2574 | 137 | Coated | Rauvolfia serpentia | Plant_extract | 8.5 | NA | 5 | 34.77713 | NA | HeLa | Cancer | Cell line | Human | Human | Epithelial | Adult | Urinary_reproduction_systems | 24 | MTT | Tetrazolium_salt | doi: 10.1016/S2222-1808(16)61085-X
2575 | 137 | Coated | Rauvolfia serpentia | Plant_extract | 8.5 | NA | 10 | 30.682 | NA | HeLa | Cancer | Cell line | Human | Human | Epithelial | Adult | Urinary_reproduction_systems | 24 | MTT | Tetrazolium_salt | doi: 10.1016/S2222-1808(16)61085-X
2576 | 137 | Coated | Rauvolfia serpentia | Plant_extract | 8.5 | NA | 25 | 29.02819 | NA | HeLa | Cancer | Cell line | Human | Human | Epithelial | Adult | Urinary_reproduction_systems | 24 | MTT | Tetrazolium_salt | doi: 10.1016/S2222-1808(16)61085-X
2577 | 137 | Coated | Rauvolfia serpentia | Plant_extract | 8.5 | NA | 0 | 100 | NA | MCF_7 | Cancer | Cell line | Human | Human | Epithelial | Adult | Breast | 24 | MTT | Tetrazolium_salt | doi: 10.1016/S2222-1808(16)61085-X
2578 | 137 | Coated | Rauvolfia serpentia | Plant_extract | 8.5 | NA | 1 | 130.745 | NA | MCF_7 | Cancer | Cell line | Human | Human | Epithelial | Adult | Breast | 24 | MTT | Tetrazolium_salt | doi: 10.1016/S2222-1808(16)61085-X
2579 | 137 | Coated | Rauvolfia serpentia | Plant_extract | 8.5 | NA | 2.5 | 78.27217 | NA | MCF_7 | Cancer | Cell line | Human | Human | Epithelial | Adult | Breast | 24 | MTT | Tetrazolium_salt | doi: 10.1016/S2222-1808(16)61085-X
2580 | 137 | Coated | Rauvolfia serpentia | Plant_extract | 8.5 | NA | 5 | 63.99433 | NA | MCF_7 | Cancer | Cell line | Human | Human | Epithelial | Adult | Breast | 24 | MTT | Tetrazolium_salt | doi: 10.1016/S2222-1808(16)61085-X
2581 | 137 | Coated | Rauvolfia serpentia | Plant_extract | 8.5 | NA | 10 | 58.04851 | NA | MCF_7 | Cancer | Cell line | Human | Human | Epithelial | Adult | Breast | 24 | MTT | Tetrazolium_salt | doi: 10.1016/S2222-1808(16)61085-X
2582 | 137 | Coated | Rauvolfia serpentia | Plant_extract | 8.5 | NA | 25 | 29.02819 | NA | MCF_7 | Cancer | Cell line | Human | Human | Epithelial | Adult | Breast | 24 | MTT | Tetrazolium_salt | doi: 10.1016/S2222-1808(16)61085-X
2583 | 138 | Coated | Siberian ginseng | Plant_extract | 14.63 | 126 | 0 | 100 | NA | HaCaT | Healthy | Cell line | Human | Human | Epithelial | Adult | Skin_epidermis | 72 | MTT | Tetrazolium_salt | dx.doi.org/10.2147/IJN.S108549
2584 | 138 | Coated | Siberian ginseng | Plant_extract | 14.63 | 126 | 1 | 103.7267 | NA | HaCaT | Healthy | Cell line | Human | Human | Epithelial | Adult | Skin_epidermis | 72 | MTT | Tetrazolium_salt | dx.doi.org/10.2147/IJN.S108549
2585 | 138 | Coated | Siberian ginseng | Plant_extract | 14.63 | 126 | 10 | 83.22981 | NA | HaCaT | Healthy | Cell line | Human | Human | Epithelial | Adult | Skin_epidermis | 72 | MTT | Tetrazolium_salt | dx.doi.org/10.2147/IJN.S108549
2586 | 138 | Coated | Siberian ginseng | Plant_extract | 14.63 | 126 | 100 | 47.20497 | NA | HaCaT | Healthy | Cell line | Human | Human | Epithelial | Adult | Skin_epidermis | 72 | MTT | Tetrazolium_salt | dx.doi.org/10.2147/IJN.S108549
2587 | 138 | Coated | Siberian ginseng | Plant_extract | 14.63 | 126 | 0 | 100 | NA | MCF_7 | Cancer | Cell line | Human | Human | Epithelial | Adult | Breast | 72 | MTT | Tetrazolium_salt | dx.doi.org/10.2147/IJN.S108549
2588 | 138 | Coated | Siberian ginseng | Plant_extract | 14.63 | 126 | 1 | 88.81988 | NA | MCF_7 | Cancer | Cell line | Human | Human | Epithelial | Adult | Breast | 72 | MTT | Tetrazolium_salt | dx.doi.org/10.2147/IJN.S108549
2589 | 138 | Coated | Siberian ginseng | Plant_extract | 14.63 | 126 | 10 | 61.49068 | NA | MCF_7 | Cancer | Cell line | Human | Human | Epithelial | Adult | Breast | 72 | MTT | Tetrazolium_salt | dx.doi.org/10.2147/IJN.S108549
2590 | 138 | Coated | Siberian ginseng | Plant_extract | 14.63 | 126 | 100 | 26.70807 | NA | MCF_7 | Cancer | Cell line | Human | Human | Epithelial | Adult | Breast | 72 | MTT | Tetrazolium_salt | dx.doi.org/10.2147/IJN.S108549
2591 | 139 | Uncoated | Uncoated | Uncoated | 35 | NA | 0 | 100 | NA | HMEC | Healthy | Primary cells | Human | Human | Epithelial | Adult | Breast | 72 | MTT | Tetrazolium_salt | DOI: 10.4331/wjbc.v5.i4.457
2592 | 139 | Uncoated | Uncoated | Uncoated | 35 | NA | 0.05 | 87.85942 | NA | HMEC | Healthy | Primary cells | Human | Human | Epithelial | Adult | Breast | 72 | MTT | Tetrazolium_salt | DOI: 10.4331/wjbc.v5.i4.457
2593 | 139 | Uncoated | Uncoated | Uncoated | 35 | NA | 0.1 | 81.46965 | NA | HMEC | Healthy | Primary cells | Human | Human | Epithelial | Adult | Breast | 72 | MTT | Tetrazolium_salt | DOI: 10.4331/wjbc.v5.i4.457
2594 | 139 | Uncoated | Uncoated | Uncoated | 35 | NA | 0.5 | 73.80192 | NA | HMEC | Healthy | Primary cells | Human | Human | Epithelial | Adult | Breast | 72 | MTT | Tetrazolium_salt | DOI: 10.4331/wjbc.v5.i4.457
2595 | 139 | Uncoated | Uncoated | Uncoated | 35 | NA | 1 | 64.21725 | NA | HMEC | Healthy | Primary cells | Human | Human | Epithelial | Adult | Breast | 72 | MTT | Tetrazolium_salt | DOI: 10.4331/wjbc.v5.i4.457
2596 | 139 | Uncoated | Uncoated | Uncoated | 35 | NA | 2.5 | 38.01917 | NA | HMEC | Healthy | Primary cells | Human | Human | Epithelial | Adult | Breast | 72 | MTT | Tetrazolium_salt | DOI: 10.4331/wjbc.v5.i4.457
2597 | 139 | Uncoated | Uncoated | Uncoated | 35 | NA | 5 | 11.82109 | NA | HMEC | Healthy | Primary cells | Human | Human | Epithelial | Adult | Breast | 72 | MTT | Tetrazolium_salt | DOI: 10.4331/wjbc.v5.i4.457
2598 | 139 | Uncoated | Uncoated | Uncoated | 35 | NA | 10 | 4.153355 | NA | HMEC | Healthy | Primary cells | Human | Human | Epithelial | Adult | Breast | 72 | MTT | Tetrazolium_salt | DOI: 10.4331/wjbc.v5.i4.457
2599 | 140 | Coated | Fusarium_oxysporum_551 | Fungi | NA | 77.68 | 0 | 100 | NA | Hep2 | Cancer | Cell line | Human | Human | Epithelial | Adult | Skin_epidermis | 24 | MTT | Tetrazolium_salt | doi: 10.3389/fmicb.2016.00760
2600 | 140 | Coated | Fusarium_oxysporum_551 | Fungi | NA | 77.68 | 0.21 | 100 | NA | Hep2 | Cancer | Cell line | Human | Human | Epithelial | Adult | Skin_epidermis | 24 | MTT | Tetrazolium_salt | doi: 10.3389/fmicb.2016.00760
2601 | 140 | Coated | Fusarium_oxysporum_551 | Fungi | NA | 77.68 | 0.421 | 100 | NA | Hep2 | Cancer | Cell line | Human | Human | Epithelial | Adult | Skin_epidermis | 24 | MTT | Tetrazolium_salt | doi: 10.3389/fmicb.2016.00760
2602 | 140 | Coated | Fusarium_oxysporum_551 | Fungi | NA | 77.68 | 0.842 | 100 | NA | Hep2 | Cancer | Cell line | Human | Human | Epithelial | Adult | Skin_epidermis | 24 | MTT | Tetrazolium_salt | doi: 10.3389/fmicb.2016.00760
2603 | 140 | Coated | Fusarium_oxysporum_551 | Fungi | NA | 77.68 | 1.69 | 100 | NA | Hep2 | Cancer | Cell line | Human | Human | Epithelial | Adult | Skin_epidermis | 24 | MTT | Tetrazolium_salt | doi: 10.3389/fmicb.2016.00760
2604 | 140 | Coated | Fusarium_oxysporum_551 | Fungi | NA | 77.68 | 3.37 | 62.23776 | NA | Hep2 | Cancer | Cell line | Human | Human | Epithelial | Adult | Skin_epidermis | 24 | MTT | Tetrazolium_salt | doi: 10.3389/fmicb.2016.00760
2605 | 140 | Coated | Fusarium_oxysporum_551 | Fungi | NA | 77.68 | 6.74 | 87.69231 | NA | Hep2 | Cancer | Cell line | Human | Human | Epithelial | Adult | Skin_epidermis | 24 | MTT | Tetrazolium_salt | doi: 10.3389/fmicb.2016.00760
2606 | 140 | Coated | Fusarium_oxysporum_551 | Fungi | NA | 77.68 | 13.48 | 25.59441 | NA | Hep2 | Cancer | Cell line | Human | Human | Epithelial | Adult | Skin_epidermis | 24 | MTT | Tetrazolium_salt | doi: 10.3389/fmicb.2016.00760
2607 | 140 | Coated | Fusarium_oxysporum_551 | Fungi | NA | 77.68 | 26.97 | 0 | NA | Hep2 | Cancer | Cell line | Human | Human | Epithelial | Adult | Skin_epidermis | 24 | MTT | Tetrazolium_salt | doi: 10.3389/fmicb.2016.00760
2608 | 141 | Coated | Citrate | Small_molecule | 19.5 | 22.4 | 0 | 100 | NA | ATII | Healthy | Cell line | Human | Human | Epithelial | Adult | Breast | 24 | MTT | Tetrazolium_salt | dx.doi.org/10.1016/j.colsurfb.2016.04.040
2609 | 141 | Coated | Citrate | Small_molecule | 19.5 | 22.4 | 1.56 | 101.0989 | NA | ATII | Healthy | Cell line | Human | Human | Epithelial | Adult | Breast | 24 | MTT | Tetrazolium_salt | dx.doi.org/10.1016/j.colsurfb.2016.04.040
2610 | 141 | Coated | Citrate | Small_molecule | 19.5 | 22.4 | 3.125 | 102.1978 | NA | ATII | Healthy | Cell line | Human | Human | Epithelial | Adult | Breast | 24 | MTT | Tetrazolium_salt | dx.doi.org/10.1016/j.colsurfb.2016.04.040
2611 | 141 | Coated | Citrate | Small_molecule | 19.5 | 22.4 | 6.25 | 106.5934 | NA | ATII | Healthy | Cell line | Human | Human | Epithelial | Adult | Breast | 24 | MTT | Tetrazolium_salt | dx.doi.org/10.1016/j.colsurfb.2016.04.040
2612 | 141 | Coated | Citrate | Small_molecule | 19.5 | 22.4 | 12.5 | 105.4945 | NA | ATII | Healthy | Cell line | Human | Human | Epithelial | Adult | Breast | 24 | MTT | Tetrazolium_salt | dx.doi.org/10.1016/j.colsurfb.2016.04.040
2613 | 141 | Coated | Citrate | Small_molecule | 19.5 | 22.4 | 25 | 101.0989 | NA | ATII | Healthy | Cell line | Human | Human | Epithelial | Adult | Breast | 24 | MTT | Tetrazolium_salt | dx.doi.org/10.1016/j.colsurfb.2016.04.040
2614 | 141 | Coated | Citrate | Small_molecule | 19.5 | 22.4 | 50 | 86.81319 | NA | ATII | Healthy | Cell line | Human | Human | Epithelial | Adult | Breast | 24 | MTT | Tetrazolium_salt | dx.doi.org/10.1016/j.colsurfb.2016.04.040
2615 | 142 | Coated | Curosurf | surfactant_Polymer/surfactant | 19.5 | 22.4 | 0 | 100 | NA | ATII | Healthy | Cell line | Human | Human | Epithelial | Adult | Breast | 24 | MTT | Tetrazolium_salt | dx.doi.org/10.1016/j.colsurfb.2016.04.040
2616 | 142 | Coated | Curosurf | surfactant_Polymer/surfactant | 19.5 | 22.4 | 1.56 | 102.1978 | NA | ATII | Healthy | Cell line | Human | Human | Epithelial | Adult | Breast | 24 | MTT | Tetrazolium_salt | dx.doi.org/10.1016/j.colsurfb.2016.04.040
2617 | 142 | Coated | Curosurf | surfactant_Polymer/surfactant | 19.5 | 22.4 | 3.125 | 102.1978 | NA | ATII | Healthy | Cell line | Human | Human | Epithelial | Adult | Breast | 24 | MTT | Tetrazolium_salt | dx.doi.org/10.1016/j.colsurfb.2016.04.040
2618 | 142 | Coated | Curosurf | surfactant_Polymer/surfactant | 19.5 | 22.4 | 6.25 | 102.1978 | NA | ATII | Healthy | Cell line | Human | Human | Epithelial | Adult | Breast | 24 | MTT | Tetrazolium_salt | dx.doi.org/10.1016/j.colsurfb.2016.04.040
2619 | 142 | Coated | Curosurf | surfactant_Polymer/surfactant | 19.5 | 22.4 | 12.5 | 96.7033 | NA | ATII | Healthy | Cell line | Human | Human | Epithelial | Adult | Breast | 24 | MTT | Tetrazolium_salt | dx.doi.org/10.1016/j.colsurfb.2016.04.040
2620 | 142 | Coated | Curosurf | surfactant_Polymer/surfactant | 19.5 | 22.4 | 25 | 96.7033 | NA | ATII | Healthy | Cell line | Human | Human | Epithelial | Adult | Breast | 24 | MTT | Tetrazolium_salt | dx.doi.org/10.1016/j.colsurfb.2016.04.040
2621 | 142 | Coated | Curosurf | surfactant_Polymer/surfactant | 19.5 | 22.4 | 50 | 86.81319 | NA | ATII | Healthy | Cell line | Human | Human | Epithelial | Adult | Breast | 24 | MTT | Tetrazolium_salt | dx.doi.org/10.1016/j.colsurfb.2016.04.040
2622 | 143 | Coated | Anethum_graveolens | Plant_extract | 35 | NA | 0 | 100 | NA | RAW_264_7 | Healthy | Cell line | Animal | Mouse | Lymphoblast | Adult | Ascites | 48 | MTT | Tetrazolium_salt | dx.doi.org/10.1016/j.exppara.2016.09.002
2623 | 143 | Coated | Anethum_graveolens | Plant_extract | 35 | NA | 2.16 | 97.09302 | NA | RAW_264_7 | Healthy | Cell line | Animal | Mouse | Lymphoblast | Adult | Ascites | 48 | MTT | Tetrazolium_salt | dx.doi.org/10.1016/j.exppara.2016.09.002
2624 | 143 | Coated | Anethum_graveolens | Plant_extract | 35 | NA | 4.31 | 92.15116 | NA | RAW_264_7 | Healthy | Cell line | Animal | Mouse | Lymphoblast | Adult | Ascites | 48 | MTT | Tetrazolium_salt | dx.doi.org/10.1016/j.exppara.2016.09.002
2625 | 143 | Coated | Anethum_graveolens | Plant_extract | 35 | NA | 6.47 | 91.27907 | NA | RAW_264_7 | Healthy | Cell line | Animal | Mouse | Lymphoblast | Adult | Ascites | 48 | MTT | Tetrazolium_salt | dx.doi.org/10.1016/j.exppara.2016.09.002
2626 | 143 | Coated | Anethum_graveolens | Plant_extract | 35 | NA | 8.63 | 86.04651 | NA | RAW_264_7 | Healthy | Cell line | Animal | Mouse | Lymphoblast | Adult | Ascites | 48 | MTT | Tetrazolium_salt | dx.doi.org/10.1016/j.exppara.2016.09.002
2627 | 143 | Coated | Anethum_graveolens | Plant_extract | 35 | NA | 10.8 | 82.26744 | NA | RAW_264_7 | Healthy | Cell line | Animal | Mouse | Lymphoblast | Adult | Ascites | 48 | MTT | Tetrazolium_salt | dx.doi.org/10.1016/j.exppara.2016.09.002
2628 | 144 | Coated | Citrate | Small_molecule | 20 | 36.6 | 0 | 100 | -15.4 | A549 | Cancer | Cell line | Human | Human | Epithelial | Adult | Lung_Respiratory_tract | 24 | WST_1_or_8 | Tetrazolium_salt | DOI 10.1186/s12995-016-0090-0
2629 | 144 | Coated | Citrate | Small_molecule | 20 | 36.6 | 50 | 97.91667 | -15.4 | A549 | Cancer | Cell line | Human | Human | Epithelial | Adult | Lung_Respiratory_tract | 24 | WST_1_or_8 | Tetrazolium_salt | DOI 10.1186/s12995-016-0090-0
2630 | 144 | Coated | Citrate | Small_molecule | 20 | 36.6 | 100 | 92.36111 | -15.4 | A549 | Cancer | Cell line | Human | Human | Epithelial | Adult | Lung_Respiratory_tract | 24 | WST_1_or_8 | Tetrazolium_salt | DOI 10.1186/s12995-016-0090-0
2631 | 144 | Coated | Citrate | Small_molecule | 20 | 36.6 | 200 | 28.47222 | -15.4 | A549 | Cancer | Cell line | Human | Human | Epithelial | Adult | Lung_Respiratory_tract | 24 | WST_1_or_8 | Tetrazolium_salt | DOI 10.1186/s12995-016-0090-0
2632 | 144 | Coated | Citrate | Small_molecule | 20 | 36.6 | 500 | 7.638889 | -15.4 | A549 | Cancer | Cell line | Human | Human | Epithelial | Adult | Lung_Respiratory_tract | 24 | WST_1_or_8 | Tetrazolium_salt | DOI 10.1186/s12995-016-0090-0
2633 | 144 | Coated | Citrate | Small_molecule | 20 | 36.6 | 1000 | 6.25 | -15.4 | A549 | Cancer | Cell line | Human | Human | Epithelial | Adult | Lung_Respiratory_tract | 24 | WST_1_or_8 | Tetrazolium_salt | DOI 10.1186/s12995-016-0090-0
2634 | 145 | Coated | Citrate | Small_molecule | 27.1 | 64.8 | 0 | 100 | -8.5 | HaCaT | Healthy | Cell line | Human | Human | Epithelial | Adult | Skin_epidermis | 24 | MTT | Tetrazolium_salt | dx.doi.org/10.1016/j.toxlet.2016.03.005
2635 | 145 | Coated | Citrate | Small_molecule | 27.1 | 64.8 | 0.5 | 97.23502 | -8.5 | HaCaT | Healthy | Cell line | Human | Human | Epithelial | Adult | Skin_epidermis | 24 | MTT | Tetrazolium_salt | dx.doi.org/10.1016/j.toxlet.2016.03.005
2636 | 145 | Coated | Citrate | Small_molecule | 27.1 | 64.8 | 5 | 88.94009 | -8.5 | HaCaT | Healthy | Cell line | Human | Human | Epithelial | Adult | Skin_epidermis | 24 | MTT | Tetrazolium_salt | dx.doi.org/10.1016/j.toxlet.2016.03.005
2637 | 145 | Coated | Citrate | Small_molecule | 27.1 | 64.8 | 10 | 79.7235 | -8.5 | HaCaT | Healthy | Cell line | Human | Human | Epithelial | Adult | Skin_epidermis | 24 | MTT | Tetrazolium_salt | dx.doi.org/10.1016/j.toxlet.2016.03.005
2638 | 145 | Coated | Citrate | Small_molecule | 27.1 | 64.8 | 25 | 76.03687 | -8.5 | HaCaT | Healthy | Cell line | Human | Human | Epithelial | Adult | Skin_epidermis | 24 | MTT | Tetrazolium_salt | dx.doi.org/10.1016/j.toxlet.2016.03.005
2639 | 145 | Coated | Citrate | Small_molecule | 27.1 | 64.8 | 50 | 40.09217 | -8.5 | HaCaT | Healthy | Cell line | Human | Human | Epithelial | Adult | Skin_epidermis | 24 | MTT | Tetrazolium_salt | dx.doi.org/10.1016/j.toxlet.2016.03.005
2640 | 145 | Coated | Citrate | Small_molecule | 27.1 | 64.8 | 75 | 15.20737 | -8.5 | HaCaT | Healthy | Cell line | Human | Human | Epithelial | Adult | Skin_epidermis | 24 | MTT | Tetrazolium_salt | dx.doi.org/10.1016/j.toxlet.2016.03.005
2641 | 145 | Coated | Citrate | Small_molecule | 27.1 | 64.8 | 100 | 16.12903 | -8.5 | HaCaT | Healthy | Cell line | Human | Human | Epithelial | Adult | Skin_epidermis | 24 | MTT | Tetrazolium_salt | dx.doi.org/10.1016/j.toxlet.2016.03.005
2642 | 145 | Coated | Citrate | Small_molecule | 27.1 | 64.8 | 0 | 100 | -8.5 | HaCaT | Healthy | Cell line | Human | Human | Epithelial | Adult | Skin_epidermis | 48 | MTT | Tetrazolium_salt | dx.doi.org/10.1016/j.toxlet.2016.03.005
2643 | 145 | Coated | Citrate | Small_molecule | 27.1 | 64.8 | 0.5 | 103.6866 | -8.5 | HaCaT | Healthy | Cell line | Human | Human | Epithelial | Adult | Skin_epidermis | 48 | MTT | Tetrazolium_salt | dx.doi.org/10.1016/j.toxlet.2016.03.005
2644 | 145 | Coated | Citrate | Small_molecule | 27.1 | 64.8 | 5 | 97.23502 | -8.5 | HaCaT | Healthy | Cell line | Human | Human | Epithelial | Adult | Skin_epidermis | 48 | MTT | Tetrazolium_salt | dx.doi.org/10.1016/j.toxlet.2016.03.005
2645 | 145 | Coated | Citrate | Small_molecule | 27.1 | 64.8 | 10 | 86.17512 | -8.5 | HaCaT | Healthy | Cell line | Human | Human | Epithelial | Adult | Skin_epidermis | 48 | MTT | Tetrazolium_salt | dx.doi.org/10.1016/j.toxlet.2016.03.005
2646 | 145 | Coated | Citrate | Small_molecule | 27.1 | 64.8 | 25 | 73.27189 | -8.5 | HaCaT | Healthy | Cell line | Human | Human | Epithelial | Adult | Skin_epidermis | 48 | MTT | Tetrazolium_salt | dx.doi.org/10.1016/j.toxlet.2016.03.005
2647 | 145 | Coated | Citrate | Small_molecule | 27.1 | 64.8 | 50 | 35.48387 | -8.5 | HaCaT | Healthy | Cell line | Human | Human | Epithelial | Adult | Skin_epidermis | 48 | MTT | Tetrazolium_salt | dx.doi.org/10.1016/j.toxlet.2016.03.005
2648 | 145 | Coated | Citrate | Small_molecule | 27.1 | 64.8 | 75 | 6.912442 | -8.5 | HaCaT | Healthy | Cell line | Human | Human | Epithelial | Adult | Skin_epidermis | 48 | MTT | Tetrazolium_salt | dx.doi.org/10.1016/j.toxlet.2016.03.005
2649 | 145 | Coated | Citrate | Small_molecule | 27.1 | 64.8 | 100 | 9.677419 | -8.5 | HaCaT | Healthy | Cell line | Human | Human | Epithelial | Adult | Skin_epidermis | 48 | MTT | Tetrazolium_salt | dx.doi.org/10.1016/j.toxlet.2016.03.005
2650 | 146 | Coated | PEG | Polymer | 27.7 | 57.7 | 0 | 100 | 6.5 | HaCaT | Healthy | Cell line | Human | Human | Epithelial | Adult | Skin_epidermis | 24 | MTT | Tetrazolium_salt | dx.doi.org/10.1016/j.toxlet.2016.03.005
2651 | 146 | Coated | PEG | Polymer | 27.7 | 57.7 | 0.5 | 100 | 6.5 | HaCaT | Healthy | Cell line | Human | Human | Epithelial | Adult | Skin_epidermis | 24 | MTT | Tetrazolium_salt | dx.doi.org/10.1016/j.toxlet.2016.03.005
2652 | 146 | Coated | PEG | Polymer | 27.7 | 57.7 | 5 | 100.9132 | 6.5 | HaCaT | Healthy | Cell line | Human | Human | Epithelial | Adult | Skin_epidermis | 24 | MTT | Tetrazolium_salt | dx.doi.org/10.1016/j.toxlet.2016.03.005
2653 | 146 | Coated | PEG | Polymer | 27.7 | 57.7 | 10 | 101.8265 | 6.5 | HaCaT | Healthy | Cell line | Human | Human | Epithelial | Adult | Skin_epidermis | 24 | MTT | Tetrazolium_salt | dx.doi.org/10.1016/j.toxlet.2016.03.005
2654 | 146 | Coated | PEG | Polymer | 27.7 | 57.7 | 25 | 98.17352 | 6.5 | HaCaT | Healthy | Cell line | Human | Human | Epithelial | Adult | Skin_epidermis | 24 | MTT | Tetrazolium_salt | dx.doi.org/10.1016/j.toxlet.2016.03.005
2655 | 146 | Coated | PEG | Polymer | 27.7 | 57.7 | 50 | 100 | 6.5 | HaCaT | Healthy | Cell line | Human | Human | Epithelial | Adult | Skin_epidermis | 24 | MTT | Tetrazolium_salt | dx.doi.org/10.1016/j.toxlet.2016.03.005
2656 | 146 | Coated | PEG | Polymer | 27.7 | 57.7 | 75 | 112.7854 | 6.5 | HaCaT | Healthy | Cell line | Human | Human | Epithelial | Adult | Skin_epidermis | 24 | MTT | Tetrazolium_salt | dx.doi.org/10.1016/j.toxlet.2016.03.005
2657 | 146 | Coated | PEG | Polymer | 27.7 | 57.7 | 100 | 112.7854 | 6.5 | HaCaT | Healthy | Cell line | Human | Human | Epithelial | Adult | Skin_epidermis | 24 | MTT | Tetrazolium_salt | dx.doi.org/10.1016/j.toxlet.2016.03.005
2658 | 146 | Coated | PEG | Polymer | 27.7 | 57.7 | 0 | 100 | 6.5 | HaCaT | Healthy | Cell line | Human | Human | Epithelial | Adult | Skin_epidermis | 48 | MTT | Tetrazolium_salt | dx.doi.org/10.1016/j.toxlet.2016.03.005
2659 | 146 | Coated | PEG | Polymer | 27.7 | 57.7 | 0.5 | 107.3059 | 6.5 | HaCaT | Healthy | Cell line | Human | Human | Epithelial | Adult | Skin_epidermis | 48 | MTT | Tetrazolium_salt | dx.doi.org/10.1016/j.toxlet.2016.03.005
2660 | 146 | Coated | PEG | Polymer | 27.7 | 57.7 | 5 | 85.38813 | 6.5 | HaCaT | Healthy | Cell line | Human | Human | Epithelial | Adult | Skin_epidermis | 48 | MTT | Tetrazolium_salt | dx.doi.org/10.1016/j.toxlet.2016.03.005
2661 | 146 | Coated | PEG | Polymer | 27.7 | 57.7 | 10 | 85.38813 | 6.5 | HaCaT | Healthy | Cell line | Human | Human | Epithelial | Adult | Skin_epidermis | 48 | MTT | Tetrazolium_salt | dx.doi.org/10.1016/j.toxlet.2016.03.005
2662 | 146 | Coated | PEG | Polymer | 27.7 | 57.7 | 25 | 71.6895 | 6.5 | HaCaT | Healthy | Cell line | Human | Human | Epithelial | Adult | Skin_epidermis | 48 | MTT | Tetrazolium_salt | dx.doi.org/10.1016/j.toxlet.2016.03.005
2663 | 146 | Coated | PEG | Polymer | 27.7 | 57.7 | 50 | 68.94977 | 6.5 | HaCaT | Healthy | Cell line | Human | Human | Epithelial | Adult | Skin_epidermis | 48 | MTT | Tetrazolium_salt | dx.doi.org/10.1016/j.toxlet.2016.03.005
2664 | 146 | Coated | PEG | Polymer | 27.7 | 57.7 | 75 | 65.2968 | 6.5 | HaCaT | Healthy | Cell line | Human | Human | Epithelial | Adult | Skin_epidermis | 48 | MTT | Tetrazolium_salt | dx.doi.org/10.1016/j.toxlet.2016.03.005
2665 | 146 | Coated | PEG | Polymer | 27.7 | 57.7 | 100 | 67.12329 | 6.5 | HaCaT | Healthy | Cell line | Human | Human | Epithelial | Adult | Skin_epidermis | 48 | MTT | Tetrazolium_salt | dx.doi.org/10.1016/j.toxlet.2016.03.005
2666 | 147 | Coated | Bacillus_cereus | Bacteria | 10 | NA | 0 | 100 | NA | TM3 | Cancer | Cell line | Animal | Mouse | Epithelial | Adult | Urinary_reproduction_systems | 24 | WST_1_or_8 | Tetrazolium_salt | dx.doi.org/10.2147/IJN.S76062
2667 | 147 | Coated | Bacillus_cereus | Bacteria | 10 | NA | 10 | 100.8548 | NA | TM3 | Cancer | Cell line | Animal | Mouse | Epithelial | Adult | Urinary_reproduction_systems | 24 | WST_1_or_8 | Tetrazolium_salt | dx.doi.org/10.2147/IJN.S76062
2668 | 147 | Coated | Bacillus_cereus | Bacteria | 10 | NA | 20 | 102.5643 | NA | TM3 | Cancer | Cell line | Animal | Mouse | Epithelial | Adult | Urinary_reproduction_systems | 24 | WST_1_or_8 | Tetrazolium_salt | dx.doi.org/10.2147/IJN.S76062
2669 | 147 | Coated | Bacillus_cereus | Bacteria | 10 | NA | 30 | 103.4191 | NA | TM3 | Cancer | Cell line | Animal | Mouse | Epithelial | Adult | Urinary_reproduction_systems | 24 | WST_1_or_8 | Tetrazolium_salt | dx.doi.org/10.2147/IJN.S76062
2670 | 147 | Coated | Bacillus_cereus | Bacteria | 10 | NA | 40 | 89.74271 | NA | TM3 | Cancer | Cell line | Animal | Mouse | Epithelial | Adult | Urinary_reproduction_systems | 24 | WST_1_or_8 | Tetrazolium_salt | dx.doi.org/10.2147/IJN.S76062
2671 | 147 | Coated | Bacillus_cereus | Bacteria | 10 | NA | 50 | 60.6804 | NA | TM3 | Cancer | Cell line | Animal | Mouse | Epithelial | Adult | Urinary_reproduction_systems | 24 | WST_1_or_8 | Tetrazolium_salt | dx.doi.org/10.2147/IJN.S76062
2672 | 147 | Coated | Bacillus_cereus | Bacteria | 10 | NA | 60 | 20.50603 | NA | TM3 | Cancer | Cell line | Animal | Mouse | Epithelial | Adult | Urinary_reproduction_systems | 24 | WST_1_or_8 | Tetrazolium_salt | dx.doi.org/10.2147/IJN.S76062
2673 | 147 | Coated | Bacillus_cereus | Bacteria | 10 | NA | 70 | 13.66783 | NA | TM3 | Cancer | Cell line | Animal | Mouse | Epithelial | Adult | Urinary_reproduction_systems | 24 | WST_1_or_8 | Tetrazolium_salt | dx.doi.org/10.2147/IJN.S76062
2674 | 147 | Coated | Bacillus_cereus | Bacteria | 10 | NA | 80 | 9.393965 | NA | TM3 | Cancer | Cell line | Animal | Mouse | Epithelial | Adult | Urinary_reproduction_systems | 24 | WST_1_or_8 | Tetrazolium_salt | dx.doi.org/10.2147/IJN.S76062
2675 | 147 | Coated | Bacillus_cereus | Bacteria | 10 | NA | 90 | 11.95829 | NA | TM3 | Cancer | Cell line | Animal | Mouse | Epithelial | Adult | Urinary_reproduction_systems | 24 | WST_1_or_8 | Tetrazolium_salt | dx.doi.org/10.2147/IJN.S76062
2676 | 147 | Coated | Bacillus_cereus | Bacteria | 10 | NA | 100 | 9.393965 | NA | TM3 | Cancer | Cell line | Animal | Mouse | Epithelial | Adult | Urinary_reproduction_systems | 24 | WST_1_or_8 | Tetrazolium_salt | dx.doi.org/10.2147/IJN.S76062
2677 | 147 | Coated | Bacillus_cereus | Bacteria | 10 | NA | 0 | 100 | NA | TM3 | Cancer | Cell line | Animal | Mouse | Epithelial | Adult | Urinary_reproduction_systems | 24 | MTS | Tetrazolium_salt | dx.doi.org/10.2147/IJN.S76062
2678 | 147 | Coated | Bacillus_cereus | Bacteria | 10 | NA | 10 | 102.5424 | NA | TM3 | Cancer | Cell line | Animal | Mouse | Epithelial | Adult | Urinary_reproduction_systems | 24 | MTS | Tetrazolium_salt | dx.doi.org/10.2147/IJN.S76062
2679 | 147 | Coated | Bacillus_cereus | Bacteria | 10 | NA | 20 | 105.0847 | NA | TM3 | Cancer | Cell line | Animal | Mouse | Epithelial | Adult | Urinary_reproduction_systems | 24 | MTS | Tetrazolium_salt | dx.doi.org/10.2147/IJN.S76062
2680 | 147 | Coated | Bacillus_cereus | Bacteria | 10 | NA | 30 | 102.5424 | NA | TM3 | Cancer | Cell line | Animal | Mouse | Epithelial | Adult | Urinary_reproduction_systems | 24 | MTS | Tetrazolium_salt | dx.doi.org/10.2147/IJN.S76062
2681 | 147 | Coated | Bacillus_cereus | Bacteria | 10 | NA | 40 | 89.83051 | NA | TM3 | Cancer | Cell line | Animal | Mouse | Epithelial | Adult | Urinary_reproduction_systems | 24 | MTS | Tetrazolium_salt | dx.doi.org/10.2147/IJN.S76062
2682 | 147 | Coated | Bacillus_cereus | Bacteria | 10 | NA | 50 | 86.44068 | NA | TM3 | Cancer | Cell line | Animal | Mouse | Epithelial | Adult | Urinary_reproduction_systems | 24 | MTS | Tetrazolium_salt | dx.doi.org/10.2147/IJN.S76062
2683 | 147 | Coated | Bacillus_cereus | Bacteria | 10 | NA | 60 | 79.66102 | NA | TM3 | Cancer | Cell line | Animal | Mouse | Epithelial | Adult | Urinary_reproduction_systems | 24 | MTS | Tetrazolium_salt | dx.doi.org/10.2147/IJN.S76062
2684 | 147 | Coated | Bacillus_cereus | Bacteria | 10 | NA | 70 | 61.01695 | NA | TM3 | Cancer | Cell line | Animal | Mouse | Epithelial | Adult | Urinary_reproduction_systems | 24 | MTS | Tetrazolium_salt | dx.doi.org/10.2147/IJN.S76062
2685 | 147 | Coated | Bacillus_cereus | Bacteria | 10 | NA | 80 | 53.38983 | NA | TM3 | Cancer | Cell line | Animal | Mouse | Epithelial | Adult | Urinary_reproduction_systems | 24 | MTS | Tetrazolium_salt | dx.doi.org/10.2147/IJN.S76062
2686 | 147 | Coated | Bacillus_cereus | Bacteria | 10 | NA | 90 | 44.0678 | NA | TM3 | Cancer | Cell line | Animal | Mouse | Epithelial | Adult | Urinary_reproduction_systems | 24 | MTS | Tetrazolium_salt | dx.doi.org/10.2147/IJN.S76062
2687 | 147 | Coated | Bacillus_cereus | Bacteria | 10 | NA | 100 | 36.44068 | NA | TM3 | Cancer | Cell line | Animal | Mouse | Epithelial | Adult | Urinary_reproduction_systems | 24 | MTS | Tetrazolium_salt | dx.doi.org/10.2147/IJN.S76062
2688 | 147 | Coated | Bacillus_cereus | Bacteria | 10 | NA | 0 | 100 | NA | TM4 | Cancer | Cell line | Animal | Mouse | Epithelial | Adult | Urinary_reproduction_systems | 24 | WST_1_or_8 | Tetrazolium_salt | dx.doi.org/10.2147/IJN.S76062
2689 | 147 | Coated | Bacillus_cereus | Bacteria | 10 | NA | 10 | 100.885 | NA | TM4 | Cancer | Cell line | Animal | Mouse | Epithelial | Adult | Urinary_reproduction_systems | 24 | WST_1_or_8 | Tetrazolium_salt | dx.doi.org/10.2147/IJN.S76062
2690 | 147 | Coated | Bacillus_cereus | Bacteria | 10 | NA | 20 | 100 | NA | TM4 | Cancer | Cell line | Animal | Mouse | Epithelial | Adult | Urinary_reproduction_systems | 24 | WST_1_or_8 | Tetrazolium_salt | dx.doi.org/10.2147/IJN.S76062
2691 | 147 | Coated | Bacillus_cereus | Bacteria | 10 | NA | 30 | 100.885 | NA | TM4 | Cancer | Cell line | Animal | Mouse | Epithelial | Adult | Urinary_reproduction_systems | 24 | WST_1_or_8 | Tetrazolium_salt | dx.doi.org/10.2147/IJN.S76062
2692 | 147 | Coated | Bacillus_cereus | Bacteria | 10 | NA | 40 | 100.885 | NA | TM4 | Cancer | Cell line | Animal | Mouse | Epithelial | Adult | Urinary_reproduction_systems | 24 | WST_1_or_8 | Tetrazolium_salt | dx.doi.org/10.2147/IJN.S76062
2693 | 147 | Coated | Bacillus_cereus | Bacteria | 10 | NA | 50 | 91.15044 | NA | TM4 | Cancer | Cell line | Animal | Mouse | Epithelial | Adult | Urinary_reproduction_systems | 24 | WST_1_or_8 | Tetrazolium_salt | dx.doi.org/10.2147/IJN.S76062
2694 | 147 | Coated | Bacillus_cereus | Bacteria | 10 | NA | 60 | 42.47788 | NA | TM4 | Cancer | Cell line | Animal | Mouse | Epithelial | Adult | Urinary_reproduction_systems | 24 | WST_1_or_8 | Tetrazolium_salt | dx.doi.org/10.2147/IJN.S76062
2695 | 147 | Coated | Bacillus_cereus | Bacteria | 10 | NA | 70 | 20.35398 | NA | TM4 | Cancer | Cell line | Animal | Mouse | Epithelial | Adult | Urinary_reproduction_systems | 24 | WST_1_or_8 | Tetrazolium_salt | dx.doi.org/10.2147/IJN.S76062
2696 | 147 | Coated | Bacillus_cereus | Bacteria | 10 | NA | 80 | 17.69912 | NA | TM4 | Cancer | Cell line | Animal | Mouse | Epithelial | Adult | Urinary_reproduction_systems | 24 | WST_1_or_8 | Tetrazolium_salt | dx.doi.org/10.2147/IJN.S76062
2697 | 147 | Coated | Bacillus_cereus | Bacteria | 10 | NA | 90 | 8.849558 | NA | TM4 | Cancer | Cell line | Animal | Mouse | Epithelial | Adult | Urinary_reproduction_systems | 24 | WST_1_or_8 | Tetrazolium_salt | dx.doi.org/10.2147/IJN.S76062
2698 | 147 | Coated | Bacillus_cereus | Bacteria | 10 | NA | 100 | 9.734513 | NA | TM4 | Cancer | Cell line | Animal | Mouse | Epithelial | Adult | Urinary_reproduction_systems | 24 | WST_1_or_8 | Tetrazolium_salt | dx.doi.org/10.2147/IJN.S76062
2699 | 147 | Coated | Bacillus_cereus | Bacteria | 10 | NA | 0 | 100 | NA | TM4 | Cancer | Cell line | Animal | Mouse | Epithelial | Adult | Urinary_reproduction_systems | 24 | MTS | Tetrazolium_salt | dx.doi.org/10.2147/IJN.S76062
2700 | 147 | Coated | Bacillus_cereus | Bacteria | 10 | NA | 10 | 106.7797 | NA | TM4 | Cancer | Cell line | Animal | Mouse | Epithelial | Adult | Urinary_reproduction_systems | 24 | MTS | Tetrazolium_salt | dx.doi.org/10.2147/IJN.S76062
2701 | 147 | Coated | Bacillus_cereus | Bacteria | 10 | NA | 20 | 111.0169 | NA | TM4 | Cancer | Cell line | Animal | Mouse | Epithelial | Adult | Urinary_reproduction_systems | 24 | MTS | Tetrazolium_salt | dx.doi.org/10.2147/IJN.S76062
2702 | 147 | Coated | Bacillus_cereus | Bacteria | 10 | NA | 30 | 106.7797 | NA | TM4 | Cancer | Cell line | Animal | Mouse | Epithelial | Adult | Urinary_reproduction_systems | 24 | MTS | Tetrazolium_salt | dx.doi.org/10.2147/IJN.S76062
2703 | 147 | Coated | Bacillus_cereus | Bacteria | 10 | NA | 40 | 99.15254 | NA | TM4 | Cancer | Cell line | Animal | Mouse | Epithelial | Adult | Urinary_reproduction_systems | 24 | MTS | Tetrazolium_salt | dx.doi.org/10.2147/IJN.S76062
2704 | 147 | Coated | Bacillus_cereus | Bacteria | 10 | NA | 50 | 100.8475 | NA | TM4 | Cancer | Cell line | Animal | Mouse | Epithelial | Adult | Urinary_reproduction_systems | 24 | MTS | Tetrazolium_salt | dx.doi.org/10.2147/IJN.S76062
2705 | 147 | Coated | Bacillus_cereus | Bacteria | 10 | NA | 60 | 89.83051 | NA | TM4 | Cancer | Cell line | Animal | Mouse | Epithelial | Adult | Urinary_reproduction_systems | 24 | MTS | Tetrazolium_salt | dx.doi.org/10.2147/IJN.S76062
2706 | 147 | Coated | Bacillus_cereus | Bacteria | 10 | NA | 70 | 28.81356 | NA | TM4 | Cancer | Cell line | Animal | Mouse | Epithelial | Adult | Urinary_reproduction_systems | 24 | MTS | Tetrazolium_salt | dx.doi.org/10.2147/IJN.S76062
2707 | 147 | Coated | Bacillus_cereus | Bacteria | 10 | NA | 80 | 18.64407 | NA | TM4 | Cancer | Cell line | Animal | Mouse | Epithelial | Adult | Urinary_reproduction_systems | 24 | MTS | Tetrazolium_salt | dx.doi.org/10.2147/IJN.S76062
2708 | 147 | Coated | Bacillus_cereus | Bacteria | 10 | NA | 90 | 16.94915 | NA | TM4 | Cancer | Cell line | Animal | Mouse | Epithelial | Adult | Urinary_reproduction_systems | 24 | MTS | Tetrazolium_salt | dx.doi.org/10.2147/IJN.S76062
2709 | 147 | Coated | Bacillus_cereus | Bacteria | 10 | NA | 100 | 15.25424 | NA | TM4 | Cancer | Cell line | Animal | Mouse | Epithelial | Adult | Urinary_reproduction_systems | 24 | MTS | Tetrazolium_salt | dx.doi.org/10.2147/IJN.S76062
2710 | 148 | Coated | Bacillus_cereus | Bacteria | 20 | NA | 0 | 100 | NA | TM3 | Cancer | Cell line | Animal | Mouse | Epithelial | Adult | Urinary_reproduction_systems | 24 | WST_1_or_8 | Tetrazolium_salt | dx.doi.org/10.2147/IJN.S76062
2711 | 148 | Coated | Bacillus_cereus | Bacteria | 20 | NA | 10 | 100.78125 | NA | TM3 | Cancer | Cell line | Animal | Mouse | Epithelial | Adult | Urinary_reproduction_systems | 24 | WST_1_or_8 | Tetrazolium_salt | dx.doi.org/10.2147/IJN.S76062
2712 | 148 | Coated | Bacillus_cereus | Bacteria | 20 | NA | 20 | 100 | NA | TM3 | Cancer | Cell line | Animal | Mouse | Epithelial | Adult | Urinary_reproduction_systems | 24 | WST_1_or_8 | Tetrazolium_salt | dx.doi.org/10.2147/IJN.S76062
2713 | 148 | Coated | Bacillus_cereus | Bacteria | 20 | NA | 30 | 90.625 | NA | TM3 | Cancer | Cell line | Animal | Mouse | Epithelial | Adult | Urinary_reproduction_systems | 24 | WST_1_or_8 | Tetrazolium_salt | dx.doi.org/10.2147/IJN.S76062
2714 | 148 | Coated | Bacillus_cereus | Bacteria | 20 | NA | 40 | 82.03125 | NA | TM3 | Cancer | Cell line | Animal | Mouse | Epithelial | Adult | Urinary_reproduction_systems | 24 | WST_1_or_8 | Tetrazolium_salt | dx.doi.org/10.2147/IJN.S76062
2715 | 148 | Coated | Bacillus_cereus | Bacteria | 20 | NA | 50 | 50 | NA | TM3 | Cancer | Cell line | Animal | Mouse | Epithelial | Adult | Urinary_reproduction_systems | 24 | WST_1_or_8 | Tetrazolium_salt | dx.doi.org/10.2147/IJN.S76062
2716 | 148 | Coated | Bacillus_cereus | Bacteria | 20 | NA | 60 | 22.65625 | NA | TM3 | Cancer | Cell line | Animal | Mouse | Epithelial | Adult | Urinary_reproduction_systems | 24 | WST_1_or_8 | Tetrazolium_salt | dx.doi.org/10.2147/IJN.S76062
2717 | 148 | Coated | Bacillus_cereus | Bacteria | 20 | NA | 70 | 21.875 | NA | TM3 | Cancer | Cell line | Animal | Mouse | Epithelial | Adult | Urinary_reproduction_systems | 24 | WST_1_or_8 | Tetrazolium_salt | dx.doi.org/10.2147/IJN.S76062
2718 | 148 | Coated | Bacillus_cereus | Bacteria | 20 | NA | 80 | 22.65625 | NA | TM3 | Cancer | Cell line | Animal | Mouse | Epithelial | Adult | Urinary_reproduction_systems | 24 | WST_1_or_8 | Tetrazolium_salt | dx.doi.org/10.2147/IJN.S76062
2719 | 148 | Coated | Bacillus_cereus | Bacteria | 20 | NA | 90 | 24.21875 | NA | TM3 | Cancer | Cell line | Animal | Mouse | Epithelial | Adult | Urinary_reproduction_systems | 24 | WST_1_or_8 | Tetrazolium_salt | dx.doi.org/10.2147/IJN.S76062
2720 | 148 | Coated | Bacillus_cereus | Bacteria | 20 | NA | 100 | 24.21875 | NA | TM3 | Cancer | Cell line | Animal | Mouse | Epithelial | Adult | Urinary_reproduction_systems | 24 | WST_1_or_8 | Tetrazolium_salt | dx.doi.org/10.2147/IJN.S76062
2721 | 148 | Coated | Bacillus_cereus | Bacteria | 20 | NA | 0 | 100 | NA | TM3 | Cancer | Cell line | Animal | Mouse | Epithelial | Adult | Urinary_reproduction_systems | 24 | MTS | Tetrazolium_salt | dx.doi.org/10.2147/IJN.S76062
2722 | 148 | Coated | Bacillus_cereus | Bacteria | 20 | NA | 10 | 132.9787 | NA | TM3 | Cancer | Cell line | Animal | Mouse | Epithelial | Adult | Urinary_reproduction_systems | 24 | MTS | Tetrazolium_salt | dx.doi.org/10.2147/IJN.S76062
2723 | 148 | Coated | Bacillus_cereus | Bacteria | 20 | NA | 20 | 139.3617 | NA | TM3 | Cancer | Cell line | Animal | Mouse | Epithelial | Adult | Urinary_reproduction_systems | 24 | MTS | Tetrazolium_salt | dx.doi.org/10.2147/IJN.S76062
2724 | 148 | Coated | Bacillus_cereus | Bacteria | 20 | NA | 30 | 135.1064 | NA | TM3 | Cancer | Cell line | Animal | Mouse | Epithelial | Adult | Urinary_reproduction_systems | 24 | MTS | Tetrazolium_salt | dx.doi.org/10.2147/IJN.S76062
2725 | 148 | Coated | Bacillus_cereus | Bacteria | 20 | NA | 40 | 115.9574 | NA | TM3 | Cancer | Cell line | Animal | Mouse | Epithelial | Adult | Urinary_reproduction_systems | 24 | MTS | Tetrazolium_salt | dx.doi.org/10.2147/IJN.S76062
2726 | 148 | Coated | Bacillus_cereus | Bacteria | 20 | NA | 50 | 113.8298 | NA | TM3 | Cancer | Cell line | Animal | Mouse | Epithelial | Adult | Urinary_reproduction_systems | 24 | MTS | Tetrazolium_salt | dx.doi.org/10.2147/IJN.S76062
2727 | 148 | Coated | Bacillus_cereus | Bacteria | 20 | NA | 60 | 108.5106 | NA | TM3 | Cancer | Cell line | Animal | Mouse | Epithelial | Adult | Urinary_reproduction_systems | 24 | MTS | Tetrazolium_salt | dx.doi.org/10.2147/IJN.S76062
2728 | 148 | Coated | Bacillus_cereus | Bacteria | 20 | NA | 70 | 62.76596 | NA | TM3 | Cancer | Cell line | Animal | Mouse | Epithelial | Adult | Urinary_reproduction_systems | 24 | MTS | Tetrazolium_salt | dx.doi.org/10.2147/IJN.S76062
2729 | 148 | Coated | Bacillus_cereus | Bacteria | 20 | NA | 80 | 53.19149 | NA | TM3 | Cancer | Cell line | Animal | Mouse | Epithelial | Adult | Urinary_reproduction_systems | 24 | MTS | Tetrazolium_salt | dx.doi.org/10.2147/IJN.S76062
2730 | 148 | Coated | Bacillus_cereus | Bacteria | 20 | NA | 90 | 51.06383 | NA | TM3 | Cancer | Cell line | Animal | Mouse | Epithelial | Adult | Urinary_reproduction_systems | 24 | MTS | Tetrazolium_salt | dx.doi.org/10.2147/IJN.S76062
2731 | 148 | Coated | Bacillus_cereus | Bacteria | 20 | NA | 100 | 34.04255 | NA | TM3 | Cancer | Cell line | Animal | Mouse | Epithelial | Adult | Urinary_reproduction_systems | 24 | MTS | Tetrazolium_salt | dx.doi.org/10.2147/IJN.S76062
2732 | 148 | Coated | Bacillus_cereus | Bacteria | 20 | NA | 0 | 100 | NA | TM4 | Cancer | Cell line | Animal | Mouse | Epithelial | Adult | Urinary_reproduction_systems | 24 | WST_1_or_8 | Tetrazolium_salt | dx.doi.org/10.2147/IJN.S76062
2733 | 148 | Coated | Bacillus_cereus | Bacteria | 20 | NA | 10 | 104.2017 | NA | TM4 | Cancer | Cell line | Animal | Mouse | Epithelial | Adult | Urinary_reproduction_systems | 24 | WST_1_or_8 | Tetrazolium_salt | dx.doi.org/10.2147/IJN.S76062
2734 | 148 | Coated | Bacillus_cereus | Bacteria | 20 | NA | 20 | 100.8403 | NA | TM4 | Cancer | Cell line | Animal | Mouse | Epithelial | Adult | Urinary_reproduction_systems | 24 | WST_1_or_8 | Tetrazolium_salt | dx.doi.org/10.2147/IJN.S76062
2735 | 148 | Coated | Bacillus_cereus | Bacteria | 20 | NA | 30 | 94.95798 | NA | TM4 | Cancer | Cell line | Animal | Mouse | Epithelial | Adult | Urinary_reproduction_systems | 24 | WST_1_or_8 | Tetrazolium_salt | dx.doi.org/10.2147/IJN.S76062
2736 | 148 | Coated | Bacillus_cereus | Bacteria | 20 | NA | 40 | 100.8403 | NA | TM4 | Cancer | Cell line | Animal | Mouse | Epithelial | Adult | Urinary_reproduction_systems | 24 | WST_1_or_8 | Tetrazolium_salt | dx.doi.org/10.2147/IJN.S76062
2737 | 148 | Coated | Bacillus_cereus | Bacteria | 20 | NA | 50 | 84.03361 | NA | TM4 | Cancer | Cell line | Animal | Mouse | Epithelial | Adult | Urinary_reproduction_systems | 24 | WST_1_or_8 | Tetrazolium_salt | dx.doi.org/10.2147/IJN.S76062
2738 | 148 | Coated | Bacillus_cereus | Bacteria | 20 | NA | 60 | 73.94958 | NA | TM4 | Cancer | Cell line | Animal | Mouse | Epithelial | Adult | Urinary_reproduction_systems | 24 | WST_1_or_8 | Tetrazolium_salt | dx.doi.org/10.2147/IJN.S76062
2739 | 148 | Coated | Bacillus_cereus | Bacteria | 20 | NA | 70 | 58.82353 | NA | TM4 | Cancer | Cell line | Animal | Mouse | Epithelial | Adult | Urinary_reproduction_systems | 24 | WST_1_or_8 | Tetrazolium_salt | dx.doi.org/10.2147/IJN.S76062
2740 | 148 | Coated | Bacillus_cereus | Bacteria | 20 | NA | 80 | 46.21849 | NA | TM4 | Cancer | Cell line | Animal | Mouse | Epithelial | Adult | Urinary_reproduction_systems | 24 | WST_1_or_8 | Tetrazolium_salt | dx.doi.org/10.2147/IJN.S76062
2741 | 148 | Coated | Bacillus_cereus | Bacteria | 20 | NA | 90 | 28.57143 | NA | TM4 | Cancer | Cell line | Animal | Mouse | Epithelial | Adult | Urinary_reproduction_systems | 24 | WST_1_or_8 | Tetrazolium_salt | dx.doi.org/10.2147/IJN.S76062
2742 | 148 | Coated | Bacillus_cereus | Bacteria | 20 | NA | 100 | 25.21008 | NA | TM4 | Cancer | Cell line | Animal | Mouse | Epithelial | Adult | Urinary_reproduction_systems | 24 | WST_1_or_8 | Tetrazolium_salt | dx.doi.org/10.2147/IJN.S76062
2743 | 148 | Coated | Bacillus_cereus | Bacteria | 20 | NA | 0 | 100 | NA | TM4 | Cancer | Cell line | Animal | Mouse | Epithelial | Adult | Urinary_reproduction_systems | 24 | MTS | Tetrazolium_salt | dx.doi.org/10.2147/IJN.S76062
2744 | 148 | Coated | Bacillus_cereus | Bacteria | 20 | NA | 10 | 99.18006 | NA | TM4 | Cancer | Cell line | Animal | Mouse | Epithelial | Adult | Urinary_reproduction_systems | 24 | MTS | Tetrazolium_salt | dx.doi.org/10.2147/IJN.S76062
2745 | 148 | Coated | Bacillus_cereus | Bacteria | 20 | NA | 20 | 102.4598 | NA | TM4 | Cancer | Cell line | Animal | Mouse | Epithelial | Adult | Urinary_reproduction_systems | 24 | MTS | Tetrazolium_salt | dx.doi.org/10.2147/IJN.S76062
2746 | 148 | Coated | Bacillus_cereus | Bacteria | 20 | NA | 30 | 100 | NA | TM4 | Cancer | Cell line | Animal | Mouse | Epithelial | Adult | Urinary_reproduction_systems | 24 | MTS | Tetrazolium_salt | dx.doi.org/10.2147/IJN.S76062
2747 | 148 | Coated | Bacillus_cereus | Bacteria | 20 | NA | 40 | 89.34077 | NA | TM4 | Cancer | Cell line | Animal | Mouse | Epithelial | Adult | Urinary_reproduction_systems | 24 | MTS | Tetrazolium_salt | dx.doi.org/10.2147/IJN.S76062
2748 | 148 | Coated | Bacillus_cereus | Bacteria | 20 | NA | 50 | 67.20236 | NA | TM4 | Cancer | Cell line | Animal | Mouse | Epithelial | Adult | Urinary_reproduction_systems | 24 | MTS | Tetrazolium_salt | dx.doi.org/10.2147/IJN.S76062
2749 | 148 | Coated | Bacillus_cereus | Bacteria | 20 | NA | 60 | 65.56248 | NA | TM4 | Cancer | Cell line | Animal | Mouse | Epithelial | Adult | Urinary_reproduction_systems | 24 | MTS | Tetrazolium_salt | dx.doi.org/10.2147/IJN.S76062
2750 | 148 | Coated | Bacillus_cereus | Bacteria | 20 | NA | 70 | 59.00295 | NA | TM4 | Cancer | Cell line | Animal | Mouse | Epithelial | Adult | Urinary_reproduction_systems | 24 | MTS | Tetrazolium_salt | dx.doi.org/10.2147/IJN.S76062
2751 | 148 | Coated | Bacillus_cereus | Bacteria | 20 | NA | 80 | 56.54313 | NA | TM4 | Cancer | Cell line | Animal | Mouse | Epithelial | Adult | Urinary_reproduction_systems | 24 | MTS | Tetrazolium_salt | dx.doi.org/10.2147/IJN.S76062
2752 | 148 | Coated | Bacillus_cereus | Bacteria | 20 | NA | 90 | 58.18301 | NA | TM4 | Cancer | Cell line | Animal | Mouse | Epithelial | Adult | Urinary_reproduction_systems | 24 | MTS | Tetrazolium_salt | dx.doi.org/10.2147/IJN.S76062
2753 | 148 | Coated | Bacillus_cereus | Bacteria | 20 | NA | 100 | 59.00295 | NA | TM4 | Cancer | Cell line | Animal | Mouse | Epithelial | Adult | Urinary_reproduction_systems | 24 | MTS | Tetrazolium_salt | dx.doi.org/10.2147/IJN.S76062
2754 | 149 | Coated | Polyethylenimine | Polymer | 2.5 | NA | 0 | 100 | 23 | LO2 | Healthy | Cell line | Human | Human | Epithelial | Embryonic | Liver | 24 | MTT | Tetrazolium_salt | dx.doi.org/10.2147/IJN.S122666
2755 | 149 | Coated | Polyethylenimine | Polymer | 2.5 | NA | 2.5 | 88.8164 | 23 | LO2 | Healthy | Cell line | Human | Human | Epithelial | Embryonic | Liver | 24 | MTT | Tetrazolium_salt | dx.doi.org/10.2147/IJN.S122666
2756 | 149 | Coated | Polyethylenimine | Polymer | 2.5 | NA | 0 | 100 | 23 | HepG2 | Cancer | Cell line | Human | Human | Epithelial | Adult | Liver | 24 | MTT | Tetrazolium_salt | dx.doi.org/10.2147/IJN.S122666
2757 | 149 | Coated | Polyethylenimine | Polymer | 2.5 | NA | 2.5 | 72.04101 | 23 | HepG2 | Cancer | Cell line | Human | Human | Epithelial | Adult | Liver | 24 | MTT | Tetrazolium_salt | dx.doi.org/10.2147/IJN.S122666
2758 | 150 | Uncoated | Uncoated | Uncoated | 3 | NA | 0 | 100 | -17.8 | LO2 | Healthy | Cell line | Human | Human | Epithelial | Embryonic | Liver | 24 | MTT | Tetrazolium_salt | dx.doi.org/10.2147/IJN.S122666
2759 | 150 | Uncoated | Uncoated | Uncoated | 3 | NA | 2.5 | 96.89345 | -17.8 | LO2 | Healthy | Cell line | Human | Human | Epithelial | Embryonic | Liver | 24 | MTT | Tetrazolium_salt | dx.doi.org/10.2147/IJN.S122666
2760 | 150 | Uncoated | Uncoated | Uncoated | 3 | NA | 0 | 100 | -17.8 | HepG2 | Cancer | Cell line | Human | Human | Epithelial | Adult | Liver | 24 | MTT | Tetrazolium_salt | dx.doi.org/10.2147/IJN.S122666
2761 | 150 | Uncoated | Uncoated | Uncoated | 3 | NA | 2.5 | 81.36067 | -17.8 | HepG2 | Cancer | Cell line | Human | Human | Epithelial | Adult | Liver | 24 | MTT | Tetrazolium_salt | dx.doi.org/10.2147/IJN.S122666
2762 | 151 | Uncoated | Uncoated | Uncoated | 10 | 15 | 0 | 100 | -36.2 | HepG2 | Cancer | Cell line | Human | Human | Epithelial | Adult | Liver | 12 | WST_1_or_8 | Tetrazolium_salt | doi:10.1371/journal.pone.0102564
2763 | 151 | Uncoated | Uncoated | Uncoated | 10 | 15 | 2 | 92.88971 | -36.2 | HepG2 | Cancer | Cell line | Human | Human | Epithelial | Adult | Liver | 12 | WST_1_or_8 | Tetrazolium_salt | doi:10.1371/journal.pone.0102564
2764 | 151 | Uncoated | Uncoated | Uncoated | 10 | 15 | 4 | 92.47145 | -36.2 | HepG2 | Cancer | Cell line | Human | Human | Epithelial | Adult | Liver | 12 | WST_1_or_8 | Tetrazolium_salt | doi:10.1371/journal.pone.0102564
2765 | 152 | Uncoated | Uncoated | Uncoated | 100 | 145.7 | 0 | 100 | -41.1 | HepG2 | Cancer | Cell line | Human | Human | Epithelial | Adult | Liver | 12 | WST_1_or_8 | Tetrazolium_salt | doi:10.1371/journal.pone.0102564
2766 | 152 | Uncoated | Uncoated | Uncoated | 100 | 145.7 | 2 | 102.5095 | -41.1 | HepG2 | Cancer | Cell line | Human | Human | Epithelial | Adult | Liver | 12 | WST_1_or_8 | Tetrazolium_salt | doi:10.1371/journal.pone.0102564
2767 | 152 | Uncoated | Uncoated | Uncoated | 100 | 145.7 | 4 | 101.673 | -41.1 | HepG2 | Cancer | Cell line | Human | Human | Epithelial | Adult | Liver | 12 | WST_1_or_8 | Tetrazolium_salt | doi:10.1371/journal.pone.0102564
2768 | 151 | Uncoated | Uncoated | Uncoated | 10 | 15 | 0 | 100 | -36.2 | HepG2 | Cancer | Cell line | Human | Human | Epithelial | Adult | Liver | 24 | WST_1_or_8 | Tetrazolium_salt | doi:10.1371/journal.pone.0102564
2769 | 151 | Uncoated | Uncoated | Uncoated | 10 | 15 | 2 | 89.94259 | -36.2 | HepG2 | Cancer | Cell line | Human | Human | Epithelial | Adult | Liver | 24 | WST_1_or_8 | Tetrazolium_salt | doi:10.1371/journal.pone.0102564
2770 | 151 | Uncoated | Uncoated | Uncoated | 10 | 15 | 4 | 85.33294 | -36.2 | HepG2 | Cancer | Cell line | Human | Human | Epithelial | Adult | Liver | 24 | WST_1_or_8 | Tetrazolium_salt | doi:10.1371/journal.pone.0102564
2771 | 152 | Uncoated | Uncoated | Uncoated | 100 | 145.7 | 0 | 100 | -41.1 | HepG2 | Cancer | Cell line | Human | Human | Epithelial | Adult | Liver | 24 | WST_1_or_8 | Tetrazolium_salt | doi:10.1371/journal.pone.0102564
2772 | 152 | Uncoated | Uncoated | Uncoated | 100 | 145.7 | 2 | 92.45694 | -41.1 | HepG2 | Cancer | Cell line | Human | Human | Epithelial | Adult | Liver | 24 | WST_1_or_8 | Tetrazolium_salt | doi:10.1371/journal.pone.0102564
2773 | 152 | Uncoated | Uncoated | Uncoated | 100 | 145.7 | 4 | 87.00918 | -41.1 | HepG2 | Cancer | Cell line | Human | Human | Epithelial | Adult | Liver | 24 | WST_1_or_8 | Tetrazolium_salt | doi:10.1371/journal.pone.0102564
2774 | 153 | Coated | Staphylococcus_epidermis | Bacteria | 22.5 | NA | 0 | 100 | -32 | MCF_7 | Cancer | Cell line | Human | Human | Epithelial | Adult | Breast | 24 | MTT | Tetrazolium_salt | doi:10.1007/s11274-016-2110-8
2775 | 153 | Coated | Staphylococcus_epidermis | Bacteria | 22.5 | NA | 10 | 98.41253 | -32 | MCF_7 | Cancer | Cell line | Human | Human | Epithelial | Adult | Breast | 24 | MTT | Tetrazolium_salt | doi:10.1007/s11274-016-2110-8
2776 | 153 | Coated | Staphylococcus_epidermis | Bacteria | 22.5 | NA | 20 | 99.47084 | -32 | MCF_7 | Cancer | Cell line | Human | Human | Epithelial | Adult | Breast | 24 | MTT | Tetrazolium_salt | doi:10.1007/s11274-016-2110-8
2777 | 153 | Coated | Staphylococcus_epidermis | Bacteria | 22.5 | NA | 30 | 90.47518 | -32 | MCF_7 | Cancer | Cell line | Human | Human | Epithelial | Adult | Breast | 24 | MTT | Tetrazolium_salt | doi:10.1007/s11274-016-2110-8
2778 | 153 | Coated | Staphylococcus_epidermis | Bacteria | 22.5 | NA | 40 | 84.1253 | -32 | MCF_7 | Cancer | Cell line | Human | Human | Epithelial | Adult | Breast | 24 | MTT | Tetrazolium_salt | doi:10.1007/s11274-016-2110-8
2779 | 153 | Coated | Staphylococcus_epidermis | Bacteria | 22.5 | NA | 50 | 80.42121 | -32 | MCF_7 | Cancer | Cell line | Human | Human | Epithelial | Adult | Breast | 24 | MTT | Tetrazolium_salt | doi:10.1007/s11274-016-2110-8
2780 | 153 | Coated | Staphylococcus_epidermis | Bacteria | 22.5 | NA | 60 | 69.30892 | -32 | MCF_7 | Cancer | Cell line | Human | Human | Epithelial | Adult | Breast | 24 | MTT | Tetrazolium_salt | doi:10.1007/s11274-016-2110-8
2781 | 153 | Coated | Staphylococcus_epidermis | Bacteria | 22.5 | NA | 70 | 58.19663 | -32 | MCF_7 | Cancer | Cell line | Human | Human | Epithelial | Adult | Breast | 24 | MTT | Tetrazolium_salt | doi:10.1007/s11274-016-2110-8
2782 | 153 | Coated | Staphylococcus_epidermis | Bacteria | 22.5 | NA | 80 | 51.3176 | -32 | MCF_7 | Cancer | Cell line | Human | Human | Epithelial | Adult | Breast | 24 | MTT | Tetrazolium_salt | doi:10.1007/s11274-016-2110-8
2783 | 154 | Uncoated | Uncoated | Uncoated | 60 | NA | 0 | 100 | -30 | MCF_7 | Cancer | Cell line | Human | Human | Epithelial | Adult | Breast | 24 | MTT | Tetrazolium_salt | doi:10.1007/s11274-016-2110-8
2784 | 154 | Uncoated | Uncoated | Uncoated | 60 | NA | 10 | 58.19663 | -30 | MCF_7 | Cancer | Cell line | Human | Human | Epithelial | Adult | Breast | 24 | MTT | Tetrazolium_salt | doi:10.1007/s11274-016-2110-8
2785 | 154 | Uncoated | Uncoated | Uncoated | 60 | NA | 20 | 51.3176 | -30 | MCF_7 | Cancer | Cell line | Human | Human | Epithelial | Adult | Breast | 24 | MTT | Tetrazolium_salt | doi:10.1007/s11274-016-2110-8
2786 | 154 | Uncoated | Uncoated | Uncoated | 60 | NA | 30 | 45.49688 | -30 | MCF_7 | Cancer | Cell line | Human | Human | Epithelial | Adult | Breast | 24 | MTT | Tetrazolium_salt | doi:10.1007/s11274-016-2110-8
2787 | 154 | Uncoated | Uncoated | Uncoated | 60 | NA | 40 | 39.147 | -30 | MCF_7 | Cancer | Cell line | Human | Human | Epithelial | Adult | Breast | 24 | MTT | Tetrazolium_salt | doi:10.1007/s11274-016-2110-8
2788 | 154 | Uncoated | Uncoated | Uncoated | 60 | NA | 50 | 37.55953 | -30 | MCF_7 | Cancer | Cell line | Human | Human | Epithelial | Adult | Breast | 24 | MTT | Tetrazolium_salt | doi:10.1007/s11274-016-2110-8
2789 | 154 | Uncoated | Uncoated | Uncoated | 60 | NA | 60 | 30.15134 | -30 | MCF_7 | Cancer | Cell line | Human | Human | Epithelial | Adult | Breast | 24 | MTT | Tetrazolium_salt | doi:10.1007/s11274-016-2110-8
2790 | 154 | Uncoated | Uncoated | Uncoated | 60 | NA | 70 | 25.38893 | -30 | MCF_7 | Cancer | Cell line | Human | Human | Epithelial | Adult | Breast | 24 | MTT | Tetrazolium_salt | doi:10.1007/s11274-016-2110-8
2791 | 154 | Uncoated | Uncoated | Uncoated | 60 | NA | 80 | 20.62652 | -30 | MCF_7 | Cancer | Cell line | Human | Human | Epithelial | Adult | Breast | 24 | MTT | Tetrazolium_salt | doi:10.1007/s11274-016-2110-8
2792 | 155 | Coated | Mentha_arvensis | Plant_extract | 6.5 | 145.2 | 0 | 100 | NA | MCF_7 | Cancer | Cell line | Human | Human | Epithelial | Adult | Breast | 48 | MTT | Tetrazolium_salt | dx.doi.org/10.2147/BCTT.S130952
2793 | 155 | Coated | Mentha_arvensis | Plant_extract | 6.5 | 145.2 | 1.56 | 69.16667 | NA | MCF_7 | Cancer | Cell line | Human | Human | Epithelial | Adult | Breast | 48 | MTT | Tetrazolium_salt | dx.doi.org/10.2147/BCTT.S130952
2794 | 155 | Coated | Mentha_arvensis | Plant_extract | 6.5 | 145.2 | 3.125 | 65.83333 | NA | MCF_7 | Cancer | Cell line | Human | Human | Epithelial | Adult | Breast | 48 | MTT | Tetrazolium_salt | dx.doi.org/10.2147/BCTT.S130952
2795 | 155 | Coated | Mentha_arvensis | Plant_extract | 6.5 | 145.2 | 6.25 | 54.16667 | NA | MCF_7 | Cancer | Cell line | Human | Human | Epithelial | Adult | Breast | 48 | MTT | Tetrazolium_salt | dx.doi.org/10.2147/BCTT.S130952
2796 | 155 | Coated | Mentha_arvensis | Plant_extract | 6.5 | 145.2 | 12.5 | 35 | NA | MCF_7 | Cancer | Cell line | Human | Human | Epithelial | Adult | Breast | 48 | MTT | Tetrazolium_salt | dx.doi.org/10.2147/BCTT.S130952
2797 | 156 | Uncoated | Uncoated | Uncoated | 10 | NA | 0 | 100 | NA | MCF_7 | Cancer | Cell line | Human | Human | Epithelial | Adult | Breast | 48 | MTT | Tetrazolium_salt | dx.doi.org/10.2147/BCTT.S130952
2798 | 156 | Uncoated | Uncoated | Uncoated | 10 | NA | 1.56 | 71.66667 | NA | MCF_7 | Cancer | Cell line | Human | Human | Epithelial | Adult | Breast | 48 | MTT | Tetrazolium_salt | dx.doi.org/10.2147/BCTT.S130952
2799 | 156 | Uncoated | Uncoated | Uncoated | 10 | NA | 3.125 | 67.5 | NA | MCF_7 | Cancer | Cell line | Human | Human | Epithelial | Adult | Breast | 48 | MTT | Tetrazolium_salt | dx.doi.org/10.2147/BCTT.S130952
2800 | 156 | Uncoated | Uncoated | Uncoated | 10 | NA | 6.25 | 52.5 | NA | MCF_7 | Cancer | Cell line | Human | Human | Epithelial | Adult | Breast | 48 | MTT | Tetrazolium_salt | dx.doi.org/10.2147/BCTT.S130952
2801 | 156 | Uncoated | Uncoated | Uncoated | 10 | NA | 12.5 | 30 | NA | MCF_7 | Cancer | Cell line | Human | Human | Epithelial | Adult | Breast | 48 | MTT | Tetrazolium_salt | dx.doi.org/10.2147/BCTT.S130952
2802 | 155 | Coated | Mentha_arvensis | Plant_extract | 6.5 | 145.2 | 0 | 100 | NA | MDA_MB_231 | Cancer | Cell line | Human | Human | Epithelial | Adult | Breast | 48 | MTT | Tetrazolium_salt | dx.doi.org/10.2147/BCTT.S130952
2803 | 155 | Coated | Mentha_arvensis | Plant_extract | 6.5 | 145.2 | 1.56 | 82.35294 | NA | MDA_MB_231 | Cancer | Cell line | Human | Human | Epithelial | Adult | Breast | 48 | MTT | Tetrazolium_salt | dx.doi.org/10.2147/BCTT.S130952
2804 | 155 | Coated | Mentha_arvensis | Plant_extract | 6.5 | 145.2 | 3.125 | 60.5042 | NA | MDA_MB_231 | Cancer | Cell line | Human | Human | Epithelial | Adult | Breast | 48 | MTT | Tetrazolium_salt | dx.doi.org/10.2147/BCTT.S130952
2805 | 155 | Coated | Mentha_arvensis | Plant_extract | 6.5 | 145.2 | 6.25 | 47.89916 | NA | MDA_MB_231 | Cancer | Cell line | Human | Human | Epithelial | Adult | Breast | 48 | MTT | Tetrazolium_salt | dx.doi.org/10.2147/BCTT.S130952
2806 | 155 | Coated | Mentha_arvensis | Plant_extract | 6.5 | 145.2 | 12.5 | 28.57143 | NA | MDA_MB_231 | Cancer | Cell line | Human | Human | Epithelial | Adult | Breast | 48 | MTT | Tetrazolium_salt | dx.doi.org/10.2147/BCTT.S130952
2807 | 156 | Uncoated | Uncoated | Uncoated | 10 | NA | 0 | 100 | NA | MDA_MB_231 | Cancer | Cell line | Human | Human | Epithelial | Adult | Breast | 48 | MTT | Tetrazolium_salt | dx.doi.org/10.2147/BCTT.S130952
2808 | 156 | Uncoated | Uncoated | Uncoated | 10 | NA | 1.56 | 81.51261 | NA | MDA_MB_231 | Cancer | Cell line | Human | Human | Epithelial | Adult | Breast | 48 | MTT | Tetrazolium_salt | dx.doi.org/10.2147/BCTT.S130952
2809 | 156 | Uncoated | Uncoated | Uncoated | 10 | NA | 3.125 | 62.18487 | NA | MDA_MB_231 | Cancer | Cell line | Human | Human | Epithelial | Adult | Breast | 48 | MTT | Tetrazolium_salt | dx.doi.org/10.2147/BCTT.S130952
2810 | 156 | Uncoated | Uncoated | Uncoated | 10 | NA | 6.25 | 46.21849 | NA | MDA_MB_231 | Cancer | Cell line | Human | Human | Epithelial | Adult | Breast | 48 | MTT | Tetrazolium_salt | dx.doi.org/10.2147/BCTT.S130952
2811 | 156 | Uncoated | Uncoated | Uncoated | 10 | NA | 12.5 | 28.57143 | NA | MDA_MB_231 | Cancer | Cell line | Human | Human | Epithelial | Adult | Breast | 48 | MTT | Tetrazolium_salt | dx.doi.org/10.2147/BCTT.S130952
2812 | 155 | Coated | Mentha_arvensis | Plant_extract | 6.5 | 145.2 | 0 | 100 | NA | MDA_MB_231 | Cancer | Cell line | Human | Human | Epithelial | Adult | Breast | 48 | MTT | Tetrazolium_salt | dx.doi.org/10.2147/BCTT.S130952
2813 | 155 | Coated | Mentha_arvensis | Plant_extract | 6.5 | 145.2 | 12.5 | 53.97921 | NA | MDA_MB_231 | Cancer | Cell line | Human | Human | Epithelial | Adult | Breast | 48 | MTT | Tetrazolium_salt | dx.doi.org/10.2147/BCTT.S130952
2814 | 156 | Uncoated | Uncoated | Uncoated | 10 | NA | 0 | 100 | NA | HPBL | Healthy | Cell line | Human | Human | Lymphoblast | Adult | Breast | 48 | MTT | Tetrazolium_salt | dx.doi.org/10.2147/BCTT.S130952
2815 | 156 | Uncoated | Uncoated | Uncoated | 10 | NA | 12.5 | 52.39229 | NA | HPBL | Healthy | Cell line | Human | Human | Lymphoblast | Adult | Breast | 48 | MTT | Tetrazolium_salt | dx.doi.org/10.2147/BCTT.S130952
2816 | 157 | Coated | Pleuropterus_multiflorus | Plant_extract | NA | 274.8 | 0 | 100 | NA | HaCaT | Healthy | Cell line | Human | Human | Epithelial | Adult | Skin_epidermis | 24 | MTT | Tetrazolium_salt | dx.doi.org/10.1016/j.biopha.2017.07.040
2817 | 157 | Coated | Pleuropterus_multiflorus | Plant_extract | NA | 274.8 | 1 | 96.7033 | NA | HaCaT | Healthy | Cell line | Human | Human | Epithelial | Adult | Skin_epidermis | 24 | MTT | Tetrazolium_salt | dx.doi.org/10.1016/j.biopha.2017.07.040
2818 | 157 | Coated | Pleuropterus_multiflorus | Plant_extract | NA | 274.8 | 10 | 81.31868 | NA | HaCaT | Healthy | Cell line | Human | Human | Epithelial | Adult | Skin_epidermis | 24 | MTT | Tetrazolium_salt | dx.doi.org/10.1016/j.biopha.2017.07.040
2819 | 157 | Coated | Pleuropterus_multiflorus | Plant_extract | NA | 274.8 | 100 | 58.24176 | NA | HaCaT | Healthy | Cell line | Human | Human | Epithelial | Adult | Skin_epidermis | 24 | MTT | Tetrazolium_salt | dx.doi.org/10.1016/j.biopha.2017.07.040
2820 | 158 | Coated | PVP | Polymer | 16.9 | NA | 0 | 100 | -16.6 | K562 | Cancer | Cell line | Human | Human | Lymphoblast | Adult | Bone_bone_marrow | 24 | Dye-based | Dye_inclusion_extrusion | dx.doi.org/10.1016/j.biomaterials.2017.03.027
2821 | 158 | Coated | PVP | Polymer | 16.9 | NA | 0.1 | 100 | -16.6 | K562 | Cancer | Cell line | Human | Human | Lymphoblast | Adult | Bone_bone_marrow | 24 | Dye-based | Dye_inclusion_extrusion | dx.doi.org/10.1016/j.biomaterials.2017.03.027
2822 | 158 | Coated | PVP | Polymer | 16.9 | NA | 0.2 | 91.96213 | -16.6 | K562 | Cancer | Cell line | Human | Human | Lymphoblast | Adult | Bone_bone_marrow | 24 | Dye-based | Dye_inclusion_extrusion | dx.doi.org/10.1016/j.biomaterials.2017.03.027
2823 | 158 | Coated | PVP | Polymer | 16.9 | NA | 0.4 | 90.17594 | -16.6 | K562 | Cancer | Cell line | Human | Human | Lymphoblast | Adult | Bone_bone_marrow | 24 | Dye-based | Dye_inclusion_extrusion | dx.doi.org/10.1016/j.biomaterials.2017.03.027
2824 | 158 | Coated | PVP | Polymer | 16.9 | NA | 0.8 | 91.06904 | -16.6 | K562 | Cancer | Cell line | Human | Human | Lymphoblast | Adult | Bone_bone_marrow | 24 | Dye-based | Dye_inclusion_extrusion | dx.doi.org/10.1016/j.biomaterials.2017.03.027
2825 | 158 | Coated | PVP | Polymer | 16.9 | NA | 2 | 95.53452 | -16.6 | K562 | Cancer | Cell line | Human | Human | Lymphoblast | Adult | Bone_bone_marrow | 24 | Dye-based | Dye_inclusion_extrusion | dx.doi.org/10.1016/j.biomaterials.2017.03.027
2826 | 158 | Coated | PVP | Polymer | 16.9 | NA | 4 | 84.81736 | -16.6 | K562 | Cancer | Cell line | Human | Human | Lymphoblast | Adult | Bone_bone_marrow | 24 | Dye-based | Dye_inclusion_extrusion | dx.doi.org/10.1016/j.biomaterials.2017.03.027
2827 | 158 | Coated | PVP | Polymer | 16.9 | NA | 8 | 48.20041 | -16.6 | K562 | Cancer | Cell line | Human | Human | Lymphoblast | Adult | Bone_bone_marrow | 24 | Dye-based | Dye_inclusion_extrusion | dx.doi.org/10.1016/j.biomaterials.2017.03.027
2828 | 158 | Coated | PVP | Polymer | 16.9 | NA | 10 | 40.16254 | -16.6 | K562 | Cancer | Cell line | Human | Human | Lymphoblast | Adult | Bone_bone_marrow | 24 | Dye-based | Dye_inclusion_extrusion | dx.doi.org/10.1016/j.biomaterials.2017.03.027
2829 | 158 | Coated | PVP | Polymer | 16.9 | NA | 20 | 9.797267 | -16.6 | K562 | Cancer | Cell line | Human | Human | Lymphoblast | Adult | Bone_bone_marrow | 24 | Dye-based | Dye_inclusion_extrusion | dx.doi.org/10.1016/j.biomaterials.2017.03.027
2830 | 159 | Coated | PVP | Polymer | 66.5 | NA | 0 | 100 | -16.25 | K562 | Cancer | Cell line | Human | Human | Lymphoblast | Adult | Bone_bone_marrow | 24 | Dye-based | Dye_inclusion_extrusion | dx.doi.org/10.1016/j.biomaterials.2017.03.027
2831 | 159 | Coated | PVP | Polymer | 66.5 | NA | 0.1 | 100.8929 | -16.25 | K562 | Cancer | Cell line | Human | Human | Lymphoblast | Adult | Bone_bone_marrow | 24 | Dye-based | Dye_inclusion_extrusion | dx.doi.org/10.1016/j.biomaterials.2017.03.027
2832 | 159 | Coated | PVP | Polymer | 66.5 | NA | 0.2 | 100.8929 | -16.25 | K562 | Cancer | Cell line | Human | Human | Lymphoblast | Adult | Bone_bone_marrow | 24 | Dye-based | Dye_inclusion_extrusion | dx.doi.org/10.1016/j.biomaterials.2017.03.027
2833 | 159 | Coated | PVP | Polymer | 66.5 | NA | 0.4 | 101.7859 | -16.25 | K562 | Cancer | Cell line | Human | Human | Lymphoblast | Adult | Bone_bone_marrow | 24 | Dye-based | Dye_inclusion_extrusion | dx.doi.org/10.1016/j.biomaterials.2017.03.027
2834 | 159 | Coated | PVP | Polymer | 66.5 | NA | 0.8 | 99.10706 | -16.25 | K562 | Cancer | Cell line | Human | Human | Lymphoblast | Adult | Bone_bone_marrow | 24 | Dye-based | Dye_inclusion_extrusion | dx.doi.org/10.1016/j.biomaterials.2017.03.027
2835 | 159 | Coated | PVP | Polymer | 66.5 | NA | 2 | 92.85651 | -16.25 | K562 | Cancer | Cell line | Human | Human | Lymphoblast | Adult | Bone_bone_marrow | 24 | Dye-based | Dye_inclusion_extrusion | dx.doi.org/10.1016/j.biomaterials.2017.03.027
2836 | 159 | Coated | PVP | Polymer | 66.5 | NA | 4 | 65.17546 | -16.25 | K562 | Cancer | Cell line | Human | Human | Lymphoblast | Adult | Bone_bone_marrow | 24 | Dye-based | Dye_inclusion_extrusion | dx.doi.org/10.1016/j.biomaterials.2017.03.027
2837 | 159 | Coated | PVP | Polymer | 66.5 | NA | 8 | 8.920439 | -16.25 | K562 | Cancer | Cell line | Human | Human | Lymphoblast | Adult | Bone_bone_marrow | 24 | Dye-based | Dye_inclusion_extrusion | dx.doi.org/10.1016/j.biomaterials.2017.03.027
2838 | 159 | Coated | PVP | Polymer | 66.5 | NA | 10 | 6.241629 | -16.25 | K562 | Cancer | Cell line | Human | Human | Lymphoblast | Adult | Bone_bone_marrow | 24 | Dye-based | Dye_inclusion_extrusion | dx.doi.org/10.1016/j.biomaterials.2017.03.027
2839 | 159 | Coated | PVP | Polymer | 66.5 | NA | 20 | 4.455755 | -16.25 | K562 | Cancer | 0 | Human | Human | Lymphoblast | Adult | Bone_bone_marrow | 24 | Dye-based | Dye_inclusion_extrusion | dx.doi.org/10.1016/j.biomaterials.2017.03.027
2840 | 160 | Coated | PVP | Polymer | 149.9 | NA | 0 | 100 | -18.64 | K562 | Cancer | 0 | Human | Human | Lymphoblast | Adult | Bone_bone_marrow | 24 | Dye-based | Dye_inclusion_extrusion | dx.doi.org/10.1016/j.biomaterials.2017.03.027
2841 | 160 | Coated | PVP | Polymer | 149.9 | NA | 2 | 106.1947 | -18.64 | K562 | Cancer | Cell line | Human | Human | Lymphoblast | Adult | Bone_bone_marrow | 24 | Dye-based | Dye_inclusion_extrusion | dx.doi.org/10.1016/j.biomaterials.2017.03.027
2842 | 160 | Coated | PVP | Polymer | 149.9 | NA | 4 | 104.4248 | -18.64 | K562 | Cancer | 0 | Human | Human | Lymphoblast | Adult | Bone_bone_marrow | 24 | Dye-based | Dye_inclusion_extrusion | dx.doi.org/10.1016/j.biomaterials.2017.03.027
2843 | 160 | Coated | PVP | Polymer | 149.9 | NA | 8 | 102.6549 | -18.64 | K562 | Cancer | Cell line | Human | Human | Lymphoblast | Adult | Bone_bone_marrow | 24 | Dye-based | Dye_inclusion_extrusion | dx.doi.org/10.1016/j.biomaterials.2017.03.027
2844 | 160 | Coated | PVP | Polymer | 149.9 | NA | 20 | 101.7699 | -18.64 | K562 | Cancer | Cell line | Human | Human | Lymphoblast | Adult | Bone_bone_marrow | 24 | Dye-based | Dye_inclusion_extrusion | dx.doi.org/10.1016/j.biomaterials.2017.03.027
2845 | 160 | Coated | PVP | Polymer | 149.9 | NA | 40 | 96.46018 | -18.64 | K562 | Cancer | Cell line | Human | Human | Lymphoblast | Adult | Bone_bone_marrow | 24 | Dye-based | Dye_inclusion_extrusion | dx.doi.org/10.1016/j.biomaterials.2017.03.027
2846 | 160 | Coated | PVP | Polymer | 149.9 | NA | 80 | 100.885 | -18.64 | K562 | Cancer | Cell line | Human | Human | Lymphoblast | Adult | Bone_bone_marrow | 24 | Dye-based | Dye_inclusion_extrusion | dx.doi.org/10.1016/j.biomaterials.2017.03.027
2847 | 160 | Coated | PVP | Polymer | 149.9 | NA | 200 | 93.80531 | -18.64 | K562 | Cancer | Cell line | Human | Human | Lymphoblast | Adult | Bone_bone_marrow | 24 | Dye-based | Dye_inclusion_extrusion | dx.doi.org/10.1016/j.biomaterials.2017.03.027
2848 | 160 | Coated | PVP | Polymer | 149.9 | NA | 400 | 57.52212 | -18.64 | K562 | Cancer | Cell line | Human | Human | Lymphoblast | Adult | Bone_bone_marrow | 24 | Dye-based | Dye_inclusion_extrusion | dx.doi.org/10.1016/j.biomaterials.2017.03.027
2849 | 160 | Coated | PVP | Polymer | 149.9 | NA | 800 | 26.54867 | -18.64 | K562 | Cancer | Cell line | Human | Human | Lymphoblast | Adult | Bone_bone_marrow | 24 | Dye-based | Dye_inclusion_extrusion | dx.doi.org/10.1016/j.biomaterials.2017.03.027
2850 | 161 | Coated | Trichoderma_harzianum | Fungi | 25 | 100.7 | 0 | 100 | -6.85 | 3T3 | Healthy | Cell line | Animal | Mouse | Fibroblast | Embryonic | Embryo | 24 | MTT | Tetrazolium_salt | DOI: 10.1038/srep44421
2851 | 161 | Coated | Trichoderma_harzianum | Fungi | 25 | 100.7 | 3 | 81.47502 | -6.85 | 3T3 | Healthy | Cell line | Animal | Mouse | Fibroblast | Embryonic | Embryo | 24 | MTT | Tetrazolium_salt | DOI: 10.1038/srep44421
2852 | 161 | Coated | Trichoderma_harzianum | Fungi | 25 | 100.7 | 14 | 55.52364 | -6.85 | 3T3 | Healthy | Cell line | Animal | Mouse | Fibroblast | Embryonic | Embryo | 24 | MTT | Tetrazolium_salt | DOI: 10.1038/srep44421
2853 | 161 | Coated | Trichoderma_harzianum | Fungi | 25 | 100.7 | 27 | 38.36804 | -6.85 | 3T3 | Healthy | Cell line | Animal | Mouse | Fibroblast | Embryonic | Embryo | 24 | MTT | Tetrazolium_salt | DOI: 10.1038/srep44421
2854 | 161 | Coated | Trichoderma_harzianum | Fungi | 25 | 100.7 | 41 | 36.59863 | -6.85 | 3T3 | Healthy | Cell line | Animal | Mouse | Fibroblast | Embryonic | Embryo | 24 | MTT | Tetrazolium_salt | DOI: 10.1038/srep44421
2855 | 161 | Coated | Trichoderma_harzianum | Fungi | 25 | 100.7 | 54 | 37.57308 | -6.85 | 3T3 | Healthy | Cell line | Animal | Mouse | Fibroblast | Embryonic | Embryo | 24 | MTT | Tetrazolium_salt | DOI: 10.1038/srep44421
2856 | 161 | Coated | Trichoderma_harzianum | Fungi | 25 | 100.7 | 68 | 36.59863 | -6.85 | 3T3 | Healthy | Cell line | Animal | Mouse | Fibroblast | Embryonic | Embryo | 24 | MTT | Tetrazolium_salt | DOI: 10.1038/srep44421
2857 | 161 | Coated | Trichoderma_harzianum | Fungi | 25 | 100.7 | 82 | 39.37327 | -6.85 | 3T3 | Healthy | Cell line | Animal | Mouse | Fibroblast | Embryonic | Embryo | 24 | MTT | Tetrazolium_salt | DOI: 10.1038/srep44421
2858 | 161 | Coated | Trichoderma_harzianum | Fungi | 25 | 100.7 | 95 | 46.65094 | -6.85 | 3T3 | Healthy | Cell line | Animal | Mouse | Fibroblast | Embryonic | Embryo | 24 | MTT | Tetrazolium_salt | DOI: 10.1038/srep44421
2859 | 161 | Coated | Trichoderma_harzianum | Fungi | 25 | 100.7 | 0 | 100 | -6.85 | HeLa | Cancer | Cell line | Human | Human | Epithelial | Adult | Urinary_reproduction_systems | 24 | MTT | Tetrazolium_salt | DOI: 10.1038/srep44421
2860 | 161 | Coated | Trichoderma_harzianum | Fungi | 25 | 100.7 | 3 | 90.66571 | -6.85 | HeLa | Cancer | Cell line | Human | Human | Epithelial | Adult | Urinary_reproduction_systems | 24 | MTT | Tetrazolium_salt | DOI: 10.1038/srep44421
2861 | 161 | Coated | Trichoderma_harzianum | Fungi | 25 | 100.7 | 14 | 86.04472 | -6.85 | HeLa | Cancer | Cell line | Human | Human | Epithelial | Adult | Urinary_reproduction_systems | 24 | MTT | Tetrazolium_salt | DOI: 10.1038/srep44421
2862 | 161 | Coated | Trichoderma_harzianum | Fungi | 25 | 100.7 | 27 | 78.69012 | -6.85 | HeLa | Cancer | Cell line | Human | Human | Epithelial | Adult | Urinary_reproduction_systems | 24 | MTT | Tetrazolium_salt | DOI: 10.1038/srep44421
2863 | 161 | Coated | Trichoderma_harzianum | Fungi | 25 | 100.7 | 41 | 69.78152 | -6.85 | HeLa | Cancer | Cell line | Human | Human | Epithelial | Adult | Urinary_reproduction_systems | 24 | MTT | Tetrazolium_salt | DOI: 10.1038/srep44421
2864 | 161 | Coated | Trichoderma_harzianum | Fungi | 25 | 100.7 | 54 | 65.63237 | -6.85 | HeLa | Cancer | Cell line | Human | Human | Epithelial | Adult | Urinary_reproduction_systems | 24 | MTT | Tetrazolium_salt | DOI: 10.1038/srep44421
2865 | 161 | Coated | Trichoderma_harzianum | Fungi | 25 | 100.7 | 68 | 53.90809 | -6.85 | HeLa | Cancer | Cell line | Human | Human | Epithelial | Adult | Urinary_reproduction_systems | 24 | MTT | Tetrazolium_salt | DOI: 10.1038/srep44421
2866 | 161 | Coated | Trichoderma_harzianum | Fungi | 25 | 100.7 | 82 | 49.23069 | -6.85 | HeLa | Cancer | Cell line | Human | Human | Epithelial | Adult | Urinary_reproduction_systems | 24 | MTT | Tetrazolium_salt | DOI: 10.1038/srep44421
2867 | 161 | Coated | Trichoderma_harzianum | Fungi | 25 | 100.7 | 95 | 46.65094 | -6.85 | HeLa | Cancer | Cell line | Human | Human | Epithelial | Adult | Urinary_reproduction_systems | 24 | MTT | Tetrazolium_salt | DOI: 10.1038/srep44421
2868 | 161 | Coated | Trichoderma_harzianum | Fungi | 25 | 100.7 | 0 | 100 | -6.85 | V79 | Healthy | Cell line | Animal | Hamster | Fibroblast | Adult | Lung_Respiratory_tract | 24 | MTT | Tetrazolium_salt | DOI: 10.1038/srep44421
2869 | 161 | Coated | Trichoderma_harzianum | Fungi | 25 | 100.7 | 3 | 85.48569 | -6.85 | V79 | Healthy | Cell line | Animal | Hamster | Fibroblast | Adult | Lung_Respiratory_tract | 24 | MTT | Tetrazolium_salt | DOI: 10.1038/srep44421
2870 | 161 | Coated | Trichoderma_harzianum | Fungi | 25 | 100.7 | 14 | 68.55575 | -6.85 | V79 | Healthy | Cell line | Animal | Hamster | Fibroblast | Adult | Lung_Respiratory_tract | 24 | MTT | Tetrazolium_salt | DOI: 10.1038/srep44421
2871 | 161 | Coated | Trichoderma_harzianum | Fungi | 25 | 100.7 | 27 | 45.33285 | -6.85 | V79 | Healthy | Cell line | Animal | Hamster | Fibroblast | Adult | Lung_Respiratory_tract | 24 | MTT | Tetrazolium_salt | DOI: 10.1038/srep44421
2872 | 161 | Coated | Trichoderma_harzianum | Fungi | 25 | 100.7 | 41 | 51.51298 | -6.85 | V79 | Healthy | Cell line | Animal | Hamster | Fibroblast | Adult | Lung_Respiratory_tract | 24 | MTT | Tetrazolium_salt | DOI: 10.1038/srep44421
2873 | 161 | Coated | Trichoderma_harzianum | Fungi | 25 | 100.7 | 54 | 53.90809 | -6.85 | V79 | Healthy | Cell line | Animal | Hamster | Fibroblast | Adult | Lung_Respiratory_tract | 24 | MTT | Tetrazolium_salt | DOI: 10.1038/srep44421
2874 | 161 | Coated | Trichoderma_harzianum | Fungi | 25 | 100.7 | 68 | 45.33285 | -6.85 | V79 | Healthy | Cell line | Animal | Hamster | Fibroblast | Adult | Lung_Respiratory_tract | 24 | MTT | Tetrazolium_salt | DOI: 10.1038/srep44421
2875 | 161 | Coated | Trichoderma_harzianum | Fungi | 25 | 100.7 | 82 | 45.33285 | -6.85 | V79 | Healthy | Cell line | Animal | Hamster | Fibroblast | Adult | Lung_Respiratory_tract | 24 | MTT | Tetrazolium_salt | DOI: 10.1038/srep44421
2876 | 161 | Coated | Trichoderma_harzianum | Fungi | 25 | 100.7 | 95 | 31.7571 | -6.85 | V79 | Healthy | Cell line | Animal | Hamster | Fibroblast | Adult | Lung_Respiratory_tract | 24 | MTT | Tetrazolium_salt | DOI: 10.1038/srep44421
2877 | 161 | Coated | Trichoderma_harzianum | Fungi | 25 | 100.7 | 0 | 100 | -6.85 | HaCaT | Healthy | Cell line | Human | Human | Epithelial | Adult | Skin_epidermis | 24 | MTT | Tetrazolium_salt | DOI: 10.1038/srep44421
2878 | 161 | Coated | Trichoderma_harzianum | Fungi | 25 | 100.7 | 3 | 69.78152 | -6.85 | HaCaT | Healthy | Cell line | Human | Human | Epithelial | Adult | Skin_epidermis | 24 | MTT | Tetrazolium_salt | DOI: 10.1038/srep44421
2879 | 161 | Coated | Trichoderma_harzianum | Fungi | 25 | 100.7 | 14 | 72.34075 | -6.85 | HaCaT | Healthy | Cell line | Human | Human | Epithelial | Adult | Skin_epidermis | 24 | MTT | Tetrazolium_salt | DOI: 10.1038/srep44421
2880 | 161 | Coated | Trichoderma_harzianum | Fungi | 25 | 100.7 | 27 | 74.57175 | -6.85 | HaCaT | Healthy | Cell line | Human | Human | Epithelial | Adult | Skin_epidermis | 24 | MTT | Tetrazolium_salt | DOI: 10.1038/srep44421
2881 | 161 | Coated | Trichoderma_harzianum | Fungi | 25 | 100.7 | 41 | 66.10422 | -6.85 | HaCaT | Healthy | Cell line | Human | Human | Epithelial | Adult | Skin_epidermis | 24 | MTT | Tetrazolium_salt | DOI: 10.1038/srep44421
2882 | 161 | Coated | Trichoderma_harzianum | Fungi | 25 | 100.7 | 54 | 63.51421 | -6.85 | HaCaT | Healthy | Cell line | Human | Human | Epithelial | Adult | Skin_epidermis | 24 | MTT | Tetrazolium_salt | DOI: 10.1038/srep44421
2883 | 161 | Coated | Trichoderma_harzianum | Fungi | 25 | 100.7 | 68 | 51.06678 | -6.85 | HaCaT | Healthy | Cell line | Human | Human | Epithelial | Adult | Skin_epidermis | 24 | MTT | Tetrazolium_salt | DOI: 10.1038/srep44421
2884 | 161 | Coated | Trichoderma_harzianum | Fungi | 25 | 100.7 | 82 | 42.90696 | -6.85 | HaCaT | Healthy | Cell line | Human | Human | Epithelial | Adult | Skin_epidermis | 24 | MTT | Tetrazolium_salt | DOI: 10.1038/srep44421
2885 | 161 | Coated | Trichoderma_harzianum | Fungi | 25 | 100.7 | 95 | 38.40907 | -6.85 | HaCaT | Healthy | Cell line | Human | Human | Epithelial | Adult | Skin_epidermis | 24 | MTT | Tetrazolium_salt | DOI: 10.1038/srep44421
2886 | 161 | Coated | Trichoderma_harzianum | Fungi | 25 | 100.7 | 0 | 100 | -6.85 | A549 | Cancer | Cell line | Human | Human | Epithelial | Adult | Lung_Respiratory_tract | 24 | MTT | Tetrazolium_salt | DOI: 10.1038/srep44421
2887 | 161 | Coated | Trichoderma_harzianum | Fungi | 25 | 100.7 | 3 | 100 | -6.85 | A549 | Cancer | Cell line | Human | Human | Epithelial | Adult | Lung_Respiratory_tract | 24 | MTT | Tetrazolium_salt | DOI: 10.1038/srep44421
2888 | 161 | Coated | Trichoderma_harzianum | Fungi | 25 | 100.7 | 14 | 100 | -6.85 | A549 | Cancer | Cell line | Human | Human | Epithelial | Adult | Lung_Respiratory_tract | 24 | MTT | Tetrazolium_salt | DOI: 10.1038/srep44421
2889 | 161 | Coated | Trichoderma_harzianum | Fungi | 25 | 100.7 | 27 | 78.69012 | -6.85 | A549 | Cancer | Cell line | Human | Human | Epithelial | Adult | Lung_Respiratory_tract | 24 | MTT | Tetrazolium_salt | DOI: 10.1038/srep44421
2890 | 161 | Coated | Trichoderma_harzianum | Fungi | 25 | 100.7 | 41 | 75.93599 | -6.85 | A549 | Cancer | Cell line | Human | Human | Epithelial | Adult | Lung_Respiratory_tract | 24 | MTT | Tetrazolium_salt | DOI: 10.1038/srep44421
2891 | 161 | Coated | Trichoderma_harzianum | Fungi | 25 | 100.7 | 54 | 92.25562 | -6.85 | A549 | Cancer | Cell line | Human | Human | Epithelial | Adult | Lung_Respiratory_tract | 24 | MTT | Tetrazolium_salt | DOI: 10.1038/srep44421
2892 | 161 | Coated | Trichoderma_harzianum | Fungi | 25 | 100.7 | 68 | 90.16822 | -6.85 | A549 | Cancer | Cell line | Human | Human | Epithelial | Adult | Lung_Respiratory_tract | 24 | MTT | Tetrazolium_salt | DOI: 10.1038/srep44421
2893 | 161 | Coated | Trichoderma_harzianum | Fungi | 25 | 100.7 | 82 | 96.93302 | -6.85 | A549 | Cancer | Cell line | Human | Human | Epithelial | Adult | Lung_Respiratory_tract | 24 | MTT | Tetrazolium_salt | DOI: 10.1038/srep44421
2894 | 161 | Coated | Trichoderma_harzianum | Fungi | 25 | 100.7 | 95 | 90.78367 | -6.85 | A549 | Cancer | Cell line | Human | Human | Epithelial | Adult | Lung_Respiratory_tract | 24 | MTT | Tetrazolium_salt | DOI: 10.1038/srep44421
2895 | 162 | Coated | Panax_ginseng | Plant_extract | 15 | NA | 0 | 100 | NA | NHDF | Healthy | Cell line | Human | Human | Fibroblast | Adult | Skin_epidermis | 72 | MTT | Tetrazolium_salt | dx.doi.org/10.2147/IJN.S118373
2896 | 162 | Coated | Panax_ginseng | Plant_extract | 15 | NA | 1 | 95.87629 | NA | NHDF | Healthy | Cell line | Human | Human | Fibroblast | Adult | Skin_epidermis | 72 | MTT | Tetrazolium_salt | dx.doi.org/10.2147/IJN.S118373
2897 | 162 | Coated | Panax_ginseng | Plant_extract | 15 | NA | 10 | 91.75258 | NA | NHDF | Healthy | Cell line | Human | Human | Fibroblast | Adult | Skin_epidermis | 72 | MTT | Tetrazolium_salt | dx.doi.org/10.2147/IJN.S118373
2898 | 162 | Coated | Panax_ginseng | Plant_extract | 15 | NA | 100 | 65.46392 | NA | NHDF | Healthy | Cell line | Human | Human | Fibroblast | Adult | Skin_epidermis | 72 | MTT | Tetrazolium_salt | dx.doi.org/10.2147/IJN.S118373
2899 | 162 | Coated | Panax_ginseng | Plant_extract | 15 | NA | 0 | 100 | NA | B16-F10 | Cancer | Cell line | Animal | Mouse | Epithelial | Adult | Skin_epidermis | 72 | MTT | Tetrazolium_salt | dx.doi.org/10.2147/IJN.S118373
2900 | 162 | Coated | Panax_ginseng | Plant_extract | 15 | NA | 1 | 68.04124 | NA | B16-F10 | Cancer | Cell line | Animal | Mouse | Epithelial | Adult | Skin_epidermis | 72 | MTT | Tetrazolium_salt | dx.doi.org/10.2147/IJN.S118373
2901 | 162 | Coated | Panax_ginseng | Plant_extract | 15 | NA | 10 | 52.57732 | NA | B16-F10 | Cancer | Cell line | Animal | Mouse | Epithelial | Adult | Skin_epidermis | 72 | MTT | Tetrazolium_salt | dx.doi.org/10.2147/IJN.S118373
2902 | 162 | Coated | Panax_ginseng | Plant_extract | 15 | NA | 100 | 55.15464 | NA | B16-F10 | Cancer | Cell line | Animal | Mouse | Epithelial | Adult | Skin_epidermis | 72 | MTT | Tetrazolium_salt | dx.doi.org/10.2147/IJN.S118373
2903 | 163 | Coated | Graphene_oxide | Nanoparticle_Nanoparticle/polymer | 5 | NA | 0 | 100 | NA | A549 | Cancer | Cell line | Human | Human | Epithelial | Adult | Lung_Respiratory_tract | 24 | MTT | Tetrazolium_salt | dx.doi.org/10.1016/j.jcis.2017.07.002
2904 | 163 | Coated | Graphene_oxide | Nanoparticle_Nanoparticle/polymer | 5 | NA | 20 | 77.20207 | NA | A549 | Cancer | Cell line | Human | Human | Epithelial | Adult | Lung_Respiratory_tract | 24 | MTT | Tetrazolium_salt | dx.doi.org/10.1016/j.jcis.2017.07.002
2905 | 163 | Coated | Graphene_oxide | Nanoparticle_Nanoparticle/polymer | 5 | NA | 40 | 74.6114 | NA | A549 | Cancer | Cell line | Human | Human | Epithelial | Adult | Lung_Respiratory_tract | 24 | MTT | Tetrazolium_salt | dx.doi.org/10.1016/j.jcis.2017.07.002
2906 | 163 | Coated | Graphene_oxide | Nanoparticle_Nanoparticle/polymer | 5 | NA | 60 | 62.6943 | NA | A549 | Cancer | Cell line | Human | Human | Epithelial | Adult | Lung_Respiratory_tract | 24 | MTT | Tetrazolium_salt | dx.doi.org/10.1016/j.jcis.2017.07.002
2907 | 163 | Coated | Graphene_oxide | Nanoparticle_Nanoparticle/polymer | 5 | NA | 80 | 56.99482 | NA | A549 | Cancer | Cell line | Human | Human | Epithelial | Adult | Lung_Respiratory_tract | 24 | MTT | Tetrazolium_salt | dx.doi.org/10.1016/j.jcis.2017.07.002
2908 | 163 | Coated | Graphene_oxide | Nanoparticle_Nanoparticle/polymer | 5 | NA | 100 | 50 | NA | A549 | Cancer | Cell line | Human | Human | Epithelial | Adult | Lung_Respiratory_tract | 24 | MTT | Tetrazolium_salt | dx.doi.org/10.1016/j.jcis.2017.07.002
2909 | 163 | Coated | Graphene_oxide | Nanoparticle_Nanoparticle/polymer | 5 | NA | 120 | 47.66839 | NA | A549 | Cancer | Cell line | Human | Human | Epithelial | Adult | Lung_Respiratory_tract | 24 | MTT | Tetrazolium_salt | dx.doi.org/10.1016/j.jcis.2017.07.002
2910 | 163 | Coated | Graphene_oxide | Nanoparticle_Nanoparticle/polymer | 5 | NA | 140 | 43.26425 | NA | A549 | Cancer | Cell line | Human | Human | Epithelial | Adult | Lung_Respiratory_tract | 24 | MTT | Tetrazolium_salt | dx.doi.org/10.1016/j.jcis.2017.07.002
2911 | 163 | Coated | Graphene_oxide | Nanoparticle_Nanoparticle/polymer | 5 | NA | 160 | 38.0829 | NA | A549 | Cancer | Cell line | Human | Human | Epithelial | Adult | Lung_Respiratory_tract | 24 | MTT | Tetrazolium_salt | dx.doi.org/10.1016/j.jcis.2017.07.002
2912 | 163 | Coated | Graphene_oxide | Nanoparticle_Nanoparticle/polymer | 5 | NA | 180 | 32.90155 | NA | A549 | Cancer | Cell line | Human | Human | Epithelial | Adult | Lung_Respiratory_tract | 24 | MTT | Tetrazolium_salt | dx.doi.org/10.1016/j.jcis.2017.07.002
2913 | 163 | Coated | Graphene_oxide | Nanoparticle_Nanoparticle/polymer | 5 | NA | 200 | 27.20207 | NA | A549 | Cancer | Cell line | Human | Human | Epithelial | Adult | Lung_Respiratory_tract | 24 | MTT | Tetrazolium_salt | dx.doi.org/10.1016/j.jcis.2017.07.002
2914 | 164 | Coated | Reduced_graphene_oxide | Nanoparticle_Nanoparticle/polymer | 5 | NA | 0 | 100 | NA | A549 | Cancer | Cell line | Human | Human | Epithelial | Adult | Lung_Respiratory_tract | 24 | MTT | Tetrazolium_salt | dx.doi.org/10.1016/j.jcis.2017.07.002
2915 | 164 | Coated | Reduced_graphene_oxide | Nanoparticle_Nanoparticle/polymer | 5 | NA | 20 | 80.21978 | NA | A549 | Cancer | Cell line | Human | Human | Epithelial | Adult | Lung_Respiratory_tract | 24 | MTT | Tetrazolium_salt | dx.doi.org/10.1016/j.jcis.2017.07.002
2916 | 164 | Coated | Reduced_graphene_oxide | Nanoparticle_Nanoparticle/polymer | 5 | NA | 40 | 66.48352 | NA | A549 | Cancer | Cell line | Human | Human | Epithelial | Adult | Lung_Respiratory_tract | 24 | MTT | Tetrazolium_salt | dx.doi.org/10.1016/j.jcis.2017.07.002
2917 | 164 | Coated | Reduced_graphene_oxide | Nanoparticle_Nanoparticle/polymer | 5 | NA | 60 | 51.92308 | NA | A549 | Cancer | Cell line | Human | Human | Epithelial | Adult | Lung_Respiratory_tract | 24 | MTT | Tetrazolium_salt | dx.doi.org/10.1016/j.jcis.2017.07.002
2918 | 164 | Coated | Reduced_graphene_oxide | Nanoparticle_Nanoparticle/polymer | 5 | NA | 80 | 41.75824 | NA | A549 | Cancer | Cell line | Human | Human | Epithelial | Adult | Lung_Respiratory_tract | 24 | MTT | Tetrazolium_salt | dx.doi.org/10.1016/j.jcis.2017.07.002
2919 | 164 | Coated | Reduced_graphene_oxide | Nanoparticle_Nanoparticle/polymer | 5 | NA | 100 | 29.12088 | NA | A549 | Cancer | Cell line | Human | Human | Epithelial | Adult | Lung_Respiratory_tract | 24 | MTT | Tetrazolium_salt | dx.doi.org/10.1016/j.jcis.2017.07.002
2920 | 164 | Coated | Reduced_graphene_oxide | Nanoparticle_Nanoparticle/polymer | 5 | NA | 120 | 22.8022 | NA | A549 | Cancer | Cell line | Human | Human | Epithelial | Adult | Lung_Respiratory_tract | 24 | MTT | Tetrazolium_salt | dx.doi.org/10.1016/j.jcis.2017.07.002
2921 | 164 | Coated | Reduced_graphene_oxide | Nanoparticle_Nanoparticle/polymer | 5 | NA | 140 | 15.10989 | NA | A549 | Cancer | Cell line | Human | Human | Epithelial | Adult | Lung_Respiratory_tract | 24 | MTT | Tetrazolium_salt | dx.doi.org/10.1016/j.jcis.2017.07.002
2922 | 164 | Coated | Reduced_graphene_oxide | Nanoparticle_Nanoparticle/polymer | 5 | NA | 160 | 12.36264 | NA | A549 | Cancer | Cell line | Human | Human | Epithelial | Adult | Lung_Respiratory_tract | 24 | MTT | Tetrazolium_salt | dx.doi.org/10.1016/j.jcis.2017.07.002
2923 | 164 | Coated | Reduced_graphene_oxide | Nanoparticle_Nanoparticle/polymer | 5 | NA | 180 | 11.53846 | NA | A549 | Cancer | Cell line | Human | Human | Epithelial | Adult | Lung_Respiratory_tract | 24 | MTT | Tetrazolium_salt | dx.doi.org/10.1016/j.jcis.2017.07.002
2924 | 164 | Coated | Reduced_graphene_oxide | Nanoparticle_Nanoparticle/polymer | 5 | NA | 200 | 8.791209 | NA | A549 | Cancer | Cell line | Human | Human | Epithelial | Adult | Lung_Respiratory_tract | 24 | MTT | Tetrazolium_salt | dx.doi.org/10.1016/j.jcis.2017.07.002
2925 | 165 | Uncoated | Uncoated | Uncoated | 5 | NA | 0 | 100 | NA | A549 | Cancer | Cell line | Human | Human | Epithelial | Adult | Lung_Respiratory_tract | 24 | MTT | Tetrazolium_salt | dx.doi.org/10.1016/j.jcis.2017.07.002
2926 | 165 | Uncoated | Uncoated | Uncoated | 5 | NA | 20 | 87.41935 | NA | A549 | Cancer | Cell line | Human | Human | Epithelial | Adult | Lung_Respiratory_tract | 24 | MTT | Tetrazolium_salt | dx.doi.org/10.1016/j.jcis.2017.07.002
2927 | 165 | Uncoated | Uncoated | Uncoated | 5 | NA | 40 | 62.90323 | NA | A549 | Cancer | Cell line | Human | Human | Epithelial | Adult | Lung_Respiratory_tract | 24 | MTT | Tetrazolium_salt | dx.doi.org/10.1016/j.jcis.2017.07.002
2928 | 165 | Uncoated | Uncoated | Uncoated | 5 | NA | 60 | 50 | NA | A549 | Cancer | Cell line | Human | Human | Epithelial | Adult | Lung_Respiratory_tract | 24 | MTT | Tetrazolium_salt | dx.doi.org/10.1016/j.jcis.2017.07.002
2929 | 165 | Uncoated | Uncoated | Uncoated | 5 | NA | 80 | 47.09677 | NA | A549 | Cancer | Cell line | Human | Human | Epithelial | Adult | Lung_Respiratory_tract | 24 | MTT | Tetrazolium_salt | dx.doi.org/10.1016/j.jcis.2017.07.002
2930 | 165 | Uncoated | Uncoated | Uncoated | 5 | NA | 100 | 37.74194 | NA | A549 | Cancer | Cell line | Human | Human | Epithelial | Adult | Lung_Respiratory_tract | 24 | MTT | Tetrazolium_salt | dx.doi.org/10.1016/j.jcis.2017.07.002
2931 | 165 | Uncoated | Uncoated | Uncoated | 5 | NA | 120 | 34.51613 | NA | A549 | Cancer | Cell line | Human | Human | Epithelial | Adult | Lung_Respiratory_tract | 24 | MTT | Tetrazolium_salt | dx.doi.org/10.1016/j.jcis.2017.07.002
2932 | 165 | Uncoated | Uncoated | Uncoated | 5 | NA | 140 | 23.54839 | NA | A549 | Cancer | Cell line | Human | Human | Epithelial | Adult | Lung_Respiratory_tract | 24 | MTT | Tetrazolium_salt | dx.doi.org/10.1016/j.jcis.2017.07.002
2933 | 165 | Uncoated | Uncoated | Uncoated | 5 | NA | 160 | 21.6129 | NA | A549 | Cancer | Cell line | Human | Human | Epithelial | Adult | Lung_Respiratory_tract | 24 | MTT | Tetrazolium_salt | dx.doi.org/10.1016/j.jcis.2017.07.002
2934 | 165 | Uncoated | Uncoated | Uncoated | 5 | NA | 180 | 14.19355 | NA | A549 | Cancer | Cell line | Human | Human | Epithelial | Adult | Lung_Respiratory_tract | 24 | MTT | Tetrazolium_salt | dx.doi.org/10.1016/j.jcis.2017.07.002
2935 | 165 | Uncoated | Uncoated | Uncoated | 5 | NA | 200 | 9.677419 | NA | A549 | Cancer | Cell line | Human | Human | Epithelial | Adult | Lung_Respiratory_tract | 24 | MTT | Tetrazolium_salt | dx.doi.org/10.1016/j.jcis.2017.07.002
2936 | 166 | Coated | Rumex_acetosa | Plant_extract | 17.5 | NA | 0 | 100 | NA | HOS | Cancer | Cell line | Human | Human | Epithelial | Adult | Bone_bone_marrow | 24 | MTT | Tetrazolium_salt | DOI:10.1038/s41598-017-11853-2
2937 | 166 | Coated | Rumex_acetosa | Plant_extract | 17.5 | NA | 12.5 | 41.20172 | NA | HOS | Cancer | Cell line | Human | Human | Epithelial | Adult | Bone_bone_marrow | 24 | MTT | Tetrazolium_salt | DOI:10.1038/s41598-017-11853-2
2938 | 166 | Coated | Rumex_acetosa | Plant_extract | 17.5 | NA | 25 | 10.72961 | NA | HOS | Cancer | Cell line | Human | Human | Epithelial | Adult | Bone_bone_marrow | 24 | MTT | Tetrazolium_salt | DOI:10.1038/s41598-017-11853-2
2939 | 166 | Coated | Rumex_acetosa | Plant_extract | 17.5 | NA | 50 | 11.58798 | NA | HOS | Cancer | Cell line | Human | Human | Epithelial | Adult | Bone_bone_marrow | 24 | MTT | Tetrazolium_salt | DOI:10.1038/s41598-017-11853-2
2940 | 166 | Coated | Rumex_acetosa | Plant_extract | 17.5 | NA | 100 | 21.03004 | NA | HOS | Cancer | Cell line | Human | Human | Epithelial | Adult | Bone_bone_marrow | 24 | MTT | Tetrazolium_salt | DOI:10.1038/s41598-017-11853-2
2941 | 167 | Coated | Garcinia_mangostana | Plant_extract | 22.365 | 188.75 | 0 | 100 | -25.36 | A549 | Cancer | Cell line | Human | Human | Epithelial | Adult | Lung_Respiratory_tract | 24 | WST_1_or_8 | Tetrazolium_salt | dx.doi.org/10.2147/IJN.S140190
2942 | 167 | Coated | Garcinia_mangostana | Plant_extract | 22.365 | 188.75 | 18.75 | 88.14016 | -25.36 | A549 | Cancer | Cell line | Human | Human | Epithelial | Adult | Lung_Respiratory_tract | 24 | WST_1_or_8 | Tetrazolium_salt | dx.doi.org/10.2147/IJN.S140190
2943 | 167 | Coated | Garcinia_mangostana | Plant_extract | 22.365 | 188.75 | 37.5 | 89.21833 | -25.36 | A549 | Cancer | Cell line | Human | Human | Epithelial | Adult | Lung_Respiratory_tract | 24 | WST_1_or_8 | Tetrazolium_salt | dx.doi.org/10.2147/IJN.S140190
2944 | 167 | Coated | Garcinia_mangostana | Plant_extract | 22.365 | 188.75 | 75 | 59.02965 | -25.36 | A549 | Cancer | Cell line | Human | Human | Epithelial | Adult | Lung_Respiratory_tract | 24 | WST_1_or_8 | Tetrazolium_salt | dx.doi.org/10.2147/IJN.S140190
2945 | 167 | Coated | Garcinia_mangostana | Plant_extract | 22.365 | 188.75 | 0 | 100 | -25.36 | 3T3 | Healthy | Cell line | Animal | Mouse | Fibroblast | Embryonic | Embryo | 24 | WST_1_or_8 | Tetrazolium_salt | dx.doi.org/10.2147/IJN.S140190
2946 | 167 | Coated | Garcinia_mangostana | Plant_extract | 22.365 | 188.75 | 18.75 | 84.36658 | -25.36 | 3T3 | Healthy | Cell line | Animal | Mouse | Fibroblast | Embryonic | Embryo | 24 | WST_1_or_8 | Tetrazolium_salt | dx.doi.org/10.2147/IJN.S140190
2947 | 167 | Coated | Garcinia_mangostana | Plant_extract | 22.365 | 188.75 | 37.5 | 36.92722 | -25.36 | 3T3 | Healthy | Cell line | Animal | Mouse | Fibroblast | Embryonic | Embryo | 24 | WST_1_or_8 | Tetrazolium_salt | dx.doi.org/10.2147/IJN.S140190
2948 | 167 | Coated | Garcinia_mangostana | Plant_extract | 22.365 | 188.75 | 75 | 5.121294 | -25.36 | 3T3 | Healthy | Cell line | Animal | Mouse | Fibroblast | Embryonic | Embryo | 24 | WST_1_or_8 | Tetrazolium_salt | dx.doi.org/10.2147/IJN.S140190
2949 | 168 | Coated | m_PEG_luteolin | Polymer | 25 | NA | 0 | 100 | -25.5 | SK-N-S-H | Cancer | Cell line | Human | Human | Epithelial | Adult | Brain | 24 | WST_1_or_8 | Tetrazolium_salt | doi.org/10.1016/j.colsurfb.2017.09.048
2950 | 168 | Coated | m_PEG_luteolin | Polymer | 25 | NA | 1 | 95.95142 | -25.5 | SK-N-S-H | Cancer | Cell line | Human | Human | Epithelial | Adult | Brain | 24 | WST_1_or_8 | Tetrazolium_salt | doi.org/10.1016/j.colsurfb.2017.09.048
2951 | 168 | Coated | m_PEG_luteolin | Polymer | 25 | NA | 10 | 85.4251 | -25.5 | SK-N-S-H | Cancer | Cell line | Human | Human | Epithelial | Adult | Brain | 24 | WST_1_or_8 | Tetrazolium_salt | doi.org/10.1016/j.colsurfb.2017.09.048
2952 | 168 | Coated | m_PEG_luteolin | Polymer | 25 | NA | 20 | 67.61134 | -25.5 | SK-N-S-H | Cancer | Cell line | Human | Human | Epithelial | Adult | Brain | 24 | WST_1_or_8 | Tetrazolium_salt | doi.org/10.1016/j.colsurfb.2017.09.048
2953 | 168 | Coated | m_PEG_luteolin | Polymer | 25 | NA | 50 | 14.17004 | -25.5 | SK-N-S-H | Cancer | Cell line | Human | Human | Epithelial | Adult | Brain | 24 | WST_1_or_8 | Tetrazolium_salt | doi.org/10.1016/j.colsurfb.2017.09.048
2954 | 168 | Coated | m_PEG_luteolin | Polymer | 25 | NA | 100 | 14.17004 | -25.5 | SK-N-S-H | Cancer | Cell line | Human | Human | Epithelial | Adult | Brain | 24 | WST_1_or_8 | Tetrazolium_salt | doi.org/10.1016/j.colsurfb.2017.09.048
2955 | 168 | Coated | m_PEG_luteolin | Polymer | 25 | NA | 200 | 14.17004 | -25.5 | SK-N-S-H | Cancer | Cell line | Human | Human | Epithelial | Adult | Brain | 24 | WST_1_or_8 | Tetrazolium_salt | doi.org/10.1016/j.colsurfb.2017.09.048
2956 | 168 | Coated | m_PEG_luteolin | Polymer | 25 | NA | 0 | 100 | -25.5 | SK-N-S-H | Cancer | Cell line | Human | Human | Epithelial | Adult | Brain | 48 | WST_1_or_8 | Tetrazolium_salt | doi.org/10.1016/j.colsurfb.2017.09.048
2957 | 168 | Coated | m_PEG_luteolin | Polymer | 25 | NA | 1 | 85.88457 | -25.5 | SK-N-S-H | Cancer | Cell line | Human | Human | Epithelial | Adult | Brain | 48 | WST_1_or_8 | Tetrazolium_salt | doi.org/10.1016/j.colsurfb.2017.09.048
2958 | 168 | Coated | m_PEG_luteolin | Polymer | 25 | NA | 10 | 90.58971 | -25.5 | SK-N-S-H | Cancer | Cell line | Human | Human | Epithelial | Adult | Brain | 48 | WST_1_or_8 | Tetrazolium_salt | doi.org/10.1016/j.colsurfb.2017.09.048
2959 | 168 | Coated | m_PEG_luteolin | Polymer | 25 | NA | 20 | 91.3739 | -25.5 | SK-N-S-H | Cancer | Cell line | Human | Human | Epithelial | Adult | Brain | 48 | WST_1_or_8 | Tetrazolium_salt | doi.org/10.1016/j.colsurfb.2017.09.048
2960 | 168 | Coated | m_PEG_luteolin | Polymer | 25 | NA | 50 | 3.544542 | -25.5 | SK-N-S-H | Cancer | Cell line | Human | Human | Epithelial | Adult | Brain | 48 | WST_1_or_8 | Tetrazolium_salt | doi.org/10.1016/j.colsurfb.2017.09.048
2961 | 168 | Coated | m_PEG_luteolin | Polymer | 25 | NA | 100 | 4.328733 | -25.5 | SK-N-S-H | Cancer | Cell line | Human | Human | Epithelial | Adult | Brain | 48 | WST_1_or_8 | Tetrazolium_salt | doi.org/10.1016/j.colsurfb.2017.09.048
2962 | 168 | Coated | m_PEG_luteolin | Polymer | 25 | NA | 200 | 7.465496 | -25.5 | SK-N-S-H | Cancer | Cell line | Human | Human | Epithelial | Adult | Brain | 48 | WST_1_or_8 | Tetrazolium_salt | doi.org/10.1016/j.colsurfb.2017.09.048
2963 | 168 | Coated | m_PEG_luteolin | Polymer | 25 | NA | 0 | 100 | -25.5 | HVEC | Healthy | Cell line | Human | Human | Epithelial | Adult | Urinary_reproduction_systems | 24 | WST_1_or_8 | Tetrazolium_salt | doi.org/10.1016/j.colsurfb.2017.09.048
2964 | 168 | Coated | m_PEG_luteolin | Polymer | 25 | NA | 1 | 95.25654 | -25.5 | HVEC | Healthy | Cell line | Human | Human | Epithelial | Adult | Urinary_reproduction_systems | 24 | WST_1_or_8 | Tetrazolium_salt | doi.org/10.1016/j.colsurfb.2017.09.048
2965 | 168 | Coated | m_PEG_luteolin | Polymer | 25 | NA | 10 | 83.38999 | -25.5 | HVEC | Healthy | Cell line | Human | Human | Epithelial | Adult | Urinary_reproduction_systems | 24 | WST_1_or_8 | Tetrazolium_salt | doi.org/10.1016/j.colsurfb.2017.09.048
2966 | 168 | Coated | m_PEG_luteolin | Polymer | 25 | NA | 20 | 36.75389 | -25.5 | HVEC | Healthy | Cell line | Human | Human | Epithelial | Adult | Urinary_reproduction_systems | 24 | WST_1_or_8 | Tetrazolium_salt | doi.org/10.1016/j.colsurfb.2017.09.048
2967 | 168 | Coated | m_PEG_luteolin | Polymer | 25 | NA | 50 | 24.89525 | -25.5 | HVEC | Healthy | Cell line | Human | Human | Epithelial | Adult | Urinary_reproduction_systems | 24 | WST_1_or_8 | Tetrazolium_salt | doi.org/10.1016/j.colsurfb.2017.09.048
2968 | 168 | Coated | m_PEG_luteolin | Polymer | 25 | NA | 100 | 16.98949 | -25.5 | HVEC | Healthy | Cell line | Human | Human | Epithelial | Adult | Urinary_reproduction_systems | 24 | WST_1_or_8 | Tetrazolium_salt | doi.org/10.1016/j.colsurfb.2017.09.048
2969 | 168 | Coated | m_PEG_luteolin | Polymer | 25 | NA | 200 | 4.340264 | -25.5 | HVEC | Healthy | Cell line | Human | Human | Epithelial | Adult | Urinary_reproduction_systems | 24 | WST_1_or_8 | Tetrazolium_salt | doi.org/10.1016/j.colsurfb.2017.09.048
2970 | 168 | Coated | m_PEG_luteolin | Polymer | 25 | NA | 0 | 100 | -25.5 | HVEC | Healthy | Cell line | Human | Human | Epithelial | Adult | Urinary_reproduction_systems | 48 | WST_1_or_8 | Tetrazolium_salt | doi.org/10.1016/j.colsurfb.2017.09.048
2971 | 168 | Coated | m_PEG_luteolin | Polymer | 25 | NA | 1 | 86.77043 | -25.5 | HVEC | Healthy | Cell line | Human | Human | Epithelial | Adult | Urinary_reproduction_systems | 48 | WST_1_or_8 | Tetrazolium_salt | doi.org/10.1016/j.colsurfb.2017.09.048
2972 | 168 | Coated | m_PEG_luteolin | Polymer | 25 | NA | 10 | 80.54475 | -25.5 | HVEC | Healthy | Cell line | Human | Human | Epithelial | Adult | Urinary_reproduction_systems | 48 | WST_1_or_8 | Tetrazolium_salt | doi.org/10.1016/j.colsurfb.2017.09.048
2973 | 168 | Coated | m_PEG_luteolin | Polymer | 25 | NA | 20 | 45.51751 | -25.5 | HVEC | Healthy | Cell line | Human | Human | Epithelial | Adult | Urinary_reproduction_systems | 48 | WST_1_or_8 | Tetrazolium_salt | doi.org/10.1016/j.colsurfb.2017.09.048
2974 | 168 | Coated | m_PEG_luteolin | Polymer | 25 | NA | 50 | 18.28794 | -25.5 | HVEC | Healthy | Cell line | Human | Human | Epithelial | Adult | Urinary_reproduction_systems | 48 | WST_1_or_8 | Tetrazolium_salt | doi.org/10.1016/j.colsurfb.2017.09.048
2975 | 168 | Coated | m_PEG_luteolin | Polymer | 25 | NA | 100 | 4.272374 | -25.5 | HVEC | Healthy | Cell line | Human | Human | Epithelial | Adult | Urinary_reproduction_systems | 48 | WST_1_or_8 | Tetrazolium_salt | doi.org/10.1016/j.colsurfb.2017.09.048
2976 | 168 | Coated | m_PEG_luteolin | Polymer | 25 | NA | 200 | 1.945525 | -25.5 | HVEC | Healthy | Cell line | Human | Human | Epithelial | Adult | Urinary_reproduction_systems | 48 | WST_1_or_8 | Tetrazolium_salt | doi.org/10.1016/j.colsurfb.2017.09.048
2977 | 169 | Coated | Actinidia_deliciosa | Plant_extract | 32.5 | NA | 0 | 100 | -12.1 | HCT_116 | Cancer | Cell line | Human | Human | Epithelial | Adult | Colon | 24 | MTT | Tetrazolium_salt | dx.doi.org/10.1016/j.jphotobiol.2017.03.023
2978 | 169 | Coated | Actinidia_deliciosa | Plant_extract | 32.5 | NA | 50 | 90.96503 | -12.1 | HCT_116 | Cancer | Cell line | Human | Human | Epithelial | Adult | Colon | 24 | MTT | Tetrazolium_salt | dx.doi.org/10.1016/j.jphotobiol.2017.03.023
2979 | 169 | Coated | Actinidia_deliciosa | Plant_extract | 32.5 | NA | 100 | 91.20922 | -12.1 | HCT_116 | Cancer | Cell line | Human | Human | Epithelial | Adult | Colon | 24 | MTT | Tetrazolium_salt | dx.doi.org/10.1016/j.jphotobiol.2017.03.023
2980 | 169 | Coated | Actinidia_deliciosa | Plant_extract | 32.5 | NA | 150 | 89.4999 | -12.1 | HCT_116 | Cancer | Cell line | Human | Human | Epithelial | Adult | Colon | 24 | MTT | Tetrazolium_salt | dx.doi.org/10.1016/j.jphotobiol.2017.03.023
2981 | 169 | Coated | Actinidia_deliciosa | Plant_extract | 32.5 | NA | 200 | 89.4999 | -12.1 | HCT_116 | Cancer | Cell line | Human | Human | Epithelial | Adult | Colon | 24 | MTT | Tetrazolium_salt | dx.doi.org/10.1016/j.jphotobiol.2017.03.023
2982 | 169 | Coated | Actinidia_deliciosa | Plant_extract | 32.5 | NA | 250 | 85.10451 | -12.1 | HCT_116 | Cancer | Cell line | Human | Human | Epithelial | Adult | Colon | 24 | MTT | Tetrazolium_salt | dx.doi.org/10.1016/j.jphotobiol.2017.03.023
2983 | 169 | Coated | Actinidia_deliciosa | Plant_extract | 32.5 | NA | 300 | 81.68588 | -12.1 | HCT_116 | Cancer | Cell line | Human | Human | Epithelial | Adult | Colon | 24 | MTT | Tetrazolium_salt | dx.doi.org/10.1016/j.jphotobiol.2017.03.023
2984 | 169 | Coated | Actinidia_deliciosa | Plant_extract | 32.5 | NA | 350 | 77.0463 | -12.1 | HCT_116 | Cancer | Cell line | Human | Human | Epithelial | Adult | Colon | 24 | MTT | Tetrazolium_salt | dx.doi.org/10.1016/j.jphotobiol.2017.03.023
2985 | 170 | Coated | Penicillium_chrysogenum | Fungi | 57.5 | NA | 0 | 100 | NA | HepG2 | Cancer | Cell line | Human | Human | Epithelial | Adult | Liver | 24 | MTT | Tetrazolium_salt | doi:10.1007/s00449-017-1809-8
2986 | 170 | Coated | Penicillium_chrysogenum | Fungi | 57.5 | NA | 5 | 88.125 | NA | HepG2 | Cancer | Cell line | Human | Human | Epithelial | Adult | Liver | 24 | MTT | Tetrazolium_salt | doi:10.1007/s00449-017-1809-8
2987 | 170 | Coated | Penicillium_chrysogenum | Fungi | 57.5 | NA | 10 | 86.25 | NA | HepG2 | Cancer | Cell line | Human | Human | Epithelial | Adult | Liver | 24 | MTT | Tetrazolium_salt | doi:10.1007/s00449-017-1809-8
2988 | 170 | Coated | Penicillium_chrysogenum | Fungi | 57.5 | NA | 20 | 76.875 | NA | HepG2 | Cancer | Cell line | Human | Human | Epithelial | Adult | Liver | 24 | MTT | Tetrazolium_salt | doi:10.1007/s00449-017-1809-8
2989 | 170 | Coated | Penicillium_chrysogenum | Fungi | 57.5 | NA | 40 | 68.75 | NA | HepG2 | Cancer | Cell line | Human | Human | Epithelial | Adult | Liver | 24 | MTT | Tetrazolium_salt | doi:10.1007/s00449-017-1809-8
2990 | 170 | Coated | Penicillium_chrysogenum | Fungi | 57.5 | NA | 60 | 60.625 | NA | HepG2 | Cancer | Cell line | Human | Human | Epithelial | Adult | Liver | 24 | MTT | Tetrazolium_salt | doi:10.1007/s00449-017-1809-8
2991 | 170 | Coated | Penicillium_chrysogenum | Fungi | 57.5 | NA | 80 | 47.5 | NA | HepG2 | Cancer | Cell line | Human | Human | Epithelial | Adult | Liver | 24 | MTT | Tetrazolium_salt | doi:10.1007/s00449-017-1809-8
2992 | 171 | Coated | Penicillium_chrysogenum | Fungi | 12.5 | NA | 0 | 100 | NA | HepG2 | Cancer | Cell line | Human | Human | Epithelial | Adult | Liver | 24 | MTT | Tetrazolium_salt | doi:10.1007/s00449-017-1809-8
2993 | 171 | Coated | Penicillium_chrysogenum | Fungi | 12.5 | NA | 5 | 77.5 | NA | HepG2 | Cancer | Cell line | Human | Human | Epithelial | Adult | Liver | 24 | MTT | Tetrazolium_salt | doi:10.1007/s00449-017-1809-8
2994 | 171 | Coated | Penicillium_chrysogenum | Fungi | 12.5 | NA | 10 | 65 | NA | HepG2 | Cancer | Cell line | Human | Human | Epithelial | Adult | Liver | 24 | MTT | Tetrazolium_salt | doi:10.1007/s00449-017-1809-8
2995 | 171 | Coated | Penicillium_chrysogenum | Fungi | 12.5 | NA | 20 | 55 | NA | HepG2 | Cancer | Cell line | Human | Human | Epithelial | Adult | Liver | 24 | MTT | Tetrazolium_salt | doi:10.1007/s00449-017-1809-8
2996 | 171 | Coated | Penicillium_chrysogenum | Fungi | 12.5 | NA | 40 | 48.125 | NA | HepG2 | Cancer | Cell line | Human | Human | Epithelial | Adult | Liver | 24 | MTT | Tetrazolium_salt | doi:10.1007/s00449-017-1809-8
2997 | 171 | Coated | Penicillium_chrysogenum | Fungi | 12.5 | NA | 60 | 32.5 | NA | HepG2 | Cancer | Cell line | Human | Human | Epithelial | Adult | Liver | 24 | MTT | Tetrazolium_salt | doi:10.1007/s00449-017-1809-8
2998 | 171 | Coated | Penicillium_chrysogenum | Fungi | 12.5 | NA | 80 | 25.625 | NA | HepG2 | Cancer | Cell line | Human | Human | Epithelial | Adult | Liver | 24 | MTT | Tetrazolium_salt | doi:10.1007/s00449-017-1809-8
2999 | 170 | Coated | Penicillium_chrysogenum | Fungi | 57.5 | NA | 0 | 100 | NA | 3T3 | Healthy | Cell line | Animal | Mouse | Fibroblast | Embryonic | Embryo | 24 | MTT | Tetrazolium_salt | doi:10.1007/s00449-017-1809-8
3000 | 170 | Coated | Penicillium_chrysogenum | Fungi | 57.5 | NA | 5 | 80.625 | NA | 3T3 | Healthy | Cell line | Animal | Mouse | Fibroblast | Embryonic | Embryo | 24 | MTT | Tetrazolium_salt | doi:10.1007/s00449-017-1809-8
3001 | 170 | Coated | Penicillium_chrysogenum | Fungi | 57.5 | NA | 10 | 78.75 | NA | 3T3 | Healthy | Cell line | Animal | Mouse | Fibroblast | Embryonic | Embryo | 24 | MTT | Tetrazolium_salt | doi:10.1007/s00449-017-1809-8
3002 | 170 | Coated | Penicillium_chrysogenum | Fungi | 57.5 | NA | 20 | 71.25 | NA | 3T3 | Healthy | Cell line | Animal | Mouse | Fibroblast | Embryonic | Embryo | 24 | MTT | Tetrazolium_salt | doi:10.1007/s00449-017-1809-8
3003 | 170 | Coated | Penicillium_chrysogenum | Fungi | 57.5 | NA | 40 | 64.375 | NA | 3T3 | Healthy | Cell line | Animal | Mouse | Fibroblast | Embryonic | Embryo | 24 | MTT | Tetrazolium_salt | doi:10.1007/s00449-017-1809-8
3004 | 170 | Coated | Penicillium_chrysogenum | Fungi | 57.5 | NA | 60 | 55 | NA | 3T3 | Healthy | Cell line | Animal | Mouse | Fibroblast | Embryonic | Embryo | 24 | MTT | Tetrazolium_salt | doi:10.1007/s00449-017-1809-8
3005 | 170 | Coated | Penicillium_chrysogenum | Fungi | 57.5 | NA | 80 | 40.625 | NA | 3T3 | Healthy | Cell line | Animal | Mouse | Fibroblast | Embryonic | Embryo | 24 | MTT | Tetrazolium_salt | doi:10.1007/s00449-017-1809-8
3006 | 171 | Coated | Penicillium_chrysogenum | Fungi | 12.5 | NA | 0 | 100 | NA | 3T3 | Healthy | Cell line | Animal | Mouse | Fibroblast | Embryonic | Embryo | 24 | MTT | Tetrazolium_salt | doi:10.1007/s00449-017-1809-8
3007 | 171 | Coated | Penicillium_chrysogenum | Fungi | 12.5 | NA | 5 | 73.125 | NA | 3T3 | Healthy | Cell line | Animal | Mouse | Fibroblast | Embryonic | Embryo | 24 | MTT | Tetrazolium_salt | doi:10.1007/s00449-017-1809-8
3008 | 171 | Coated | Penicillium_chrysogenum | Fungi | 12.5 | NA | 10 | 62.5 | NA | 3T3 | Healthy | Cell line | Animal | Mouse | Fibroblast | Embryonic | Embryo | 24 | MTT | Tetrazolium_salt | doi:10.1007/s00449-017-1809-8
3009 | 171 | Coated | Penicillium_chrysogenum | Fungi | 12.5 | NA | 20 | 59.375 | NA | 3T3 | Healthy | Cell line | Animal | Mouse | Fibroblast | Embryonic | Embryo | 24 | MTT | Tetrazolium_salt | doi:10.1007/s00449-017-1809-8
3010 | 171 | Coated | Penicillium_chrysogenum | Fungi | 12.5 | NA | 40 | 50.625 | NA | 3T3 | Healthy | Cell line | Animal | Mouse | Fibroblast | Embryonic | Embryo | 24 | MTT | Tetrazolium_salt | doi:10.1007/s00449-017-1809-8
3011 | 171 | Coated | Penicillium_chrysogenum | Fungi | 12.5 | NA | 60 | 35.625 | NA | 3T3 | Healthy | Cell line | Animal | Mouse | Fibroblast | Embryonic | Embryo | 24 | MTT | Tetrazolium_salt | doi:10.1007/s00449-017-1809-8
3012 | 171 | Coated | Penicillium_chrysogenum | Fungi | 12.5 | NA | 80 | 23.75 | NA | 3T3 | Healthy | Cell line | Animal | Mouse | Fibroblast | Embryonic | Embryo | 24 | MTT | Tetrazolium_salt | doi:10.1007/s00449-017-1809-8
3013 | 172 | Coated | Punica_granatum | Plant_extract | 15.4 | NA | 0 | 100 | NA | MCF_7 | Cancer | Cell line | Human | Human | Epithelial | Adult | Breast | 24 | MTT | Tetrazolium_salt | dx.doi.org/10.1016/j.jbiotec.2017.09.012
3014 | 172 | Coated | Punica_granatum | Plant_extract | 15.4 | NA | 2.5 | 94.07056 | NA | MCF_7 | Cancer | Cell line | Human | Human | Epithelial | Adult | Breast | 24 | MTT | Tetrazolium_salt | dx.doi.org/10.1016/j.jbiotec.2017.09.012
3015 | 172 | Coated | Punica_granatum | Plant_extract | 15.4 | NA | 5 | 90.19362 | NA | MCF_7 | Cancer | Cell line | Human | Human | Epithelial | Adult | Breast | 24 | MTT | Tetrazolium_salt | dx.doi.org/10.1016/j.jbiotec.2017.09.012
3016 | 172 | Coated | Punica_granatum | Plant_extract | 15.4 | NA | 10 | 78.79085 | NA | MCF_7 | Cancer | Cell line | Human | Human | Epithelial | Adult | Breast | 24 | MTT | Tetrazolium_salt | dx.doi.org/10.1016/j.jbiotec.2017.09.012
3017 | 172 | Coated | Punica_granatum | Plant_extract | 15.4 | NA | 20 | 54.16087 | NA | MCF_7 | Cancer | Cell line | Human | Human | Epithelial | Adult | Breast | 24 | MTT | Tetrazolium_salt | dx.doi.org/10.1016/j.jbiotec.2017.09.012
3018 | 172 | Coated | Punica_granatum | Plant_extract | 15.4 | NA | 40 | 50.05587 | NA | MCF_7 | Cancer | Cell line | Human | Human | Epithelial | Adult | Breast | 24 | MTT | Tetrazolium_salt | dx.doi.org/10.1016/j.jbiotec.2017.09.012
3019 | 172 | Coated | Punica_granatum | Plant_extract | 15.4 | NA | 50 | 37.96894 | NA | MCF_7 | Cancer | Cell line | Human | Human | Epithelial | Adult | Breast | 24 | MTT | Tetrazolium_salt | dx.doi.org/10.1016/j.jbiotec.2017.09.012
3020 | 172 | Coated | Punica_granatum | Plant_extract | 15.4 | NA | 0 | 100 | NA | MCF_7 | Cancer | Cell line | Human | Human | Epithelial | Adult | Breast | 48 | MTT | Tetrazolium_salt | dx.doi.org/10.1016/j.jbiotec.2017.09.012
3021 | 172 | Coated | Punica_granatum | Plant_extract | 15.4 | NA | 2.5 | 90.81494 | NA | MCF_7 | Cancer | Cell line | Human | Human | Epithelial | Adult | Breast | 48 | MTT | Tetrazolium_salt | dx.doi.org/10.1016/j.jbiotec.2017.09.012
3022 | 172 | Coated | Punica_granatum | Plant_extract | 15.4 | NA | 5 | 83.92615 | NA | MCF_7 | Cancer | Cell line | Human | Human | Epithelial | Adult | Breast | 48 | MTT | Tetrazolium_salt | dx.doi.org/10.1016/j.jbiotec.2017.09.012
3023 | 172 | Coated | Punica_granatum | Plant_extract | 15.4 | NA | 10 | 60.96351 | NA | MCF_7 | Cancer | Cell line | Human | Human | Epithelial | Adult | Breast | 48 | MTT | Tetrazolium_salt | dx.doi.org/10.1016/j.jbiotec.2017.09.012
3024 | 172 | Coated | Punica_granatum | Plant_extract | 15.4 | NA | 20 | 40.98602 | NA | MCF_7 | Cancer | Cell line | Human | Human | Epithelial | Adult | Breast | 48 | MTT | Tetrazolium_salt | dx.doi.org/10.1016/j.jbiotec.2017.09.012
3025 | 172 | Coated | Punica_granatum | Plant_extract | 15.4 | NA | 40 | 38.2305 | NA | MCF_7 | Cancer | Cell line | Human | Human | Epithelial | Adult | Breast | 48 | MTT | Tetrazolium_salt | dx.doi.org/10.1016/j.jbiotec.2017.09.012
3026 | 172 | Coated | Punica_granatum | Plant_extract | 15.4 | NA | 50 | 27.66768 | NA | MCF_7 | Cancer | Cell line | Human | Human | Epithelial | Adult | Breast | 48 | MTT | Tetrazolium_salt | dx.doi.org/10.1016/j.jbiotec.2017.09.012
3027 | 172 | Coated | Punica_granatum | Plant_extract | 15.4 | NA | 0 | 100 | NA | MCF_7 | Cancer | Cell line | Human | Human | Epithelial | Adult | Breast | 72 | MTT | Tetrazolium_salt | dx.doi.org/10.1016/j.jbiotec.2017.09.012
3028 | 172 | Coated | Punica_granatum | Plant_extract | 15.4 | NA | 2.5 | 88.92708 | NA | MCF_7 | Cancer | Cell line | Human | Human | Epithelial | Adult | Breast | 72 | MTT | Tetrazolium_salt | dx.doi.org/10.1016/j.jbiotec.2017.09.012
3029 | 172 | Coated | Punica_granatum | Plant_extract | 15.4 | NA | 5 | 78.08485 | NA | MCF_7 | Cancer | Cell line | Human | Human | Epithelial | Adult | Breast | 72 | MTT | Tetrazolium_salt | dx.doi.org/10.1016/j.jbiotec.2017.09.012
3030 | 172 | Coated | Punica_granatum | Plant_extract | 15.4 | NA | 10 | 47.63432 | NA | MCF_7 | Cancer | Cell line | Human | Human | Epithelial | Adult | Breast | 72 | MTT | Tetrazolium_salt | dx.doi.org/10.1016/j.jbiotec.2017.09.012
3031 | 172 | Coated | Punica_granatum | Plant_extract | 15.4 | NA | 20 | 31.02494 | NA | MCF_7 | Cancer | Cell line | Human | Human | Epithelial | Adult | Breast | 72 | MTT | Tetrazolium_salt | dx.doi.org/10.1016/j.jbiotec.2017.09.012
3032 | 172 | Coated | Punica_granatum | Plant_extract | 15.4 | NA | 40 | 21.7975 | NA | MCF_7 | Cancer | Cell line | Human | Human | Epithelial | Adult | Breast | 72 | MTT | Tetrazolium_salt | dx.doi.org/10.1016/j.jbiotec.2017.09.012
3033 | 172 | Coated | Punica_granatum | Plant_extract | 15.4 | NA | 50 | 18.10653 | NA | MCF_7 | Cancer | Cell line | Human | Human | Epithelial | Adult | Breast | 72 | MTT | Tetrazolium_salt | dx.doi.org/10.1016/j.jbiotec.2017.09.012
3034 | 173 | Coated | C-phycocynanin | Small_molecule | 10 | NA | 0 | 100 | NA | HeLa | Cancer | Cell line | Human | Human | Epithelial | Adult | Urinary_reproduction_systems | 24 | WST_1_or_8 | Tetrazolium_salt | dx.doi.org/10.2147/IJN.S125281
3035 | 173 | Coated | C-phycocynanin | Small_molecule | 10 | NA | 5 | 90.17956 | NA | HeLa | Cancer | Cell line | Human | Human | Epithelial | Adult | Urinary_reproduction_systems | 24 | WST_1_or_8 | Tetrazolium_salt | dx.doi.org/10.2147/IJN.S125281
3036 | 173 | Coated | C-phycocynanin | Small_molecule | 10 | NA | 10 | 70.54685 | NA | HeLa | Cancer | Cell line | Human | Human | Epithelial | Adult | Urinary_reproduction_systems | 24 | WST_1_or_8 | Tetrazolium_salt | dx.doi.org/10.2147/IJN.S125281
3037 | 173 | Coated | C-phycocynanin | Small_molecule | 10 | NA | 15 | 50.10021 | NA | HeLa | Cancer | Cell line | Human | Human | Epithelial | Adult | Urinary_reproduction_systems | 24 | WST_1_or_8 | Tetrazolium_salt | dx.doi.org/10.2147/IJN.S125281
3038 | 173 | Coated | C-phycocynanin | Small_molecule | 10 | NA | 20 | 30.0544 | NA | HeLa | Cancer | Cell line | Human | Human | Epithelial | Adult | Urinary_reproduction_systems | 24 | WST_1_or_8 | Tetrazolium_salt | dx.doi.org/10.2147/IJN.S125281
3039 | 173 | Coated | C-phycocynanin | Small_molecule | 10 | NA | 25 | 10.01268 | NA | HeLa | Cancer | Cell line | Human | Human | Epithelial | Adult | Urinary_reproduction_systems | 24 | WST_1_or_8 | Tetrazolium_salt | dx.doi.org/10.2147/IJN.S125281
3040 | 174 | Coated | Graphene_oxide | Nanoparticle_Nanoparticle/polymer | 15.3 | NA | 0 | 100 | NA | HeLa | Cancer | Cell line | Human | Human | Epithelial | Adult | Urinary_reproduction_systems | 24 | WST_1_or_8 | Tetrazolium_salt | dx.doi.org/10.2147/IJN.S125281
3041 | 174 | Coated | Graphene_oxide | Nanoparticle_Nanoparticle/polymer | 15.3 | NA | 0.1 | 90.22324 | NA | HeLa | Cancer | Cell line | Human | Human | Epithelial | Adult | Urinary_reproduction_systems | 24 | WST_1_or_8 | Tetrazolium_salt | dx.doi.org/10.2147/IJN.S125281
3042 | 174 | Coated | Graphene_oxide | Nanoparticle_Nanoparticle/polymer | 15.3 | NA | 1 | 70.26234 | NA | HeLa | Cancer | Cell line | Human | Human | Epithelial | Adult | Urinary_reproduction_systems | 24 | WST_1_or_8 | Tetrazolium_salt | dx.doi.org/10.2147/IJN.S125281
3043 | 174 | Coated | Graphene_oxide | Nanoparticle_Nanoparticle/polymer | 15.3 | NA | 2 | 40.52469 | NA | HeLa | Cancer | Cell line | Human | Human | Epithelial | Adult | Urinary_reproduction_systems | 24 | WST_1_or_8 | Tetrazolium_salt | dx.doi.org/10.2147/IJN.S125281
3044 | 174 | Coated | Graphene_oxide | Nanoparticle_Nanoparticle/polymer | 15.3 | NA | 4 | 20.15643 | NA | HeLa | Cancer | Cell line | Human | Human | Epithelial | Adult | Urinary_reproduction_systems | 24 | WST_1_or_8 | Tetrazolium_salt | dx.doi.org/10.2147/IJN.S125281
3045 | 174 | Coated | Graphene_oxide | Nanoparticle_Nanoparticle/polymer | 15.3 | NA | 6 | 1.417631 | NA | HeLa | Cancer | Cell line | Human | Human | Epithelial | Adult | Urinary_reproduction_systems | 24 | WST_1_or_8 | Tetrazolium_salt | dx.doi.org/10.2147/IJN.S125281
3046 | 175 | Coated | Graphene_oxide | Nanoparticle_Nanoparticle/polymer | 15 | NA | 0 | 100 | NA | SH-SY5Y | Cancer | Cell line | Human | Human | Epithelial | Adult | Bone_bone_marrow | 24 | WST_1_or_8 | Tetrazolium_salt | dx.doi.org/10.2147/IJN.S140605
3047 | 175 | Coated | Graphene_oxide | Nanoparticle_Nanoparticle/polymer | 15 | NA | 2 | 80 | NA | SH-SY5Y | Cancer | Cell line | Human | Human | Epithelial | Adult | Bone_bone_marrow | 24 | WST_1_or_8 | Tetrazolium_salt | dx.doi.org/10.2147/IJN.S140605
3048 | 175 | Coated | Graphene_oxide | Nanoparticle_Nanoparticle/polymer | 15 | NA | 4 | 60 | NA | SH-SY5Y | Cancer | Cell line | Human | Human | Epithelial | Adult | Bone_bone_marrow | 24 | WST_1_or_8 | Tetrazolium_salt | dx.doi.org/10.2147/IJN.S140605
3049 | 175 | Coated | Graphene_oxide | Nanoparticle_Nanoparticle/polymer | 15 | NA | 6 | 40 | NA | SH-SY5Y | Cancer | Cell line | Human | Human | Epithelial | Adult | Bone_bone_marrow | 24 | WST_1_or_8 | Tetrazolium_salt | dx.doi.org/10.2147/IJN.S140605
3050 | 175 | Coated | Graphene_oxide | Nanoparticle_Nanoparticle/polymer | 15 | NA | 8 | 20 | NA | SH-SY5Y | Cancer | Cell line | Human | Human | Epithelial | Adult | Bone_bone_marrow | 24 | WST_1_or_8 | Tetrazolium_salt | dx.doi.org/10.2147/IJN.S140605
3051 | 175 | Coated | Graphene_oxide | Nanoparticle_Nanoparticle/polymer | 15 | NA | 10 | 4.912281 | NA | SH-SY5Y | Cancer | Cell line | Human | Human | Epithelial | Adult | Bone_bone_marrow | 24 | WST_1_or_8 | Tetrazolium_salt | dx.doi.org/10.2147/IJN.S140605
3052 | 175 | Coated | Graphene_oxide | Nanoparticle_Nanoparticle/polymer | 15 | NA | 0 | 100 | NA | SH-SY5Y | Cancer | Cell line | Human | Human | Epithelial | Adult | Bone_bone_marrow | 24 | Dye-based | Dye_inclusion_extrusion | dx.doi.org/10.2147/IJN.S140605
3053 | 175 | Coated | Graphene_oxide | Nanoparticle_Nanoparticle/polymer | 15 | NA | 2 | 20 | NA | SH-SY5Y | Cancer | Cell line | Human | Human | Epithelial | Adult | Bone_bone_marrow | 24 | Dye-based | Dye_inclusion_extrusion | dx.doi.org/10.2147/IJN.S140605
3054 | 175 | Coated | Graphene_oxide | Nanoparticle_Nanoparticle/polymer | 15 | NA | 4 | 40 | NA | SH-SY5Y | Cancer | Cell line | Human | Human | Epithelial | Adult | Bone_bone_marrow | 24 | Dye-based | Dye_inclusion_extrusion | dx.doi.org/10.2147/IJN.S140605
3055 | 175 | Coated | Graphene_oxide | Nanoparticle_Nanoparticle/polymer | 15 | NA | 6 | 60 | NA | SH-SY5Y | Cancer | Cell line | Human | Human | Epithelial | Adult | Bone_bone_marrow | 24 | Dye-based | Dye_inclusion_extrusion | dx.doi.org/10.2147/IJN.S140605
3056 | 175 | Coated | Graphene_oxide | Nanoparticle_Nanoparticle/polymer | 15 | NA | 8 | 80 | NA | SH-SY5Y | Cancer | Cell line | Human | Human | Epithelial | Adult | Bone_bone_marrow | 24 | Dye-based | Dye_inclusion_extrusion | dx.doi.org/10.2147/IJN.S140605
3057 | 175 | Coated | Graphene_oxide | Nanoparticle_Nanoparticle/polymer | 15 | NA | 10 | 100 | NA | SH-SY5Y | Cancer | Cell line | Human | Human | Epithelial | Adult | Bone_bone_marrow | 24 | Dye-based | Dye_inclusion_extrusion | dx.doi.org/10.2147/IJN.S140605
3058 | 175 | Coated | Graphene_oxide | Nanoparticle_Nanoparticle/polymer | 15 | NA | 0 | 100 | NA | SH-SY5Y | Cancer | Cell line | Human | Human | Epithelial | Adult | Bone_bone_marrow | 24 | LDH | LDH_activity | dx.doi.org/10.2147/IJN.S140605
3059 | 175 | Coated | Graphene_oxide | Nanoparticle_Nanoparticle/polymer | 15 | NA | 5 | 37.19841 | NA | SH-SY5Y | Cancer | Cell line | Human | Human | Epithelial | Adult | Bone_bone_marrow | 24 | LDH | LDH_activity | dx.doi.org/10.2147/IJN.S140605
3060 | 176 | Uncoated | Uncoated | Uncoated | 7.1 | NA | 0 | 100 | NA | RD | Cancer | Cell line | Human | Human | Lymphoblast | Adult | Other | 24 | MTT | Tetrazolium_salt | dx.doi.org/10.1016/j.jviromet.2016.12.015
3061 | 176 | Uncoated | Uncoated | Uncoated | 7.1 | NA | 3.13 | 100 | NA | RD | Cancer | Cell line | Human | Human | Lymphoblast | Adult | Other | 24 | MTT | Tetrazolium_salt | dx.doi.org/10.1016/j.jviromet.2016.12.015
3062 | 176 | Uncoated | Uncoated | Uncoated | 7.1 | NA | 6.25 | 100 | NA | RD | Cancer | Cell line | Human | Human | Lymphoblast | Adult | Other | 24 | MTT | Tetrazolium_salt | dx.doi.org/10.1016/j.jviromet.2016.12.015
3063 | 176 | Uncoated | Uncoated | Uncoated | 7.1 | NA | 12.5 | 100 | NA | RD | Cancer | Cell line | Human | Human | Lymphoblast | Adult | Other | 24 | MTT | Tetrazolium_salt | dx.doi.org/10.1016/j.jviromet.2016.12.015
3064 | 176 | Uncoated | Uncoated | Uncoated | 7.1 | NA | 25 | 100 | NA | RD | Cancer | Cell line | Human | Human | Lymphoblast | Adult | Other | 24 | MTT | Tetrazolium_salt | dx.doi.org/10.1016/j.jviromet.2016.12.015
3065 | 176 | Uncoated | Uncoated | Uncoated | 7.1 | NA | 50 | 100 | NA | RD | Cancer | Cell line | Human | Human | Lymphoblast | Adult | Other | 24 | MTT | Tetrazolium_salt | dx.doi.org/10.1016/j.jviromet.2016.12.015
3066 | 176 | Uncoated | Uncoated | Uncoated | 7.1 | NA | 100 | 96.80722 | NA | RD | Cancer | Cell line | Human | Human | Lymphoblast | Adult | Other | 24 | MTT | Tetrazolium_salt | dx.doi.org/10.1016/j.jviromet.2016.12.015
3067 | 176 | Uncoated | Uncoated | Uncoated | 7.1 | NA | 200 | 91.79001 | NA | RD | Cancer | Cell line | Human | Human | Lymphoblast | Adult | Other | 24 | MTT | Tetrazolium_salt | dx.doi.org/10.1016/j.jviromet.2016.12.015
3068 | 176 | Uncoated | Uncoated | Uncoated | 7.1 | NA | 0 | 100 | NA | RD | Cancer | Cell line | Human | Human | Lymphoblast | Adult | Other | 48 | MTT | Tetrazolium_salt | dx.doi.org/10.1016/j.jviromet.2016.12.015
3069 | 176 | Uncoated | Uncoated | Uncoated | 7.1 | NA | 3.13 | 100 | NA | RD | Cancer | Cell line | Human | Human | Lymphoblast | Adult | Other | 48 | MTT | Tetrazolium_salt | dx.doi.org/10.1016/j.jviromet.2016.12.015
3070 | 176 | Uncoated | Uncoated | Uncoated | 7.1 | NA | 6.25 | 100 | NA | RD | Cancer | Cell line | Human | Human | Lymphoblast | Adult | Other | 48 | MTT | Tetrazolium_salt | dx.doi.org/10.1016/j.jviromet.2016.12.015
3071 | 176 | Uncoated | Uncoated | Uncoated | 7.1 | NA | 12.5 | 100 | NA | RD | Cancer | Cell line | Human | Human | Lymphoblast | Adult | Other | 48 | MTT | Tetrazolium_salt | dx.doi.org/10.1016/j.jviromet.2016.12.015
3072 | 176 | Uncoated | Uncoated | Uncoated | 7.1 | NA | 25 | 100 | NA | RD | Cancer | Cell line | Human | Human | Lymphoblast | Adult | Other | 48 | MTT | Tetrazolium_salt | dx.doi.org/10.1016/j.jviromet.2016.12.015
3073 | 176 | Uncoated | Uncoated | Uncoated | 7.1 | NA | 50 | 100 | NA | RD | Cancer | Cell line | Human | Human | Lymphoblast | Adult | Other | 48 | MTT | Tetrazolium_salt | dx.doi.org/10.1016/j.jviromet.2016.12.015
3074 | 176 | Uncoated | Uncoated | Uncoated | 7.1 | NA | 100 | 94.98278 | NA | RD | Cancer | Cell line | Human | Human | Lymphoblast | Adult | Other | 48 | MTT | Tetrazolium_salt | dx.doi.org/10.1016/j.jviromet.2016.12.015
3075 | 176 | Uncoated | Uncoated | Uncoated | 7.1 | NA | 200 | 88.82529 | NA | RD | Cancer | Cell line | Human | Human | Lymphoblast | Adult | Other | 48 | MTT | Tetrazolium_salt | dx.doi.org/10.1016/j.jviromet.2016.12.015
3076 | 176 | Uncoated | Uncoated | Uncoated | 7.1 | NA | 0 | 100 | NA | RD | Cancer | Cell line | Human | Human | Lymphoblast | Adult | Other | 72 | MTT | Tetrazolium_salt | dx.doi.org/10.1016/j.jviromet.2016.12.015
3077 | 176 | Uncoated | Uncoated | Uncoated | 7.1 | NA | 3.13 | 98.84923 | NA | RD | Cancer | Cell line | Human | Human | Lymphoblast | Adult | Other | 72 | MTT | Tetrazolium_salt | dx.doi.org/10.1016/j.jviromet.2016.12.015
3078 | 176 | Uncoated | Uncoated | Uncoated | 7.1 | NA | 6.25 | 98.84923 | NA | RD | Cancer | Cell line | Human | Human | Lymphoblast | Adult | Other | 72 | MTT | Tetrazolium_salt | dx.doi.org/10.1016/j.jviromet.2016.12.015
3079 | 176 | Uncoated | Uncoated | Uncoated | 7.1 | NA | 12.5 | 98.84923 | NA | RD | Cancer | Cell line | Human | Human | Lymphoblast | Adult | Other | 72 | MTT | Tetrazolium_salt | dx.doi.org/10.1016/j.jviromet.2016.12.015
3080 | 176 | Uncoated | Uncoated | Uncoated | 7.1 | NA | 25 | 98.84923 | NA | RD | Cancer | Cell line | Human | Human | Lymphoblast | Adult | Other | 72 | MTT | Tetrazolium_salt | dx.doi.org/10.1016/j.jviromet.2016.12.015
3081 | 176 | Uncoated | Uncoated | Uncoated | 7.1 | NA | 50 | 97.92861 | NA | RD | Cancer | Cell line | Human | Human | Lymphoblast | Adult | Other | 72 | MTT | Tetrazolium_salt | dx.doi.org/10.1016/j.jviromet.2016.12.015
3082 | 176 | Uncoated | Uncoated | Uncoated | 7.1 | NA | 100 | 92.8652 | NA | RD | Cancer | Cell line | Human | Human | Lymphoblast | Adult | Other | 72 | MTT | Tetrazolium_salt | dx.doi.org/10.1016/j.jviromet.2016.12.015
3083 | 176 | Uncoated | Uncoated | Uncoated | 7.1 | NA | 200 | 85.50024 | NA | RD | Cancer | Cell line | Human | Human | Lymphoblast | Adult | Other | 72 | MTT | Tetrazolium_salt | dx.doi.org/10.1016/j.jviromet.2016.12.015
3084 | 177 | Coated | Phoenix_dactylifen | Plant_extract | 27 | NA | 0 | 100 | NA | MCF_7 | Cancer | Cell line | Human | Human | Epithelial | Adult | Breast | 48 | MTT | Tetrazolium_salt | doi.org/10.1007/s12011-018-1287-0
3085 | 177 | Coated | Phoenix_dactylifen | Plant_extract | 27 | NA | 2.5 | 73.86 | NA | MCF_7 | Cancer | Cell line | Human | Human | Epithelial | Adult | Breast | 48 | MTT | Tetrazolium_salt | doi.org/10.1007/s12011-018-1287-0
3086 | 177 | Coated | Phoenix_dactylifen | Plant_extract | 27 | NA | 5 | 60.77 | NA | MCF_7 | Cancer | Cell line | Human | Human | Epithelial | Adult | Breast | 48 | MTT | Tetrazolium_salt | doi.org/10.1007/s12011-018-1287-0
3087 | 177 | Coated | Phoenix_dactylifen | Plant_extract | 27 | NA | 10 | 46 | NA | MCF_7 | Cancer | Cell line | Human | Human | Epithelial | Adult | Breast | 48 | MTT | Tetrazolium_salt | doi.org/10.1007/s12011-018-1287-0
3088 | 177 | Coated | Phoenix_dactylifen | Plant_extract | 27 | NA | 20 | 37.28 | NA | MCF_7 | Cancer | Cell line | Human | Human | Epithelial | Adult | Breast | 48 | MTT | Tetrazolium_salt | doi.org/10.1007/s12011-018-1287-0
3089 | 177 | Coated | Phoenix_dactylifen | Plant_extract | 27 | NA | 40 | 24.17 | NA | MCF_7 | Cancer | Cell line | Human | Human | Epithelial | Adult | Breast | 48 | MTT | Tetrazolium_salt | doi.org/10.1007/s12011-018-1287-0
3090 | 178 | Uncoated | Uncoated | Uncoated | 14.1 | 25.2 | 0 | 100 | NA | HepG2 | Cancer | Cell line | Human | Human | Epithelial | Adult | Liver | 24 | Dye-based | Dye_inclusion_extrusion | DOI: 10.1002/jat.3568
3091 | 178 | Uncoated | Uncoated | Uncoated | 14.1 | 25.2 | 1 | 106.6031 | NA | HepG2 | Cancer | Cell line | Human | Human | Epithelial | Adult | Liver | 24 | Dye-based | Dye_inclusion_extrusion | DOI: 10.1002/jat.3568
3092 | 178 | Uncoated | Uncoated | Uncoated | 14.1 | 25.2 | 3 | 105.2037 | NA | HepG2 | Cancer | Cell line | Human | Human | Epithelial | Adult | Liver | 24 | Dye-based | Dye_inclusion_extrusion | DOI: 10.1002/jat.3568
3093 | 178 | Uncoated | Uncoated | Uncoated | 14.1 | 25.2 | 10 | 101.6425 | NA | HepG2 | Cancer | Cell line | Human | Human | Epithelial | Adult | Liver | 24 | Dye-based | Dye_inclusion_extrusion | DOI: 10.1002/jat.3568
3094 | 178 | Uncoated | Uncoated | Uncoated | 14.1 | 25.2 | 20 | 67.80953 | NA | HepG2 | Cancer | Cell line | Human | Human | Epithelial | Adult | Liver | 24 | Dye-based | Dye_inclusion_extrusion | DOI: 10.1002/jat.3568
3095 | 178 | Uncoated | Uncoated | Uncoated | 14.1 | 25.2 | 30 | 46.2105 | NA | HepG2 | Cancer | Cell line | Human | Human | Epithelial | Adult | Liver | 24 | Dye-based | Dye_inclusion_extrusion | DOI: 10.1002/jat.3568
3096 | 178 | Uncoated | Uncoated | Uncoated | 14.1 | 25.2 | 0 | 100 | NA | HepG2 | Cancer | Cell line | Human | Human | Epithelial | Adult | Liver | 24 | MTT | Tetrazolium_salt | DOI: 10.1002/jat.3568
3097 | 178 | Uncoated | Uncoated | Uncoated | 14.1 | 25.2 | 1 | 100 | NA | HepG2 | Cancer | Cell line | Human | Human | Epithelial | Adult | Liver | 24 | MTT | Tetrazolium_salt | DOI: 10.1002/jat.3568
3098 | 178 | Uncoated | Uncoated | Uncoated | 14.1 | 25.2 | 3 | 88.08647 | NA | HepG2 | Cancer | Cell line | Human | Human | Epithelial | Adult | Liver | 24 | MTT | Tetrazolium_salt | DOI: 10.1002/jat.3568
3099 | 178 | Uncoated | Uncoated | Uncoated | 14.1 | 25.2 | 4 | 90.8043 | NA | HepG2 | Cancer | Cell line | Human | Human | Epithelial | Adult | Liver | 24 | MTT | Tetrazolium_salt | DOI: 10.1002/jat.3568
3100 | 178 | Uncoated | Uncoated | Uncoated | 14.1 | 25.2 | 5 | 82.48509 | NA | HepG2 | Cancer | Cell line | Human | Human | Epithelial | Adult | Liver | 24 | MTT | Tetrazolium_salt | DOI: 10.1002/jat.3568
3101 | 178 | Uncoated | Uncoated | Uncoated | 14.1 | 25.2 | 6 | 79.44686 | NA | HepG2 | Cancer | Cell line | Human | Human | Epithelial | Adult | Liver | 24 | MTT | Tetrazolium_salt | DOI: 10.1002/jat.3568
3102 | 178 | Uncoated | Uncoated | Uncoated | 14.1 | 25.2 | 7 | 81.20719 | NA | HepG2 | Cancer | Cell line | Human | Human | Epithelial | Adult | Liver | 24 | MTT | Tetrazolium_salt | DOI: 10.1002/jat.3568
3103 | 178 | Uncoated | Uncoated | Uncoated | 14.1 | 25.2 | 8 | 77.84488 | NA | HepG2 | Cancer | Cell line | Human | Human | Epithelial | Adult | Liver | 24 | MTT | Tetrazolium_salt | DOI: 10.1002/jat.3568
3104 | 178 | Uncoated | Uncoated | Uncoated | 14.1 | 25.2 | 10 | 56.73197 | NA | HepG2 | Cancer | Cell line | Human | Human | Epithelial | Adult | Liver | 24 | MTT | Tetrazolium_salt | DOI: 10.1002/jat.3568
3105 | 178 | Uncoated | Uncoated | Uncoated | 14.1 | 25.2 | 20 | 24.0959 | NA | HepG2 | Cancer | Cell line | Human | Human | Epithelial | Adult | Liver | 24 | MTT | Tetrazolium_salt | DOI: 10.1002/jat.3568
3106 | 178 | Uncoated | Uncoated | Uncoated | 14.1 | 25.2 | 25 | 18.4982 | NA | HepG2 | Cancer | Cell line | Human | Human | Epithelial | Adult | Liver | 24 | MTT | Tetrazolium_salt | DOI: 10.1002/jat.3568
3107 | 178 | Uncoated | Uncoated | Uncoated | 14.1 | 25.2 | 0 | 100 | NA | HepG2 | Cancer | 0 | Human | Human | Epithelial | Adult | Liver | 24 | Dye-based | Dye_inclusion_extrusion | DOI: 10.1002/jat.3568
3108 | 178 | Uncoated | Uncoated | Uncoated | 14.1 | 25.2 | 1 | 100 | NA | HepG2 | Cancer | 0 | Human | Human | Epithelial | Adult | Liver | 24 | Dye-based | Dye_inclusion_extrusion | DOI: 10.1002/jat.3568
3109 | 178 | Uncoated | Uncoated | Uncoated | 14.1 | 25.2 | 3 | 103.7637 | NA | HepG2 | Cancer | 0 | Human | Human | Epithelial | Adult | Liver | 24 | Dye-based | Dye_inclusion_extrusion | DOI: 10.1002/jat.3568
3110 | 178 | Uncoated | Uncoated | Uncoated | 14.1 | 25.2 | 5 | 100.3683 | NA | HepG2 | Cancer | 0 | Human | Human | Epithelial | Adult | Liver | 24 | Dye-based | Dye_inclusion_extrusion | DOI: 10.1002/jat.3568
3111 | 178 | Uncoated | Uncoated | Uncoated | 14.1 | 25.2 | 7 | 102.8025 | NA | HepG2 | Cancer | 0 | Human | Human | Epithelial | Adult | Liver | 24 | Dye-based | Dye_inclusion_extrusion | DOI: 10.1002/jat.3568
3112 | 178 | Uncoated | Uncoated | Uncoated | 14.1 | 25.2 | 10 | 93.92355 | NA | HepG2 | Cancer | 0 | Human | Human | Epithelial | Adult | Liver | 24 | Dye-based | Dye_inclusion_extrusion | DOI: 10.1002/jat.3568
3113 | 178 | Uncoated | Uncoated | Uncoated | 14.1 | 25.2 | 15 | 77.04574 | NA | HepG2 | Cancer | 0 | Human | Human | Epithelial | Adult | Liver | 24 | Dye-based | Dye_inclusion_extrusion | DOI: 10.1002/jat.3568
3114 | 178 | Uncoated | Uncoated | Uncoated | 14.1 | 25.2 | 20 | 67.80953 | NA | HepG2 | Cancer | 0 | Human | Human | Epithelial | Adult | Liver | 24 | Dye-based | Dye_inclusion_extrusion | DOI: 10.1002/jat.3568
3115 | 178 | Uncoated | Uncoated | Uncoated | 14.1 | 25.2 | 25 | 56.72829 | NA | HepG2 | Cancer | 0 | Human | Human | Epithelial | Adult | Liver | 24 | Dye-based | Dye_inclusion_extrusion | DOI: 10.1002/jat.3568
3116 | 178 | Uncoated | Uncoated | Uncoated | 14.1 | 25.2 | 40 | 10.09796 | NA | HepG2 | Cancer | Cell line | Human | Human | Epithelial | Adult | Liver | 24 | Dye-based | Dye_inclusion_extrusion | DOI: 10.1002/jat.3568
3117 | 178 | Uncoated | Uncoated | Uncoated | 14.1 | 25.2 | 0 | 100 | NA | HepG2 | Cancer | Cell line | Human | Human | Epithelial | Adult | Liver | 24 | Dye-based | Dye_inclusion_extrusion | DOI: 10.1002/jat.3568
3118 | 178 | Uncoated | Uncoated | Uncoated | 14.1 | 25.2 | 1 | 100 | NA | HepG2 | Cancer | Cell line | Human | Human | Epithelial | Adult | Liver | 24 | Dye-based | Dye_inclusion_extrusion | DOI: 10.1002/jat.3568
3119 | 178 | Uncoated | Uncoated | Uncoated | 14.1 | 25.2 | 3 | 103.7637 | NA | HepG2 | Cancer | Cell line | Human | Human | Epithelial | Adult | Liver | 24 | Dye-based | Dye_inclusion_extrusion | DOI: 10.1002/jat.3568
3120 | 178 | Uncoated | Uncoated | Uncoated | 14.1 | 25.2 | 5 | 97.00228 | NA | HepG2 | Cancer | Cell line | Human | Human | Epithelial | Adult | Liver | 24 | Dye-based | Dye_inclusion_extrusion | DOI: 10.1002/jat.3568
3121 | 178 | Uncoated | Uncoated | Uncoated | 14.1 | 25.2 | 7 | 96.08529 | NA | HepG2 | Cancer | Cell line | Human | Human | Epithelial | Adult | Liver | 24 | Dye-based | Dye_inclusion_extrusion | DOI: 10.1002/jat.3568
3122 | 178 | Uncoated | Uncoated | Uncoated | 14.1 | 25.2 | 10 | 77.04574 | NA | HepG2 | Cancer | Cell line | Human | Human | Epithelial | Adult | Liver | 24 | Dye-based | Dye_inclusion_extrusion | DOI: 10.1002/jat.3568
3123 | 178 | Uncoated | Uncoated | Uncoated | 14.1 | 25.2 | 15 | 51.13059 | NA | HepG2 | Cancer | Cell line | Human | Human | Epithelial | Adult | Liver | 24 | Dye-based | Dye_inclusion_extrusion | DOI: 10.1002/jat.3568
3124 | 178 | Uncoated | Uncoated | Uncoated | 14.1 | 25.2 | 25 | 45.40399 | NA | HepG2 | Cancer | Cell line | Human | Human | Epithelial | Adult | Liver | 24 | Dye-based | Dye_inclusion_extrusion | DOI: 10.1002/jat.3568
3125 | 178 | Uncoated | Uncoated | Uncoated | 14.1 | 25.2 | 40 | 19.61774 | NA | HepG2 | Cancer | Cell line | Human | Human | Epithelial | Adult | Liver | 24 | Dye-based | Dye_inclusion_extrusion | DOI: 10.1002/jat.3568
3126 | 179 | Uncoated | Uncoated | Uncoated | NA | 26.11 | 0 | 100 | 44.7 | U373 | Cancer | Cell line | Human | Human | Neuronal | Adult | Brain | 24 | WST_1_or_8 | Tetrazolium_salt | doi.org/10.1016/j.ijbiomac.2018.05.234
3127 | 179 | Uncoated | Uncoated | Uncoated | NA | 26.11 | 0.1 | 110.6796 | 44.7 | U373 | Cancer | Cell line | Human | Human | Neuronal | Adult | Brain | 24 | WST_1_or_8 | Tetrazolium_salt | doi.org/10.1016/j.ijbiomac.2018.05.234
3128 | 179 | Uncoated | Uncoated | Uncoated | NA | 26.11 | 0.5 | 113.5922 | 44.7 | U373 | Cancer | Cell line | Human | Human | Neuronal | Adult | Brain | 24 | WST_1_or_8 | Tetrazolium_salt | doi.org/10.1016/j.ijbiomac.2018.05.234
3129 | 179 | Uncoated | Uncoated | Uncoated | NA | 26.11 | 1 | 131.068 | 44.7 | U373 | Cancer | Cell line | Human | Human | Neuronal | Adult | Brain | 24 | WST_1_or_8 | Tetrazolium_salt | doi.org/10.1016/j.ijbiomac.2018.05.234
3130 | 179 | Uncoated | Uncoated | Uncoated | NA | 26.11 | 5 | 100 | 44.7 | U373 | Cancer | Cell line | Human | Human | Neuronal | Adult | Brain | 24 | WST_1_or_8 | Tetrazolium_salt | doi.org/10.1016/j.ijbiomac.2018.05.234
3131 | 179 | Uncoated | Uncoated | Uncoated | NA | 26.11 | 10 | 89.32039 | 44.7 | U373 | Cancer | Cell line | Human | Human | Neuronal | Adult | Brain | 24 | WST_1_or_8 | Tetrazolium_salt | doi.org/10.1016/j.ijbiomac.2018.05.234
3132 | 179 | Uncoated | Uncoated | Uncoated | NA | 26.11 | 0 | 100 | 44.7 | T98G | Cancer | Cell line | Human | Human | Fibroblast | Adult | Brain | 24 | WST_1_or_8 | Tetrazolium_salt | doi.org/10.1016/j.ijbiomac.2018.05.234
3133 | 179 | Uncoated | Uncoated | Uncoated | NA | 26.11 | 0.1 | 105.8252 | 44.7 | T98G | Cancer | Cell line | Human | Human | Fibroblast | Adult | Brain | 24 | WST_1_or_8 | Tetrazolium_salt | doi.org/10.1016/j.ijbiomac.2018.05.234
3134 | 179 | Uncoated | Uncoated | Uncoated | NA | 26.11 | 0.5 | 106.7961 | 44.7 | T98G | Cancer | Cell line | Human | Human | Fibroblast | Adult | Brain | 24 | WST_1_or_8 | Tetrazolium_salt | doi.org/10.1016/j.ijbiomac.2018.05.234
3135 | 179 | Uncoated | Uncoated | Uncoated | NA | 26.11 | 1 | 116.5049 | 44.7 | T98G | Cancer | Cell line | Human | Human | Fibroblast | Adult | Brain | 24 | WST_1_or_8 | Tetrazolium_salt | doi.org/10.1016/j.ijbiomac.2018.05.234
3136 | 179 | Uncoated | Uncoated | Uncoated | NA | 26.11 | 5 | 120.3883 | 44.7 | T98G | Cancer | Cell line | Human | Human | Fibroblast | Adult | Brain | 24 | WST_1_or_8 | Tetrazolium_salt | doi.org/10.1016/j.ijbiomac.2018.05.234
3137 | 179 | Uncoated | Uncoated | Uncoated | NA | 26.11 | 10 | 86.40777 | 44.7 | T98G | Cancer | Cell line | Human | Human | Fibroblast | Adult | Brain | 24 | WST_1_or_8 | Tetrazolium_salt | doi.org/10.1016/j.ijbiomac.2018.05.234
3138 | 180 | Coated | Juglans_regia | Plant_extract | 31.4 | 51 | 0 | 100 | -33.8 | L_929 | Healthy | Cell line | Animal | Mouse | Fibroblast | Adult | Other | 48 | MTT | Tetrazolium_salt | dx.doi.org/10.2147/IJN.S189295
3139 | 180 | Coated | Juglans_regia | Plant_extract | 31.4 | 51 | 10 | 97.23126 | -33.8 | L_929 | Healthy | Cell line | Animal | Mouse | Fibroblast | Adult | Other | 48 | MTT | Tetrazolium_salt | dx.doi.org/10.2147/IJN.S189295
3140 | 180 | Coated | Juglans_regia | Plant_extract | 31.4 | 51 | 20 | 95.84689 | -33.8 | L_929 | Healthy | Cell line | Animal | Mouse | Fibroblast | Adult | Other | 48 | MTT | Tetrazolium_salt | dx.doi.org/10.2147/IJN.S189295
3141 | 180 | Coated | Juglans_regia | Plant_extract | 31.4 | 51 | 30 | 91.69378 | -33.8 | L_929 | Healthy | Cell line | Animal | Mouse | Fibroblast | Adult | Other | 48 | MTT | Tetrazolium_salt | dx.doi.org/10.2147/IJN.S189295
3142 | 180 | Coated | Juglans_regia | Plant_extract | 31.4 | 51 | 40 | 89.61722 | -33.8 | L_929 | Healthy | Cell line | Animal | Mouse | Fibroblast | Adult | Other | 48 | MTT | Tetrazolium_salt | dx.doi.org/10.2147/IJN.S189295
3143 | 180 | Coated | Juglans_regia | Plant_extract | 31.4 | 51 | 50 | 88.92504 | -33.8 | L_929 | Healthy | Cell line | Animal | Mouse | Fibroblast | Adult | Other | 48 | MTT | Tetrazolium_salt | dx.doi.org/10.2147/IJN.S189295
3144 | 180 | Coated | Juglans_regia | Plant_extract | 31.4 | 51 | 60 | 85.46411 | -33.8 | L_929 | Healthy | Cell line | Animal | Mouse | Fibroblast | Adult | Other | 48 | MTT | Tetrazolium_salt | dx.doi.org/10.2147/IJN.S189295
3145 | 180 | Coated | Juglans_regia | Plant_extract | 31.4 | 51 | 0 | 100 | -33.8 | MCF_7 | Cancer | Cell line | Human | Human | Epithelial | Adult | Breast | 48 | MTT | Tetrazolium_salt | dx.doi.org/10.2147/IJN.S189295
3146 | 180 | Coated | Juglans_regia | Plant_extract | 31.4 | 51 | 10 | 50.16266 | -33.8 | MCF_7 | Cancer | Cell line | Human | Human | Epithelial | Adult | Breast | 48 | MTT | Tetrazolium_salt | dx.doi.org/10.2147/IJN.S189295
3147 | 180 | Coated | Juglans_regia | Plant_extract | 31.4 | 51 | 20 | 43.933 | -33.8 | MCF_7 | Cancer | Cell line | Human | Human | Epithelial | Adult | Breast | 48 | MTT | Tetrazolium_salt | dx.doi.org/10.2147/IJN.S189295
3148 | 180 | Coated | Juglans_regia | Plant_extract | 31.4 | 51 | 30 | 38.39551 | -33.8 | MCF_7 | Cancer | Cell line | Human | Human | Epithelial | Adult | Breast | 48 | MTT | Tetrazolium_salt | dx.doi.org/10.2147/IJN.S189295
3149 | 180 | Coated | Juglans_regia | Plant_extract | 31.4 | 51 | 40 | 34.93459 | -33.8 | MCF_7 | Cancer | Cell line | Human | Human | Epithelial | Adult | Breast | 48 | MTT | Tetrazolium_salt | dx.doi.org/10.2147/IJN.S189295
3150 | 180 | Coated | Juglans_regia | Plant_extract | 31.4 | 51 | 50 | 34.2424 | -33.8 | MCF_7 | Cancer | Cell line | Human | Human | Epithelial | Adult | Breast | 48 | MTT | Tetrazolium_salt | dx.doi.org/10.2147/IJN.S189295
3151 | 180 | Coated | Juglans_regia | Plant_extract | 31.4 | 51 | 60 | 30.08929 | -33.8 | MCF_7 | Cancer | Cell line | Human | Human | Epithelial | Adult | Breast | 48 | MTT | Tetrazolium_salt | dx.doi.org/10.2147/IJN.S189295
3152 | 181 | Coated | PVP | Polymer | 20 | NA | 0 | 100 | NA | L_929 | Healthy | Cell line | Animal | Mouse | Fibroblast | Adult | Other | 48 | MTT | Tetrazolium_salt | dx.doi.org/10.2147/IJN.S189295
3153 | 181 | Coated | PVP | Polymer | 20 | NA | 10 | 55.00796 | NA | L_929 | Healthy | Cell line | Animal | Mouse | Fibroblast | Adult | Other | 48 | MTT | Tetrazolium_salt | dx.doi.org/10.2147/IJN.S189295
3154 | 181 | Coated | PVP | Polymer | 20 | NA | 20 | 50.85485 | NA | L_929 | Healthy | Cell line | Animal | Mouse | Fibroblast | Adult | Other | 48 | MTT | Tetrazolium_salt | dx.doi.org/10.2147/IJN.S189295
3155 | 181 | Coated | PVP | Polymer | 20 | NA | 30 | 48.77829 | NA | L_929 | Healthy | Cell line | Animal | Mouse | Fibroblast | Adult | Other | 48 | MTT | Tetrazolium_salt | dx.doi.org/10.2147/IJN.S189295
3156 | 181 | Coated | PVP | Polymer | 20 | NA | 40 | 46.00955 | NA | L_929 | Healthy | Cell line | Animal | Mouse | Fibroblast | Adult | Other | 48 | MTT | Tetrazolium_salt | dx.doi.org/10.2147/IJN.S189295
3157 | 181 | Coated | PVP | Polymer | 20 | NA | 50 | 46.00955 | NA | L_929 | Healthy | Cell line | Animal | Mouse | Fibroblast | Adult | Other | 48 | MTT | Tetrazolium_salt | dx.doi.org/10.2147/IJN.S189295
3158 | 181 | Coated | PVP | Polymer | 20 | NA | 60 | 39.0877 | NA | L_929 | Healthy | Cell line | Animal | Mouse | Fibroblast | Adult | Other | 48 | MTT | Tetrazolium_salt | dx.doi.org/10.2147/IJN.S189295
3159 | 181 | Coated | PVP | Polymer | 20 | NA | 0 | 100 | NA | MCF_7 | Cancer | Cell line | Human | Human | Epithelial | Adult | Breast | 48 | MTT | Tetrazolium_salt | dx.doi.org/10.2147/IJN.S189295
3160 | 181 | Coated | PVP | Polymer | 20 | NA | 10 | 61.92981 | NA | MCF_7 | Cancer | Cell line | Human | Human | Epithelial | Adult | Breast | 48 | MTT | Tetrazolium_salt | dx.doi.org/10.2147/IJN.S189295
3161 | 181 | Coated | PVP | Polymer | 20 | NA | 20 | 58.46889 | NA | MCF_7 | Cancer | Cell line | Human | Human | Epithelial | Adult | Breast | 48 | MTT | Tetrazolium_salt | dx.doi.org/10.2147/IJN.S189295
3162 | 181 | Coated | PVP | Polymer | 20 | NA | 30 | 55.70015 | NA | MCF_7 | Cancer | Cell line | Human | Human | Epithelial | Adult | Breast | 48 | MTT | Tetrazolium_salt | dx.doi.org/10.2147/IJN.S189295
3163 | 181 | Coated | PVP | Polymer | 20 | NA | 40 | 50.16266 | NA | MCF_7 | Cancer | Cell line | Human | Human | Epithelial | Adult | Breast | 48 | MTT | Tetrazolium_salt | dx.doi.org/10.2147/IJN.S189295
3164 | 181 | Coated | PVP | Polymer | 20 | NA | 50 | 48.08611 | NA | MCF_7 | Cancer | Cell line | Human | Human | Epithelial | Adult | Breast | 48 | MTT | Tetrazolium_salt | dx.doi.org/10.2147/IJN.S189295
3165 | 181 | Coated | PVP | Polymer | 20 | NA | 60 | 43.24081 | NA | MCF_7 | Cancer | Cell line | Human | Human | Epithelial | Adult | Breast | 48 | MTT | Tetrazolium_salt | dx.doi.org/10.2147/IJN.S189295
3166 | 182 | Coated | Eleutherococcus_senticoccus | Plant_extract | 14.63 | 126 | 0 | 100 | NA | HT29 | Cancer | Cell line | Human | Human | Epithelial | Adult | Colon | 24 | MTT | Tetrazolium_salt | doi.org/10.1016/j.biopha.2018.01.050
3167 | 182 | Coated | Eleutherococcus_senticoccus | Plant_extract | 14.63 | 126 | 1 | 93.41884 | NA | HT29 | Cancer | Cell line | Human | Human | Epithelial | Adult | Colon | 24 | MTT | Tetrazolium_salt | doi.org/10.1016/j.biopha.2018.01.050
3168 | 182 | Coated | Eleutherococcus_senticoccus | Plant_extract | 14.63 | 126 | 10 | 86.7308 | NA | HT29 | Cancer | Cell line | Human | Human | Epithelial | Adult | Colon | 24 | MTT | Tetrazolium_salt | doi.org/10.1016/j.biopha.2018.01.050
3169 | 182 | Coated | Eleutherococcus_senticoccus | Plant_extract | 14.63 | 126 | 20 | 34.90609 | NA | HT29 | Cancer | Cell line | Human | Human | Epithelial | Adult | Colon | 24 | MTT | Tetrazolium_salt | doi.org/10.1016/j.biopha.2018.01.050
3170 | 182 | Coated | Eleutherococcus_senticoccus | Plant_extract | 14.63 | 126 | 30 | 3.817377 | NA | HT29 | Cancer | Cell line | Human | Human | Epithelial | Adult | Colon | 24 | MTT | Tetrazolium_salt | doi.org/10.1016/j.biopha.2018.01.050
3171 | 183 | Uncoated | Uncoated | Uncoated | 15 | NA | 0 | 100 | NA | HT29 | Cancer | Cell line | Human | Human | Epithelial | Adult | Colon | 24 | MTT | Tetrazolium_salt | doi.org/10.1016/j.biopha.2018.01.050
3172 | 183 | Uncoated | Uncoated | Uncoated | 15 | NA | 1 | 95.12782 | NA | HT29 | Cancer | Cell line | Human | Human | Epithelial | Adult | Colon | 24 | MTT | Tetrazolium_salt | doi.org/10.1016/j.biopha.2018.01.050
3173 | 183 | Uncoated | Uncoated | Uncoated | 15 | NA | 10 | 91.69925 | NA | HT29 | Cancer | Cell line | Human | Human | Epithelial | Adult | Colon | 24 | MTT | Tetrazolium_salt | doi.org/10.1016/j.biopha.2018.01.050
3174 | 183 | Uncoated | Uncoated | Uncoated | 15 | NA | 20 | 87.03759 | NA | HT29 | Cancer | Cell line | Human | Human | Epithelial | Adult | Colon | 24 | MTT | Tetrazolium_salt | doi.org/10.1016/j.biopha.2018.01.050
3175 | 183 | Uncoated | Uncoated | Uncoated | 15 | NA | 30 | 87.03759 | NA | HT29 | Cancer | Cell line | Human | Human | Epithelial | Adult | Colon | 24 | MTT | Tetrazolium_salt | doi.org/10.1016/j.biopha.2018.01.050
3176 | 182 | Coated | Eleutherococcus_senticoccus | Plant_extract | 14.63 | 126 | 0 | 100 | NA | A549 | Cancer | Cell line | Human | Human | Epithelial | Adult | Lung_Respiratory_tract | 24 | MTT | Tetrazolium_salt | doi.org/10.1016/j.biopha.2018.01.050
3177 | 182 | Coated | Eleutherococcus_senticoccus | Plant_extract | 14.63 | 126 | 1 | 96.85413 | NA | A549 | Cancer | Cell line | Human | Human | Epithelial | Adult | Lung_Respiratory_tract | 24 | MTT | Tetrazolium_salt | doi.org/10.1016/j.biopha.2018.01.050
3178 | 182 | Coated | Eleutherococcus_senticoccus | Plant_extract | 14.63 | 126 | 10 | 70.7375 | NA | A549 | Cancer | Cell line | Human | Human | Epithelial | Adult | Lung_Respiratory_tract | 24 | MTT | Tetrazolium_salt | doi.org/10.1016/j.biopha.2018.01.050
3179 | 182 | Coated | Eleutherococcus_senticoccus | Plant_extract | 14.63 | 126 | 20 | 66.64194 | NA | A549 | Cancer | Cell line | Human | Human | Epithelial | Adult | Lung_Respiratory_tract | 24 | MTT | Tetrazolium_salt | doi.org/10.1016/j.biopha.2018.01.050
3180 | 182 | Coated | Eleutherococcus_senticoccus | Plant_extract | 14.63 | 126 | 30 | 35.37617 | NA | A549 | Cancer | Cell line | Human | Human | Epithelial | Adult | Lung_Respiratory_tract | 24 | MTT | Tetrazolium_salt | doi.org/10.1016/j.biopha.2018.01.050
3181 | 183 | Uncoated | Uncoated | Uncoated | 15 | NA | 0 | 100 | NA | A549 | Cancer | Cell line | Human | Human | Epithelial | Adult | Lung_Respiratory_tract | 24 | MTT | Tetrazolium_salt | doi.org/10.1016/j.biopha.2018.01.050
3182 | 183 | Uncoated | Uncoated | Uncoated | 15 | NA | 1 | 98.31361 | NA | A549 | Cancer | Cell line | Human | Human | Epithelial | Adult | Lung_Respiratory_tract | 24 | MTT | Tetrazolium_salt | doi.org/10.1016/j.biopha.2018.01.050
3183 | 183 | Uncoated | Uncoated | Uncoated | 15 | NA | 10 | 90.04438 | NA | A549 | Cancer | Cell line | Human | Human | Epithelial | Adult | Lung_Respiratory_tract | 24 | MTT | Tetrazolium_salt | doi.org/10.1016/j.biopha.2018.01.050
3184 | 183 | Uncoated | Uncoated | Uncoated | 15 | NA | 20 | 84.74852 | NA | A549 | Cancer | Cell line | Human | Human | Epithelial | Adult | Lung_Respiratory_tract | 24 | MTT | Tetrazolium_salt | doi.org/10.1016/j.biopha.2018.01.050
3185 | 183 | Uncoated | Uncoated | Uncoated | 15 | NA | 30 | 73.81657 | NA | A549 | Cancer | Cell line | Human | Human | Epithelial | Adult | Lung_Respiratory_tract | 24 | MTT | Tetrazolium_salt | doi.org/10.1016/j.biopha.2018.01.050
3186 | 183 | Uncoated | Uncoated | Uncoated | 15 | NA | 40 | 69.64497 | NA | A549 | Cancer | Cell line | Human | Human | Epithelial | Adult | Lung_Respiratory_tract | 24 | MTT | Tetrazolium_salt | doi.org/10.1016/j.biopha.2018.01.050
3187 | 184 | Coated | Nyctanthes_arbotrisis | Plant_extract | NA | 22 | 0 | 100 | NA | THP_1 | Cancer | Cell line | Human | Human | Lymphoblast | Adult | Blood | 24 | WST_1_or_8 | Tetrazolium_salt | doi.org/10.1063/1.5032406
3188 | 184 | Coated | Nyctanthes_arbotrisis | Plant_extract | NA | 22 | 5 | 100 | NA | THP_1 | Cancer | Cell line | Human | Human | Lymphoblast | Adult | Blood | 24 | WST_1_or_8 | Tetrazolium_salt | doi.org/10.1063/1.5032406
3189 | 184 | Coated | Nyctanthes_arbotrisis | Plant_extract | NA | 22 | 15 | 80.06431 | NA | THP_1 | Cancer | Cell line | Human | Human | Lymphoblast | Adult | Blood | 24 | WST_1_or_8 | Tetrazolium_salt | doi.org/10.1063/1.5032406
3190 | 184 | Coated | Nyctanthes_arbotrisis | Plant_extract | NA | 22 | 30 | 60.12862 | NA | THP_1 | Cancer | Cell line | Human | Human | Lymphoblast | Adult | Blood | 24 | WST_1_or_8 | Tetrazolium_salt | doi.org/10.1063/1.5032406
3191 | 184 | Coated | Nyctanthes_arbotrisis | Plant_extract | NA | 22 | 40 | 35.04823 | NA | THP_1 | Cancer | Cell line | Human | Human | Lymphoblast | Adult | Blood | 24 | WST_1_or_8 | Tetrazolium_salt | doi.org/10.1063/1.5032406
3192 | 184 | Coated | Nyctanthes_arbotrisis | Plant_extract | NA | 22 | 50 | 15.11254 | NA | THP_1 | Cancer | Cell line | Human | Human | Lymphoblast | Adult | Blood | 24 | WST_1_or_8 | Tetrazolium_salt | doi.org/10.1063/1.5032406
3193 | 185 | Uncoated | Uncoated | Uncoated | 4.5 | NA | 0 | 100 | -25 | MRC-5 | Healthy | Cell line | Human | Human | Fibroblast | Adult | Lung_Respiratory_tract | 24 | MTT | Tetrazolium_salt | DOI: 10.1208/s12249-017-0922-y
3194 | 185 | Uncoated | Uncoated | Uncoated | 4.5 | NA | 14 | 76.27234 | -25 | MRC-5 | Healthy | Cell line | Human | Human | Fibroblast | Adult | Lung_Respiratory_tract | 24 | MTT | Tetrazolium_salt | DOI: 10.1208/s12249-017-0922-y
3195 | 186 | Uncoated | Uncoated | Uncoated | 15 | 20.3 | 0 | 100 | -5.39 | Vero | Healthy | Cell line | Animal | Monkey | Epithelial | Adult | Kidney | 6 | MTT | Tetrazolium_salt | doi.org/10.1016/j.ijbiomac.2018.07.008
3196 | 186 | Uncoated | Uncoated | Uncoated | 15 | 20.3 | 10 | 98.98487 | -5.39 | Vero | Healthy | Cell line | Animal | Monkey | Epithelial | Adult | Kidney | 6 | MTT | Tetrazolium_salt | doi.org/10.1016/j.ijbiomac.2018.07.008
3197 | 186 | Uncoated | Uncoated | Uncoated | 15 | 20.3 | 25 | 97.96975 | -5.39 | Vero | Healthy | Cell line | Animal | Monkey | Epithelial | Adult | Kidney | 6 | MTT | Tetrazolium_salt | doi.org/10.1016/j.ijbiomac.2018.07.008
3198 | 186 | Uncoated | Uncoated | Uncoated | 15 | 20.3 | 50 | 97.96975 | -5.39 | Vero | Healthy | Cell line | Animal | Monkey | Epithelial | Adult | Kidney | 6 | MTT | Tetrazolium_salt | doi.org/10.1016/j.ijbiomac.2018.07.008
3199 | 186 | Uncoated | Uncoated | Uncoated | 15 | 20.3 | 100 | 95.43194 | -5.39 | Vero | Healthy | Cell line | Animal | Monkey | Epithelial | Adult | Kidney | 6 | MTT | Tetrazolium_salt | doi.org/10.1016/j.ijbiomac.2018.07.008
3200 | 186 | Uncoated | Uncoated | Uncoated | 15 | 20.3 | 0 | 100 | -5.39 | Vero | Healthy | Cell line | Animal | Monkey | Epithelial | Adult | Kidney | 12 | MTT | Tetrazolium_salt | doi.org/10.1016/j.ijbiomac.2018.07.008
3201 | 186 | Uncoated | Uncoated | Uncoated | 15 | 20.3 | 10 | 97.96975 | -5.39 | Vero | Healthy | Cell line | Animal | Monkey | Epithelial | Adult | Kidney | 12 | MTT | Tetrazolium_salt | doi.org/10.1016/j.ijbiomac.2018.07.008
3202 | 186 | Uncoated | Uncoated | Uncoated | 15 | 20.3 | 25 | 97.96975 | -5.39 | Vero | Healthy | Cell line | Animal | Monkey | Epithelial | Adult | Kidney | 12 | MTT | Tetrazolium_salt | doi.org/10.1016/j.ijbiomac.2018.07.008
3203 | 186 | Uncoated | Uncoated | Uncoated | 15 | 20.3 | 50 | 96.95462 | -5.39 | Vero | Healthy | Cell line | Animal | Monkey | Epithelial | Adult | Kidney | 12 | MTT | Tetrazolium_salt | doi.org/10.1016/j.ijbiomac.2018.07.008
3204 | 186 | Uncoated | Uncoated | Uncoated | 15 | 20.3 | 100 | 94.41681 | -5.39 | Vero | Healthy | Cell line | Animal | Monkey | Epithelial | Adult | Kidney | 12 | MTT | Tetrazolium_salt | doi.org/10.1016/j.ijbiomac.2018.07.008
3205 | 186 | Uncoated | Uncoated | Uncoated | 15 | 20.3 | 0 | 100 | -5.39 | Vero | Healthy | Cell line | Animal | Monkey | Epithelial | Adult | Kidney | 24 | MTT | Tetrazolium_salt | doi.org/10.1016/j.ijbiomac.2018.07.008
3206 | 186 | Uncoated | Uncoated | Uncoated | 15 | 20.3 | 10 | 97.96975 | -5.39 | Vero | Healthy | Cell line | Animal | Monkey | Epithelial | Adult | Kidney | 24 | MTT | Tetrazolium_salt | doi.org/10.1016/j.ijbiomac.2018.07.008
3207 | 186 | Uncoated | Uncoated | Uncoated | 15 | 20.3 | 25 | 96.95462 | -5.39 | Vero | Healthy | Cell line | Animal | Monkey | Epithelial | Adult | Kidney | 24 | MTT | Tetrazolium_salt | doi.org/10.1016/j.ijbiomac.2018.07.008
3208 | 186 | Uncoated | Uncoated | Uncoated | 15 | 20.3 | 50 | 96.95462 | -5.39 | Vero | Healthy | Cell line | Animal | Monkey | Epithelial | Adult | Kidney | 24 | MTT | Tetrazolium_salt | doi.org/10.1016/j.ijbiomac.2018.07.008
3209 | 186 | Uncoated | Uncoated | Uncoated | 15 | 20.3 | 100 | 92.89412 | -5.39 | Vero | Healthy | Cell line | Animal | Monkey | Epithelial | Adult | Kidney | 24 | MTT | Tetrazolium_salt | doi.org/10.1016/j.ijbiomac.2018.07.008
3210 | 186 | Uncoated | Uncoated | Uncoated | 15 | 20.3 | 0 | 100 | -5.39 | Vero | Healthy | Cell line | Animal | Monkey | Epithelial | Adult | Kidney | 48 | MTT | Tetrazolium_salt | doi.org/10.1016/j.ijbiomac.2018.07.008
3211 | 186 | Uncoated | Uncoated | Uncoated | 15 | 20.3 | 10 | 96.95462 | -5.39 | Vero | Healthy | Cell line | Animal | Monkey | Epithelial | Adult | Kidney | 48 | MTT | Tetrazolium_salt | doi.org/10.1016/j.ijbiomac.2018.07.008
3212 | 186 | Uncoated | Uncoated | Uncoated | 15 | 20.3 | 25 | 95.9395 | -5.39 | Vero | Healthy | Cell line | Animal | Monkey | Epithelial | Adult | Kidney | 48 | MTT | Tetrazolium_salt | doi.org/10.1016/j.ijbiomac.2018.07.008
3213 | 186 | Uncoated | Uncoated | Uncoated | 15 | 20.3 | 50 | 95.9395 | -5.39 | Vero | Healthy | Cell line | Animal | Monkey | Epithelial | Adult | Kidney | 48 | MTT | Tetrazolium_salt | doi.org/10.1016/j.ijbiomac.2018.07.008
3214 | 186 | Uncoated | Uncoated | Uncoated | 15 | 20.3 | 100 | 90.35631 | -5.39 | Vero | Healthy | Cell line | Animal | Monkey | Epithelial | Adult | Kidney | 48 | MTT | Tetrazolium_salt | doi.org/10.1016/j.ijbiomac.2018.07.008
3215 | 187 | Coated | Rumex_hymenosepalus | Plant_extract | NA | 10 | 0 | 100 | -45 | THP_1 | Cancer | Cell line | Human | Human | Lymphoblast | Adult | Blood | 24 | Dye-based | Dye_inclusion_extrusion | doi.org/10.1080/21691401.2017.1366332
3216 | 187 | Coated | Rumex_hymenosepalus | Plant_extract | NA | 10 | 50 | 96.10778 | -45 | THP_1 | Cancer | Cell line | Human | Human | Lymphoblast | Adult | Blood | 24 | Dye-based | Dye_inclusion_extrusion | doi.org/10.1080/21691401.2017.1366332
3217 | 187 | Coated | Rumex_hymenosepalus | Plant_extract | NA | 10 | 100 | 100.2994 | -45 | THP_1 | Cancer | Cell line | Human | Human | Lymphoblast | Adult | Blood | 24 | Dye-based | Dye_inclusion_extrusion | doi.org/10.1080/21691401.2017.1366332
3218 | 187 | Coated | Rumex_hymenosepalus | Plant_extract | NA | 10 | 250 | 95.80838 | -45 | THP_1 | Cancer | Cell line | Human | Human | Lymphoblast | Adult | Blood | 24 | Dye-based | Dye_inclusion_extrusion | doi.org/10.1080/21691401.2017.1366332
3219 | 187 | Coated | Rumex_hymenosepalus | Plant_extract | NA | 10 | 500 | 98.20359 | -45 | THP_1 | Cancer | Cell line | Human | Human | Lymphoblast | Adult | Blood | 24 | Dye-based | Dye_inclusion_extrusion | doi.org/10.1080/21691401.2017.1366332
3220 | 187 | Coated | Rumex_hymenosepalus | Plant_extract | NA | 10 | 0 | 100 | -45 | THP_1 | Cancer | Cell line | Human | Human | Lymphoblast | Adult | Blood | 24 | MTT | Tetrazolium_salt | doi.org/10.1080/21691401.2017.1366332
3221 | 187 | Coated | Rumex_hymenosepalus | Plant_extract | NA | 10 | 100 | 80.59688 | -45 | THP_1 | Cancer | Cell line | Human | Human | Lymphoblast | Adult | Blood | 24 | MTT | Tetrazolium_salt | doi.org/10.1080/21691401.2017.1366332
3222 | 187 | Coated | Rumex_hymenosepalus | Plant_extract | NA | 10 | 250 | 71.81927 | -45 | THP_1 | Cancer | Cell line | Human | Human | Lymphoblast | Adult | Blood | 24 | MTT | Tetrazolium_salt | doi.org/10.1080/21691401.2017.1366332
3223 | 187 | Coated | Rumex_hymenosepalus | Plant_extract | NA | 10 | 500 | 71.81927 | -45 | THP_1 | Cancer | Cell line | Human | Human | Lymphoblast | Adult | Blood | 24 | MTT | Tetrazolium_salt | doi.org/10.1080/21691401.2017.1366332
3224 | 188 | Coated | Phaffia_rhodozyma | Fungi | 4.1 | 6.5 | 0 | 100 | NA | HaCaT | Healthy | Cell line | Human | Human | Epithelial | Adult | Skin_epidermis | 24 | MTT | Tetrazolium_salt | dx.doi.org/10.2147/IJN.S152010
3225 | 188 | Coated | Phaffia_rhodozyma | Fungi | 4.1 | 6.5 | 10 | 99.02913 | NA | HaCaT | Healthy | Cell line | Human | Human | Epithelial | Adult | Skin_epidermis | 24 | MTT | Tetrazolium_salt | dx.doi.org/10.2147/IJN.S152010
3226 | 188 | Coated | Phaffia_rhodozyma | Fungi | 4.1 | 6.5 | 20 | 100 | NA | HaCaT | Healthy | Cell line | Human | Human | Epithelial | Adult | Skin_epidermis | 24 | MTT | Tetrazolium_salt | dx.doi.org/10.2147/IJN.S152010
3227 | 188 | Coated | Phaffia_rhodozyma | Fungi | 4.1 | 6.5 | 30 | 97.08738 | NA | HaCaT | Healthy | Cell line | Human | Human | Epithelial | Adult | Skin_epidermis | 24 | MTT | Tetrazolium_salt | dx.doi.org/10.2147/IJN.S152010
3228 | 188 | Coated | Phaffia_rhodozyma | Fungi | 4.1 | 6.5 | 60 | 100 | NA | HaCaT | Healthy | Cell line | Human | Human | Epithelial | Adult | Skin_epidermis | 24 | MTT | Tetrazolium_salt | dx.doi.org/10.2147/IJN.S152010
3229 | 189 | Coated | Glutathione | Small_molecule | 30 | NA | 0 | 100 | NA | HT29 | Cancer | Cell line | Human | Human | Epithelial | Adult | Colon | 24 | MTT | Tetrazolium_salt | doi: 10.3389/fmicb.2018.00458
3230 | 189 | Coated | Glutathione | Small_molecule | 30 | NA | 0.61 | 91.36213 | NA | HT29 | Cancer | Cell line | Human | Human | Epithelial | Adult | Colon | 24 | MTT | Tetrazolium_salt | doi: 10.3389/fmicb.2018.00458
3231 | 189 | Coated | Glutathione | Small_molecule | 30 | NA | 1.23 | 103.3223 | NA | HT29 | Cancer | Cell line | Human | Human | Epithelial | Adult | Colon | 24 | MTT | Tetrazolium_salt | doi: 10.3389/fmicb.2018.00458
3232 | 189 | Coated | Glutathione | Small_molecule | 30 | NA | 2.46 | 93.02326 | NA | HT29 | Cancer | Cell line | Human | Human | Epithelial | Adult | Colon | 24 | MTT | Tetrazolium_salt | doi: 10.3389/fmicb.2018.00458
3233 | 189 | Coated | Glutathione | Small_molecule | 30 | NA | 4.93 | 92.02658 | NA | HT29 | Cancer | Cell line | Human | Human | Epithelial | Adult | Colon | 24 | MTT | Tetrazolium_salt | doi: 10.3389/fmicb.2018.00458
3234 | 189 | Coated | Glutathione | Small_molecule | 30 | NA | 9.85 | 74.75083 | NA | HT29 | Cancer | Cell line | Human | Human | Epithelial | Adult | Colon | 24 | MTT | Tetrazolium_salt | doi: 10.3389/fmicb.2018.00458
3235 | 189 | Coated | Glutathione | Small_molecule | 30 | NA | 19.7 | 43.18937 | NA | HT29 | Cancer | Cell line | Human | Human | Epithelial | Adult | Colon | 24 | MTT | Tetrazolium_salt | doi: 10.3389/fmicb.2018.00458
3236 | 189 | Coated | Glutathione | Small_molecule | 30 | NA | 39.4 | 6.976744 | NA | HT29 | Cancer | Cell line | Human | Human | Epithelial | Adult | Colon | 24 | MTT | Tetrazolium_salt | doi: 10.3389/fmicb.2018.00458
3237 | 189 | Coated | Glutathione | Small_molecule | 30 | NA | 0 | 100 | NA | Caco-2 | Healthy | Cell line | Human | Human | Epithelial | Adult | Colon | 24 | MTT | Tetrazolium_salt | doi: 10.3389/fmicb.2018.00458
3238 | 189 | Coated | Glutathione | Small_molecule | 30 | NA | 0.61 | 103.6545 | NA | Caco-2 | Healthy | Cell line | Human | Human | Epithelial | Adult | Colon | 24 | MTT | Tetrazolium_salt | doi: 10.3389/fmicb.2018.00458
3239 | 189 | Coated | Glutathione | Small_molecule | 30 | NA | 1.23 | 91.36213 | NA | Caco-2 | Healthy | Cell line | Human | Human | Epithelial | Adult | Colon | 24 | MTT | Tetrazolium_salt | doi: 10.3389/fmicb.2018.00458
3240 | 189 | Coated | Glutathione | Small_molecule | 30 | NA | 2.46 | 97.00997 | NA | Caco-2 | Healthy | Cell line | Human | Human | Epithelial | Adult | Colon | 24 | MTT | Tetrazolium_salt | doi: 10.3389/fmicb.2018.00458
3241 | 189 | Coated | Glutathione | Small_molecule | 30 | NA | 4.93 | 92.02658 | NA | Caco-2 | Healthy | Cell line | Human | Human | Epithelial | Adult | Colon | 24 | MTT | Tetrazolium_salt | doi: 10.3389/fmicb.2018.00458
3242 | 189 | Coated | Glutathione | Small_molecule | 30 | NA | 9.85 | 57.14286 | NA | Caco-2 | Healthy | Cell line | Human | Human | Epithelial | Adult | Colon | 24 | MTT | Tetrazolium_salt | doi: 10.3389/fmicb.2018.00458
3243 | 189 | Coated | Glutathione | Small_molecule | 30 | NA | 19.7 | 43.52159 | NA | Caco-2 | Healthy | Cell line | Human | Human | Epithelial | Adult | Colon | 24 | MTT | Tetrazolium_salt | doi: 10.3389/fmicb.2018.00458
3244 | 189 | Coated | Glutathione | Small_molecule | 30 | NA | 39.4 | 12.62458 | NA | Caco-2 | Healthy | Cell line | Human | Human | Epithelial | Adult | Colon | 24 | MTT | Tetrazolium_salt | doi: 10.3389/fmicb.2018.00458
3245 | 189 | Coated | Glutathione | Small_molecule | 30 | NA | 0 | 100 | NA | CCD_18 | Healthy | Cell line | Human | Human | Fibroblast | Adult | Colon | 24 | MTT | Tetrazolium_salt | doi: 10.3389/fmicb.2018.00458
3246 | 189 | Coated | Glutathione | Small_molecule | 30 | NA | 0.61 | 106.9767 | NA | CCD_18 | Healthy | Cell line | Human | Human | Fibroblast | Adult | Colon | 24 | MTT | Tetrazolium_salt | doi: 10.3389/fmicb.2018.00458
3247 | 189 | Coated | Glutathione | Small_molecule | 30 | NA | 1.23 | 96.67774 | NA | CCD_18 | Healthy | Cell line | Human | Human | Fibroblast | Adult | Colon | 24 | MTT | Tetrazolium_salt | doi: 10.3389/fmicb.2018.00458
3248 | 189 | Coated | Glutathione | Small_molecule | 30 | NA | 2.46 | 92.02658 | NA | CCD_18 | Healthy | Cell line | Human | Human | Fibroblast | Adult | Colon | 24 | MTT | Tetrazolium_salt | doi: 10.3389/fmicb.2018.00458
3249 | 189 | Coated | Glutathione | Small_molecule | 30 | NA | 4.93 | 92.69103 | NA | CCD_18 | Healthy | Cell line | Human | Human | Fibroblast | Adult | Colon | 24 | MTT | Tetrazolium_salt | doi: 10.3389/fmicb.2018.00458
3250 | 189 | Coated | Glutathione | Small_molecule | 30 | NA | 9.85 | 51.49502 | NA | CCD_18 | Healthy | Cell line | Human | Human | Fibroblast | Adult | Colon | 24 | MTT | Tetrazolium_salt | doi: 10.3389/fmicb.2018.00458
3251 | 189 | Coated | Glutathione | Small_molecule | 30 | NA | 19.7 | 41.86047 | NA | CCD_18 | Healthy | Cell line | Human | Human | Fibroblast | Adult | Colon | 24 | MTT | Tetrazolium_salt | doi: 10.3389/fmicb.2018.00458
3252 | 189 | Coated | Glutathione | Small_molecule | 30 | NA | 39.4 | 12.95681 | NA | CCD_18 | Healthy | Cell line | Human | Human | Fibroblast | Adult | Colon | 24 | MTT | Tetrazolium_salt | doi: 10.3389/fmicb.2018.00458
3253 | 190 | Coated | Euphrasia_officinalis | Plant_extract | NA | 40.37 | 0 | 100 | -22.4 | RAW_264_7 | Healthy | Cell line | Animal | Mouse | Lymphoblast | Adult | Ascites | 24 | MTT | Tetrazolium_salt | doi.org/10.1080/21691401.2017.1362417
3254 | 190 | Coated | Euphrasia_officinalis | Plant_extract | NA | 40.37 | 1 | 97.44872 | -22.4 | RAW_264_7 | Healthy | Cell line | Animal | Mouse | Lymphoblast | Adult | Ascites | 24 | MTT | Tetrazolium_salt | doi.org/10.1080/21691401.2017.1362417
3255 | 190 | Coated | Euphrasia_officinalis | Plant_extract | NA | 40.37 | 2 | 96.93846 | -22.4 | RAW_264_7 | Healthy | Cell line | Animal | Mouse | Lymphoblast | Adult | Ascites | 24 | MTT | Tetrazolium_salt | doi.org/10.1080/21691401.2017.1362417
3256 | 190 | Coated | Euphrasia_officinalis | Plant_extract | NA | 40.37 | 5 | 92.85641 | -22.4 | RAW_264_7 | Healthy | Cell line | Animal | Mouse | Lymphoblast | Adult | Ascites | 24 | MTT | Tetrazolium_salt | doi.org/10.1080/21691401.2017.1362417
3257 | 190 | Coated | Euphrasia_officinalis | Plant_extract | NA | 40.37 | 10 | 89.79488 | -22.4 | RAW_264_7 | Healthy | Cell line | Animal | Mouse | Lymphoblast | Adult | Ascites | 24 | MTT | Tetrazolium_salt | doi.org/10.1080/21691401.2017.1362417
3258 | 190 | Coated | Euphrasia_officinalis | Plant_extract | NA | 40.37 | 0 | 100 | -22.4 | A549 | Cancer | Cell line | Human | Human | Epithelial | Adult | Lung_Respiratory_tract | 24 | MTT | Tetrazolium_salt | doi.org/10.1080/21691401.2017.1362417
3259 | 190 | Coated | Euphrasia_officinalis | Plant_extract | NA | 40.37 | 1 | 85.71283 | -22.4 | A549 | Cancer | Cell line | Human | Human | Epithelial | Adult | Lung_Respiratory_tract | 24 | MTT | Tetrazolium_salt | doi.org/10.1080/21691401.2017.1362417
3260 | 190 | Coated | Euphrasia_officinalis | Plant_extract | NA | 40.37 | 2 | 45.91285 | -22.4 | A549 | Cancer | Cell line | Human | Human | Epithelial | Adult | Lung_Respiratory_tract | 24 | MTT | Tetrazolium_salt | doi.org/10.1080/21691401.2017.1362417
3261 | 190 | Coated | Euphrasia_officinalis | Plant_extract | NA | 40.37 | 5 | 14.78722 | -22.4 | A549 | Cancer | Cell line | Human | Human | Epithelial | Adult | Lung_Respiratory_tract | 24 | MTT | Tetrazolium_salt | doi.org/10.1080/21691401.2017.1362417
3262 | 190 | Coated | Euphrasia_officinalis | Plant_extract | NA | 40.37 | 10 | 11.21543 | -22.4 | A549 | Cancer | Cell line | Human | Human | Epithelial | Adult | Lung_Respiratory_tract | 24 | MTT | Tetrazolium_salt | doi.org/10.1080/21691401.2017.1362417
3263 | 190 | Coated | Euphrasia_officinalis | Plant_extract | NA | 40.37 | 0 | 100 | -22.4 | HeLa | Cancer | Cell line | Human | Human | Epithelial | Adult | Urinary_reproduction_systems | 24 | MTT | Tetrazolium_salt | doi.org/10.1080/21691401.2017.1362417
3264 | 190 | Coated | Euphrasia_officinalis | Plant_extract | NA | 40.37 | 1 | 23.97183 | -22.4 | HeLa | Cancer | Cell line | Human | Human | Epithelial | Adult | Urinary_reproduction_systems | 24 | MTT | Tetrazolium_salt | doi.org/10.1080/21691401.2017.1362417
3265 | 190 | Coated | Euphrasia_officinalis | Plant_extract | NA | 40.37 | 2 | 16.31799 | -22.4 | HeLa | Cancer | Cell line | Human | Human | Epithelial | Adult | Urinary_reproduction_systems | 24 | MTT | Tetrazolium_salt | doi.org/10.1080/21691401.2017.1362417
3266 | 190 | Coated | Euphrasia_officinalis | Plant_extract | NA | 40.37 | 5 | 14.78722 | -22.4 | HeLa | Cancer | Cell line | Human | Human | Epithelial | Adult | Urinary_reproduction_systems | 24 | MTT | Tetrazolium_salt | doi.org/10.1080/21691401.2017.1362417
3267 | 190 | Coated | Euphrasia_officinalis | Plant_extract | NA | 40.37 | 10 | 14.78722 | -22.4 | HeLa | Cancer | Cell line | Human | Human | Epithelial | Adult | Urinary_reproduction_systems | 24 | MTT | Tetrazolium_salt | doi.org/10.1080/21691401.2017.1362417
3268 | 191 | Coated | Betonite/starch | Polymer | NA | 68.06 | 0 | 100 | -32 | MCF_7 | Cancer | Cell line | Human | Human | Epithelial | Adult | Breast | 24 | MTT | Tetrazolium_salt | dx.doi.org/10.22159/ijap.2018v10i5.27728
3269 | 191 | Coated | Betonite/starch | Polymer | NA | 68.06 | 25 | 83.74022 | -32 | MCF_7 | Cancer | Cell line | Human | Human | Epithelial | Adult | Breast | 24 | MTT | Tetrazolium_salt | dx.doi.org/10.22159/ijap.2018v10i5.27728
3270 | 191 | Coated | Betonite/starch | Polymer | NA | 68.06 | 50 | 70.96467 | -32 | MCF_7 | Cancer | Cell line | Human | Human | Epithelial | Adult | Breast | 24 | MTT | Tetrazolium_salt | dx.doi.org/10.22159/ijap.2018v10i5.27728
3271 | 191 | Coated | Betonite/starch | Polymer | NA | 68.06 | 100 | 54.24032 | -32 | MCF_7 | Cancer | Cell line | Human | Human | Epithelial | Adult | Breast | 24 | MTT | Tetrazolium_salt | dx.doi.org/10.22159/ijap.2018v10i5.27728
3272 | 191 | Coated | Betonite/starch | Polymer | NA | 68.06 | 200 | 35.65771 | -32 | MCF_7 | Cancer | Cell line | Human | Human | Epithelial | Adult | Breast | 24 | MTT | Tetrazolium_salt | dx.doi.org/10.22159/ijap.2018v10i5.27728
3273 | 191 | Coated | Betonite/starch | Polymer | NA | 68.06 | 400 | 15.91368 | -32 | MCF_7 | Cancer | Cell line | Human | Human | Epithelial | Adult | Breast | 24 | MTT | Tetrazolium_salt | dx.doi.org/10.22159/ijap.2018v10i5.27728
3274 | 192 | Coated | Indigofera_tinctoria | Plant_extract | 16.46 | NA | 0 | 100 | NA | A549 | Cancer | Cell line | Human | Human | Epithelial | Adult | Lung_Respiratory_tract | 24 | MTT | Tetrazolium_salt | doi.org/10.1080/21691401.2017.1345930
3275 | 192 | Coated | Indigofera_tinctoria | Plant_extract | 16.46 | NA | 6.25 | 77.02703 | NA | A549 | Cancer | Cell line | Human | Human | Epithelial | Adult | Lung_Respiratory_tract | 24 | MTT | Tetrazolium_salt | doi.org/10.1080/21691401.2017.1345930
3276 | 192 | Coated | Indigofera_tinctoria | Plant_extract | 16.46 | NA | 12.5 | 68.64865 | NA | A549 | Cancer | Cell line | Human | Human | Epithelial | Adult | Lung_Respiratory_tract | 24 | MTT | Tetrazolium_salt | doi.org/10.1080/21691401.2017.1345930
3277 | 192 | Coated | Indigofera_tinctoria | Plant_extract | 16.46 | NA | 25 | 65.67568 | NA | A549 | Cancer | Cell line | Human | Human | Epithelial | Adult | Lung_Respiratory_tract | 24 | MTT | Tetrazolium_salt | doi.org/10.1080/21691401.2017.1345930
3278 | 192 | Coated | Indigofera_tinctoria | Plant_extract | 16.46 | NA | 50 | 43.51351 | NA | A549 | Cancer | Cell line | Human | Human | Epithelial | Adult | Lung_Respiratory_tract | 24 | MTT | Tetrazolium_salt | doi.org/10.1080/21691401.2017.1345930
3279 | 192 | Coated | Indigofera_tinctoria | Plant_extract | 16.46 | NA | 100 | 29.72973 | NA | A549 | Cancer | Cell line | Human | Human | Epithelial | Adult | Lung_Respiratory_tract | 24 | MTT | Tetrazolium_salt | doi.org/10.1080/21691401.2017.1345930
3280 | 193 | Coated | Streptomyces_xinghaiensis_OF1 | Bacteria | 12.5 | 64 | 0 | 100 | -15.7 | 3T3 | Healthy | Cell line | Animal | Mouse | Fibroblast | Embryonic | Embryo | 24 | MTT | Tetrazolium_salt | doi.org/10.1007/s11274-017-2406-3
3281 | 193 | Coated | Streptomyces_xinghaiensis_OF1 | Bacteria | 12.5 | 64 | 1 | 93.21574 | -15.7 | 3T3 | Healthy | Cell line | Animal | Mouse | Fibroblast | Embryonic | Embryo | 24 | MTT | Tetrazolium_salt | doi.org/10.1007/s11274-017-2406-3
3282 | 193 | Coated | Streptomyces_xinghaiensis_OF1 | Bacteria | 12.5 | 64 | 2 | 61.19403 | -15.7 | 3T3 | Healthy | Cell line | Animal | Mouse | Fibroblast | Embryonic | Embryo | 24 | MTT | Tetrazolium_salt | doi.org/10.1007/s11274-017-2406-3
3283 | 193 | Coated | Streptomyces_xinghaiensis_OF1 | Bacteria | 12.5 | 64 | 3 | 61.73677 | -15.7 | 3T3 | Healthy | Cell line | Animal | Mouse | Fibroblast | Embryonic | Embryo | 24 | MTT | Tetrazolium_salt | doi.org/10.1007/s11274-017-2406-3
3284 | 193 | Coated | Streptomyces_xinghaiensis_OF1 | Bacteria | 12.5 | 64 | 4 | 50.61058 | -15.7 | 3T3 | Healthy | Cell line | Animal | Mouse | Fibroblast | Embryonic | Embryo | 24 | MTT | Tetrazolium_salt | doi.org/10.1007/s11274-017-2406-3
3285 | 193 | Coated | Streptomyces_xinghaiensis_OF1 | Bacteria | 12.5 | 64 | 5 | 21.30258 | -15.7 | 3T3 | Healthy | Cell line | Animal | Mouse | Fibroblast | Embryonic | Embryo | 24 | MTT | Tetrazolium_salt | doi.org/10.1007/s11274-017-2406-3
3286 | 193 | Coated | Streptomyces_xinghaiensis_OF1 | Bacteria | 12.5 | 64 | 10 | 10.17639 | -15.7 | 3T3 | Healthy | Cell line | Animal | Mouse | Fibroblast | Embryonic | Embryo | 24 | MTT | Tetrazolium_salt | doi.org/10.1007/s11274-017-2406-3
3287 | 193 | Coated | Streptomyces_xinghaiensis_OF1 | Bacteria | 12.5 | 64 | 20 | 11.53324 | -15.7 | 3T3 | Healthy | Cell line | Animal | Mouse | Fibroblast | Embryonic | Embryo | 24 | MTT | Tetrazolium_salt | doi.org/10.1007/s11274-017-2406-3
3288 | 193 | Coated | Streptomyces_xinghaiensis_OF1 | Bacteria | 12.5 | 64 | 0 | 100 | -15.7 | HeLa | Cancer | Cell line | Human | Human | Epithelial | Adult | Urinary_reproduction_systems | 24 | MTT | Tetrazolium_salt | doi.org/10.1007/s11274-017-2406-3
3289 | 193 | Coated | Streptomyces_xinghaiensis_OF1 | Bacteria | 12.5 | 64 | 1 | 85.61737 | -15.7 | HeLa | Cancer | Cell line | Human | Human | Epithelial | Adult | Urinary_reproduction_systems | 24 | MTT | Tetrazolium_salt | doi.org/10.1007/s11274-017-2406-3
3290 | 193 | Coated | Streptomyces_xinghaiensis_OF1 | Bacteria | 12.5 | 64 | 2 | 77.47626 | -15.7 | HeLa | Cancer | Cell line | Human | Human | Epithelial | Adult | Urinary_reproduction_systems | 24 | MTT | Tetrazolium_salt | doi.org/10.1007/s11274-017-2406-3
3291 | 193 | Coated | Streptomyces_xinghaiensis_OF1 | Bacteria | 12.5 | 64 | 3 | 64.45047 | -15.7 | HeLa | Cancer | Cell line | Human | Human | Epithelial | Adult | Urinary_reproduction_systems | 24 | MTT | Tetrazolium_salt | doi.org/10.1007/s11274-017-2406-3
3292 | 193 | Coated | Streptomyces_xinghaiensis_OF1 | Bacteria | 12.5 | 64 | 4 | 50.06784 | -15.7 | HeLa | Cancer | Cell line | Human | Human | Epithelial | Adult | Urinary_reproduction_systems | 24 | MTT | Tetrazolium_salt | doi.org/10.1007/s11274-017-2406-3
3293 | 193 | Coated | Streptomyces_xinghaiensis_OF1 | Bacteria | 12.5 | 64 | 5 | 18.04613 | -15.7 | HeLa | Cancer | Cell line | Human | Human | Epithelial | Adult | Urinary_reproduction_systems | 24 | MTT | Tetrazolium_salt | doi.org/10.1007/s11274-017-2406-3
3294 | 193 | Coated | Streptomyces_xinghaiensis_OF1 | Bacteria | 12.5 | 64 | 10 | 6.377205 | -15.7 | HeLa | Cancer | Cell line | Human | Human | Epithelial | Adult | Urinary_reproduction_systems | 24 | MTT | Tetrazolium_salt | doi.org/10.1007/s11274-017-2406-3
3295 | 193 | Coated | Streptomyces_xinghaiensis_OF1 | Bacteria | 12.5 | 64 | 20 | 6.105834 | -15.7 | HeLa | Cancer | Cell line | Human | Human | Epithelial | Adult | Urinary_reproduction_systems | 24 | MTT | Tetrazolium_salt | doi.org/10.1007/s11274-017-2406-3
3296 | 194 | Coated | Streptomyces_calidiresistens_IF11 | Bacteria | 27.5 | NA | 0 | 100 | -18 | HeLa | Cancer | Cell line | Human | Human | Epithelial | Adult | Urinary_reproduction_systems | 24 | MTT | Tetrazolium_salt | doi:10.1111/jam.13723
3297 | 194 | Coated | Streptomyces_calidiresistens_IF11 | Bacteria | 27.5 | NA | 1 | 101.9608 | -18 | HeLa | Cancer | Cell line | Human | Human | Epithelial | Adult | Urinary_reproduction_systems | 24 | MTT | Tetrazolium_salt | doi:10.1111/jam.13723
3298 | 194 | Coated | Streptomyces_calidiresistens_IF11 | Bacteria | 27.5 | NA | 5 | 96.07843 | -18 | HeLa | Cancer | Cell line | Human | Human | Epithelial | Adult | Urinary_reproduction_systems | 24 | MTT | Tetrazolium_salt | doi:10.1111/jam.13723
3299 | 194 | Coated | Streptomyces_calidiresistens_IF11 | Bacteria | 27.5 | NA | 10 | 66.66667 | -18 | HeLa | Cancer | Cell line | Human | Human | Epithelial | Adult | Urinary_reproduction_systems | 24 | MTT | Tetrazolium_salt | doi:10.1111/jam.13723
3300 | 194 | Coated | Streptomyces_calidiresistens_IF11 | Bacteria | 27.5 | NA | 20 | 73.52941 | -18 | HeLa | Cancer | Cell line | Human | Human | Epithelial | Adult | Urinary_reproduction_systems | 24 | MTT | Tetrazolium_salt | doi:10.1111/jam.13723
3301 | 194 | Coated | Streptomyces_calidiresistens_IF11 | Bacteria | 27.5 | NA | 30 | 71.07843 | -18 | HeLa | Cancer | Cell line | Human | Human | Epithelial | Adult | Urinary_reproduction_systems | 24 | MTT | Tetrazolium_salt | doi:10.1111/jam.13723
3302 | 194 | Coated | Streptomyces_calidiresistens_IF11 | Bacteria | 27.5 | NA | 40 | 22.54902 | -18 | HeLa | Cancer | Cell line | Human | Human | Epithelial | Adult | Urinary_reproduction_systems | 24 | MTT | Tetrazolium_salt | doi:10.1111/jam.13723
3303 | 194 | Coated | Streptomyces_calidiresistens_IF11 | Bacteria | 27.5 | NA | 50 | 23.03922 | -18 | HeLa | Cancer | Cell line | Human | Human | Epithelial | Adult | Urinary_reproduction_systems | 24 | MTT | Tetrazolium_salt | doi:10.1111/jam.13723
3304 | 194 | Coated | Streptomyces_calidiresistens_IF11 | Bacteria | 27.5 | NA | 60 | 9.313725 | -18 | HeLa | Cancer | Cell line | Human | Human | Epithelial | Adult | Urinary_reproduction_systems | 24 | MTT | Tetrazolium_salt | doi:10.1111/jam.13723
3305 | 194 | Coated | Streptomyces_calidiresistens_IF11 | Bacteria | 27.5 | NA | 70 | 9.313725 | -18 | HeLa | Cancer | Cell line | Human | Human | Epithelial | Adult | Urinary_reproduction_systems | 24 | MTT | Tetrazolium_salt | doi:10.1111/jam.13723
3306 | 194 | Coated | Streptomyces_calidiresistens_IF11 | Bacteria | 27.5 | NA | 80 | 10.78431 | -18 | HeLa | Cancer | Cell line | Human | Human | Epithelial | Adult | Urinary_reproduction_systems | 24 | MTT | Tetrazolium_salt | doi:10.1111/jam.13723
3307 | 194 | Coated | Streptomyces_calidiresistens_IF11 | Bacteria | 27.5 | NA | 90 | 9.803922 | -18 | HeLa | Cancer | Cell line | Human | Human | Epithelial | Adult | Urinary_reproduction_systems | 24 | MTT | Tetrazolium_salt | doi:10.1111/jam.13723
3308 | 194 | Coated | Streptomyces_calidiresistens_IF11 | Bacteria | 27.5 | NA | 100 | 14.21569 | -18 | HeLa | Cancer | Cell line | Human | Human | Epithelial | Adult | Urinary_reproduction_systems | 24 | MTT | Tetrazolium_salt | doi:10.1111/jam.13723
3309 | 194 | Coated | Streptomyces_calidiresistens_IF11 | Bacteria | 27.5 | NA | 0 | 100 | -18 | 3T3 | Healthy | Cell line | Animal | Mouse | Fibroblast | Embryonic | Embryo | 24 | MTT | Tetrazolium_salt | doi:10.1111/jam.13723
3310 | 194 | Coated | Streptomyces_calidiresistens_IF11 | Bacteria | 27.5 | NA | 1 | 100.4902 | -18 | 3T3 | Healthy | Cell line | Animal | Mouse | Fibroblast | Embryonic | Embryo | 24 | MTT | Tetrazolium_salt | doi:10.1111/jam.13723
3311 | 194 | Coated | Streptomyces_calidiresistens_IF11 | Bacteria | 27.5 | NA | 5 | 79.41176 | -18 | 3T3 | Healthy | Cell line | Animal | Mouse | Fibroblast | Embryonic | Embryo | 24 | MTT | Tetrazolium_salt | doi:10.1111/jam.13723
3312 | 194 | Coated | Streptomyces_calidiresistens_IF11 | Bacteria | 27.5 | NA | 10 | 43.62745 | -18 | 3T3 | Healthy | Cell line | Animal | Mouse | Fibroblast | Embryonic | Embryo | 24 | MTT | Tetrazolium_salt | doi:10.1111/jam.13723
3313 | 194 | Coated | Streptomyces_calidiresistens_IF11 | Bacteria | 27.5 | NA | 20 | 16.17647 | -18 | 3T3 | Healthy | Cell line | Animal | Mouse | Fibroblast | Embryonic | Embryo | 24 | MTT | Tetrazolium_salt | doi:10.1111/jam.13723
3314 | 194 | Coated | Streptomyces_calidiresistens_IF11 | Bacteria | 27.5 | NA | 30 | 16.66667 | -18 | 3T3 | Healthy | Cell line | Animal | Mouse | Fibroblast | Embryonic | Embryo | 24 | MTT | Tetrazolium_salt | doi:10.1111/jam.13723
3315 | 194 | Coated | Streptomyces_calidiresistens_IF11 | Bacteria | 27.5 | NA | 40 | 8.823529 | -18 | 3T3 | Healthy | Cell line | Animal | Mouse | Fibroblast | Embryonic | Embryo | 24 | MTT | Tetrazolium_salt | doi:10.1111/jam.13723
3316 | 194 | Coated | Streptomyces_calidiresistens_IF11 | Bacteria | 27.5 | NA | 50 | 8.333333 | -18 | 3T3 | Healthy | Cell line | Animal | Mouse | Fibroblast | Embryonic | Embryo | 24 | MTT | Tetrazolium_salt | doi:10.1111/jam.13723
3317 | 194 | Coated | Streptomyces_calidiresistens_IF11 | Bacteria | 27.5 | NA | 60 | 5.392157 | -18 | 3T3 | Healthy | Cell line | Animal | Mouse | Fibroblast | Embryonic | Embryo | 24 | MTT | Tetrazolium_salt | doi:10.1111/jam.13723
3318 | 194 | Coated | Streptomyces_calidiresistens_IF11 | Bacteria | 27.5 | NA | 70 | 5.882353 | -18 | 3T3 | Healthy | Cell line | Animal | Mouse | Fibroblast | Embryonic | Embryo | 24 | MTT | Tetrazolium_salt | doi:10.1111/jam.13723
3319 | 194 | Coated | Streptomyces_calidiresistens_IF11 | Bacteria | 27.5 | NA | 80 | 14.21569 | -18 | 3T3 | Healthy | Cell line | Animal | Mouse | Fibroblast | Embryonic | Embryo | 24 | MTT | Tetrazolium_salt | doi:10.1111/jam.13723
3320 | 194 | Coated | Streptomyces_calidiresistens_IF11 | Bacteria | 27.5 | NA | 90 | 13.72549 | -18 | 3T3 | Healthy | Cell line | Animal | Mouse | Fibroblast | Embryonic | Embryo | 24 | MTT | Tetrazolium_salt | doi:10.1111/jam.13723
3321 | 194 | Coated | Streptomyces_calidiresistens_IF11 | Bacteria | 27.5 | NA | 100 | 11.27451 | -18 | 3T3 | Healthy | Cell line | Animal | Mouse | Fibroblast | Embryonic | Embryo | 24 | MTT | Tetrazolium_salt | doi:10.1111/jam.13723
3322 | 195 | Coated | Streptomyces_calidiresistens_IF17 | Bacteria | 12.5 | NA | 0 | 100 | -14.7 | HeLa | Cancer | Cell line | Human | Human | Epithelial | Adult | Urinary_reproduction_systems | 24 | MTT | Tetrazolium_salt | doi:10.1111/jam.13723
3323 | 195 | Coated | Streptomyces_calidiresistens_IF17 | Bacteria | 12.5 | NA | 1 | 100.8734 | -14.7 | HeLa | Cancer | Cell line | Human | Human | Epithelial | Adult | Urinary_reproduction_systems | 24 | MTT | Tetrazolium_salt | doi:10.1111/jam.13723
3324 | 195 | Coated | Streptomyces_calidiresistens_IF17 | Bacteria | 12.5 | NA | 5 | 100 | -14.7 | HeLa | Cancer | Cell line | Human | Human | Epithelial | Adult | Urinary_reproduction_systems | 24 | MTT | Tetrazolium_salt | doi:10.1111/jam.13723
3325 | 195 | Coated | Streptomyces_calidiresistens_IF17 | Bacteria | 12.5 | NA | 10 | 100.4367 | -14.7 | HeLa | Cancer | Cell line | Human | Human | Epithelial | Adult | Urinary_reproduction_systems | 24 | MTT | Tetrazolium_salt | doi:10.1111/jam.13723
3326 | 195 | Coated | Streptomyces_calidiresistens_IF17 | Bacteria | 12.5 | NA | 20 | 100.4367 | -14.7 | HeLa | Cancer | Cell line | Human | Human | Epithelial | Adult | Urinary_reproduction_systems | 24 | MTT | Tetrazolium_salt | doi:10.1111/jam.13723
3327 | 195 | Coated | Streptomyces_calidiresistens_IF17 | Bacteria | 12.5 | NA | 30 | 100.4367 | -14.7 | HeLa | Cancer | Cell line | Human | Human | Epithelial | Adult | Urinary_reproduction_systems | 24 | MTT | Tetrazolium_salt | doi:10.1111/jam.13723
3328 | 195 | Coated | Streptomyces_calidiresistens_IF17 | Bacteria | 12.5 | NA | 40 | 100.8734 | -14.7 | HeLa | Cancer | Cell line | Human | Human | Epithelial | Adult | Urinary_reproduction_systems | 24 | MTT | Tetrazolium_salt | doi:10.1111/jam.13723
3329 | 195 | Coated | Streptomyces_calidiresistens_IF17 | Bacteria | 12.5 | NA | 50 | 76.8559 | -14.7 | HeLa | Cancer | Cell line | Human | Human | Epithelial | Adult | Urinary_reproduction_systems | 24 | MTT | Tetrazolium_salt | doi:10.1111/jam.13723
3330 | 195 | Coated | Streptomyces_calidiresistens_IF17 | Bacteria | 12.5 | NA | 60 | 59.82533 | -14.7 | HeLa | Cancer | Cell line | Human | Human | Epithelial | Adult | Urinary_reproduction_systems | 24 | MTT | Tetrazolium_salt | doi:10.1111/jam.13723
3331 | 195 | Coated | Streptomyces_calidiresistens_IF17 | Bacteria | 12.5 | NA | 70 | 50.21834 | -14.7 | HeLa | Cancer | Cell line | Human | Human | Epithelial | Adult | Urinary_reproduction_systems | 24 | MTT | Tetrazolium_salt | doi:10.1111/jam.13723
3332 | 195 | Coated | Streptomyces_calidiresistens_IF17 | Bacteria | 12.5 | NA | 80 | 40.17467 | -14.7 | HeLa | Cancer | Cell line | Human | Human | Epithelial | Adult | Urinary_reproduction_systems | 24 | MTT | Tetrazolium_salt | doi:10.1111/jam.13723
3333 | 195 | Coated | Streptomyces_calidiresistens_IF17 | Bacteria | 12.5 | NA | 90 | 35.80786 | -14.7 | HeLa | Cancer | Cell line | Human | Human | Epithelial | Adult | Urinary_reproduction_systems | 24 | MTT | Tetrazolium_salt | doi:10.1111/jam.13723
3334 | 195 | Coated | Streptomyces_calidiresistens_IF17 | Bacteria | 12.5 | NA | 100 | 18.77729 | -14.7 | HeLa | Cancer | Cell line | Human | Human | Epithelial | Adult | Urinary_reproduction_systems | 24 | MTT | Tetrazolium_salt | doi:10.1111/jam.13723
3335 | 195 | Coated | Streptomyces_calidiresistens_IF17 | Bacteria | 12.5 | NA | 0 | 100 | -14.7 | 3T3 | Healthy | Cell line | Animal | Mouse | Fibroblast | Embryonic | Embryo | 24 | MTT | Tetrazolium_salt | doi:10.1111/jam.13723
3336 | 195 | Coated | Streptomyces_calidiresistens_IF17 | Bacteria | 12.5 | NA | 1 | 98.25328 | -14.7 | 3T3 | Healthy | Cell line | Animal | Mouse | Fibroblast | Embryonic | Embryo | 24 | MTT | Tetrazolium_salt | doi:10.1111/jam.13723
3337 | 195 | Coated | Streptomyces_calidiresistens_IF17 | Bacteria | 12.5 | NA | 5 | 102.6201 | -14.7 | 3T3 | Healthy | Cell line | Animal | Mouse | Fibroblast | Embryonic | Embryo | 24 | MTT | Tetrazolium_salt | doi:10.1111/jam.13723
3338 | 195 | Coated | Streptomyces_calidiresistens_IF17 | Bacteria | 12.5 | NA | 10 | 86.89956 | -14.7 | 3T3 | Healthy | Cell line | Animal | Mouse | Fibroblast | Embryonic | Embryo | 24 | MTT | Tetrazolium_salt | doi:10.1111/jam.13723
3339 | 195 | Coated | Streptomyces_calidiresistens_IF17 | Bacteria | 12.5 | NA | 20 | 72.0524 | -14.7 | 3T3 | Healthy | Cell line | Animal | Mouse | Fibroblast | Embryonic | Embryo | 24 | MTT | Tetrazolium_salt | doi:10.1111/jam.13723
3340 | 195 | Coated | Streptomyces_calidiresistens_IF17 | Bacteria | 12.5 | NA | 30 | 47.59825 | -14.7 | 3T3 | Healthy | Cell line | Animal | Mouse | Fibroblast | Embryonic | Embryo | 24 | MTT | Tetrazolium_salt | doi:10.1111/jam.13723
3341 | 195 | Coated | Streptomyces_calidiresistens_IF17 | Bacteria | 12.5 | NA | 40 | 14.84716 | -14.7 | 3T3 | Healthy | Cell line | Animal | Mouse | Fibroblast | Embryonic | Embryo | 24 | MTT | Tetrazolium_salt | doi:10.1111/jam.13723
3342 | 195 | Coated | Streptomyces_calidiresistens_IF17 | Bacteria | 12.5 | NA | 50 | 10.04367 | -14.7 | 3T3 | Healthy | Cell line | Animal | Mouse | Fibroblast | Embryonic | Embryo | 24 | MTT | Tetrazolium_salt | doi:10.1111/jam.13723
3343 | 195 | Coated | Streptomyces_calidiresistens_IF17 | Bacteria | 12.5 | NA | 60 | 5.676856 | -14.7 | 3T3 | Healthy | Cell line | Animal | Mouse | Fibroblast | Embryonic | Embryo | 24 | MTT | Tetrazolium_salt | doi:10.1111/jam.13723
3344 | 195 | Coated | Streptomyces_calidiresistens_IF17 | Bacteria | 12.5 | NA | 70 | 4.803493 | -14.7 | 3T3 | Healthy | Cell line | Animal | Mouse | Fibroblast | Embryonic | Embryo | 24 | MTT | Tetrazolium_salt | doi:10.1111/jam.13723
3345 | 195 | Coated | Streptomyces_calidiresistens_IF17 | Bacteria | 12.5 | NA | 80 | 2.620087 | -14.7 | 3T3 | Healthy | Cell line | Animal | Mouse | Fibroblast | Embryonic | Embryo | 24 | MTT | Tetrazolium_salt | doi:10.1111/jam.13723
3346 | 195 | Coated | Streptomyces_calidiresistens_IF17 | Bacteria | 12.5 | NA | 90 | 3.49345 | -14.7 | 3T3 | Healthy | Cell line | Animal | Mouse | Fibroblast | Embryonic | Embryo | 24 | MTT | Tetrazolium_salt | doi:10.1111/jam.13723
3347 | 195 | Coated | Streptomyces_calidiresistens_IF17 | Bacteria | 12.5 | NA | 100 | 1.746725 | -14.7 | 3T3 | Healthy | Cell line | Animal | Mouse | Fibroblast | Embryonic | Embryo | 24 | MTT | Tetrazolium_salt | doi:10.1111/jam.13723
3348 | 196 | Coated | Au | Nanoparticle_Nanoparticle/polymer | 9.7 | 9.6 | 0 | 100 | -25 | NHDF | Healthy | Cell line | Human | Human | Fibroblast | Adult | Skin_epidermis | 24 | MTS | Tetrazolium_salt | dx.doi.org/10.2147/IJN.s192757
3349 | 196 | Coated | Au | Nanoparticle_Nanoparticle/polymer | 9.7 | 9.6 | 1 | 93.29609 | -25 | NHDF | Healthy | Cell line | Human | Human | Fibroblast | Adult | Skin_epidermis | 24 | MTS | Tetrazolium_salt | dx.doi.org/10.2147/IJN.s192757
3350 | 196 | Coated | Au | Nanoparticle_Nanoparticle/polymer | 9.7 | 9.6 | 5 | 103.9106 | -25 | NHDF | Healthy | Cell line | Human | Human | Fibroblast | Adult | Skin_epidermis | 24 | MTS | Tetrazolium_salt | dx.doi.org/10.2147/IJN.s192757
3351 | 196 | Coated | Au | Nanoparticle_Nanoparticle/polymer | 9.7 | 9.6 | 10 | 97.76536 | -25 | NHDF | Healthy | Cell line | Human | Human | Fibroblast | Adult | Skin_epidermis | 24 | MTS | Tetrazolium_salt | dx.doi.org/10.2147/IJN.s192757
3352 | 196 | Coated | Au | Nanoparticle_Nanoparticle/polymer | 9.7 | 9.6 | 15 | 102.2346 | -25 | NHDF | Healthy | Cell line | Human | Human | Fibroblast | Adult | Skin_epidermis | 24 | MTS | Tetrazolium_salt | dx.doi.org/10.2147/IJN.s192757
3353 | 196 | Coated | Au | Nanoparticle_Nanoparticle/polymer | 9.7 | 9.6 | 20 | 92.73743 | -25 | NHDF | Healthy | Cell line | Human | Human | Fibroblast | Adult | Skin_epidermis | 24 | MTS | Tetrazolium_salt | dx.doi.org/10.2147/IJN.s192757
3354 | 196 | Coated | Au | Nanoparticle_Nanoparticle/polymer | 9.7 | 9.6 | 0 | 100 | -25 | NHDF | Healthy | Cell line | Human | Human | Fibroblast | Adult | Skin_epidermis | 72 | MTS | Tetrazolium_salt | dx.doi.org/10.2147/IJN.s192757
3355 | 196 | Coated | Au | Nanoparticle_Nanoparticle/polymer | 9.7 | 9.6 | 1 | 69.8324 | -25 | NHDF | Healthy | Cell line | Human | Human | Fibroblast | Adult | Skin_epidermis | 72 | MTS | Tetrazolium_salt | dx.doi.org/10.2147/IJN.s192757
3356 | 196 | Coated | Au | Nanoparticle_Nanoparticle/polymer | 9.7 | 9.6 | 5 | 67.59777 | -25 | NHDF | Healthy | Cell line | Human | Human | Fibroblast | Adult | Skin_epidermis | 72 | MTS | Tetrazolium_salt | dx.doi.org/10.2147/IJN.s192757
3357 | 196 | Coated | Au | Nanoparticle_Nanoparticle/polymer | 9.7 | 9.6 | 10 | 64.80447 | -25 | NHDF | Healthy | Cell line | Human | Human | Fibroblast | Adult | Skin_epidermis | 72 | MTS | Tetrazolium_salt | dx.doi.org/10.2147/IJN.s192757
3358 | 196 | Coated | Au | Nanoparticle_Nanoparticle/polymer | 9.7 | 9.6 | 15 | 63.68715 | -25 | NHDF | Healthy | Cell line | Human | Human | Fibroblast | Adult | Skin_epidermis | 72 | MTS | Tetrazolium_salt | dx.doi.org/10.2147/IJN.s192757
3359 | 196 | Coated | Au | Nanoparticle_Nanoparticle/polymer | 9.7 | 9.6 | 20 | 65.36313 | -25 | NHDF | Healthy | Cell line | Human | Human | Fibroblast | Adult | Skin_epidermis | 72 | MTS | Tetrazolium_salt | dx.doi.org/10.2147/IJN.s192757
3360 | 197 | Uncoated | Uncoated | Uncoated | 15 | NA | 0 | 100 | -36 | SH-SY5Y | Cancer | Cell line | Human | Human | Epithelial | Adult | Bone_bone_marrow | 24 | MTT | Tetrazolium_salt | doi.org/10.1080/07391102.2017.1407673
3361 | 197 | Uncoated | Uncoated | Uncoated | 15 | NA | 1 | 97.24138 | -36 | SH-SY5Y | Cancer | Cell line | Human | Human | Epithelial | Adult | Bone_bone_marrow | 24 | MTT | Tetrazolium_salt | doi.org/10.1080/07391102.2017.1407673
3362 | 197 | Uncoated | Uncoated | Uncoated | 15 | NA | 10 | 84.82759 | -36 | SH-SY5Y | Cancer | Cell line | Human | Human | Epithelial | Adult | Bone_bone_marrow | 24 | MTT | Tetrazolium_salt | doi.org/10.1080/07391102.2017.1407673
3363 | 197 | Uncoated | Uncoated | Uncoated | 15 | NA | 20 | 61.37931 | -36 | SH-SY5Y | Cancer | Cell line | Human | Human | Epithelial | Adult | Bone_bone_marrow | 24 | MTT | Tetrazolium_salt | doi.org/10.1080/07391102.2017.1407673
3364 | 197 | Uncoated | Uncoated | Uncoated | 15 | NA | 50 | 39.31034 | -36 | SH-SY5Y | Cancer | Cell line | Human | Human | Epithelial | Adult | Bone_bone_marrow | 24 | MTT | Tetrazolium_salt | doi.org/10.1080/07391102.2017.1407673
3365 | 197 | Uncoated | Uncoated | Uncoated | 15 | NA | 100 | 28.27586 | -36 | SH-SY5Y | Cancer | Cell line | Human | Human | Epithelial | Adult | Bone_bone_marrow | 24 | MTT | Tetrazolium_salt | doi.org/10.1080/07391102.2017.1407673
3366 | 198 | Coated | Citrate | Small_molecule | 20 | 277.27 | 0 | 100 | -10.97 | RAW_264_7 | Healthy | Cell line | Animal | Mouse | Lymphoblast | Adult | Ascites | 1 | MTS | Tetrazolium_salt | doi.org/10.1080/1547691X.2019.1588928
3367 | 198 | Coated | Citrate | Small_molecule | 20 | 277.27 | 6.25 | 102.3469 | -10.97 | RAW_264_7 | Healthy | Cell line | Animal | Mouse | Lymphoblast | Adult | Ascites | 1 | MTS | Tetrazolium_salt | doi.org/10.1080/1547691X.2019.1588928
3368 | 198 | Coated | Citrate | Small_molecule | 20 | 277.27 | 12.5 | 100.3286 | -10.97 | RAW_264_7 | Healthy | Cell line | Animal | Mouse | Lymphoblast | Adult | Ascites | 1 | MTS | Tetrazolium_salt | doi.org/10.1080/1547691X.2019.1588928
3369 | 198 | Coated | Citrate | Small_molecule | 20 | 277.27 | 25 | 93.62972 | -10.97 | RAW_264_7 | Healthy | Cell line | Animal | Mouse | Lymphoblast | Adult | Ascites | 1 | MTS | Tetrazolium_salt | doi.org/10.1080/1547691X.2019.1588928
3370 | 198 | Coated | Citrate | Small_molecule | 20 | 277.27 | 50 | 101.3411 | -10.97 | RAW_264_7 | Healthy | Cell line | Animal | Mouse | Lymphoblast | Adult | Ascites | 1 | MTS | Tetrazolium_salt | doi.org/10.1080/1547691X.2019.1588928
3371 | 198 | Coated | Citrate | Small_molecule | 20 | 277.27 | 100 | 106.3703 | -10.97 | RAW_264_7 | Healthy | Cell line | Animal | Mouse | Lymphoblast | Adult | Ascites | 1 | MTS | Tetrazolium_salt | doi.org/10.1080/1547691X.2019.1588928
3372 | 198 | Coated | Citrate | Small_molecule | 20 | 277.27 | 0 | 100 | -10.97 | RAW_264_7 | Healthy | Cell line | Animal | Mouse | Lymphoblast | Adult | Ascites | 6 | MTS | Tetrazolium_salt | doi.org/10.1080/1547691X.2019.1588928
3373 | 198 | Coated | Citrate | Small_molecule | 20 | 277.27 | 6.25 | 106.035 | -10.97 | RAW_264_7 | Healthy | Cell line | Animal | Mouse | Lymphoblast | Adult | Ascites | 6 | MTS | Tetrazolium_salt | doi.org/10.1080/1547691X.2019.1588928
3374 | 198 | Coated | Citrate | Small_molecule | 20 | 277.27 | 12.5 | 103.0175 | -10.97 | RAW_264_7 | Healthy | Cell line | Animal | Mouse | Lymphoblast | Adult | Ascites | 6 | MTS | Tetrazolium_salt | doi.org/10.1080/1547691X.2019.1588928
3375 | 198 | Coated | Citrate | Small_molecule | 20 | 277.27 | 25 | 109.7231 | -10.97 | RAW_264_7 | Healthy | Cell line | Animal | Mouse | Lymphoblast | Adult | Ascites | 6 | MTS | Tetrazolium_salt | doi.org/10.1080/1547691X.2019.1588928
3376 | 198 | Coated | Citrate | Small_molecule | 20 | 277.27 | 50 | 107.3761 | -10.97 | RAW_264_7 | Healthy | Cell line | Animal | Mouse | Lymphoblast | Adult | Ascites | 6 | MTS | Tetrazolium_salt | doi.org/10.1080/1547691X.2019.1588928
3377 | 198 | Coated | Citrate | Small_molecule | 20 | 277.27 | 100 | 110.7289 | -10.97 | RAW_264_7 | Healthy | Cell line | Animal | Mouse | Lymphoblast | Adult | Ascites | 6 | MTS | Tetrazolium_salt | doi.org/10.1080/1547691X.2019.1588928
3378 | 198 | Coated | Citrate | Small_molecule | 20 | 277.27 | 0 | 100 | -10.97 | RAW_264_7 | Healthy | Cell line | Animal | Mouse | Lymphoblast | Adult | Ascites | 12 | MTS | Tetrazolium_salt | doi.org/10.1080/1547691X.2019.1588928
3379 | 198 | Coated | Citrate | Small_molecule | 20 | 277.27 | 6.25 | 97.31778 | -10.97 | RAW_264_7 | Healthy | Cell line | Animal | Mouse | Lymphoblast | Adult | Ascites | 12 | MTS | Tetrazolium_salt | doi.org/10.1080/1547691X.2019.1588928
3380 | 198 | Coated | Citrate | Small_molecule | 20 | 277.27 | 12.5 | 95.30611 | -10.97 | RAW_264_7 | Healthy | Cell line | Animal | Mouse | Lymphoblast | Adult | Ascites | 12 | MTS | Tetrazolium_salt | doi.org/10.1080/1547691X.2019.1588928
3381 | 198 | Coated | Citrate | Small_molecule | 20 | 277.27 | 25 | 95.97666 | -10.97 | RAW_264_7 | Healthy | Cell line | Animal | Mouse | Lymphoblast | Adult | Ascites | 12 | MTS | Tetrazolium_salt | doi.org/10.1080/1547691X.2019.1588928
3382 | 198 | Coated | Citrate | Small_molecule | 20 | 277.27 | 50 | 108.0467 | -10.97 | RAW_264_7 | Healthy | Cell line | Animal | Mouse | Lymphoblast | Adult | Ascites | 12 | MTS | Tetrazolium_salt | doi.org/10.1080/1547691X.2019.1588928
3383 | 198 | Coated | Citrate | Small_molecule | 20 | 277.27 | 100 | 106.7056 | -10.97 | RAW_264_7 | Healthy | Cell line | Animal | Mouse | Lymphoblast | Adult | Ascites | 12 | MTS | Tetrazolium_salt | doi.org/10.1080/1547691X.2019.1588928
3384 | 198 | Coated | Citrate | Small_molecule | 20 | 277.27 | 0 | 100 | -10.97 | RAW_264_7 | Healthy | Cell line | Animal | Mouse | Lymphoblast | Adult | Ascites | 24 | MTS | Tetrazolium_salt | doi.org/10.1080/1547691X.2019.1588928
3385 | 198 | Coated | Citrate | Small_molecule | 20 | 277.27 | 6.25 | 102.3469 | -10.97 | RAW_264_7 | Healthy | Cell line | Animal | Mouse | Lymphoblast | Adult | Ascites | 24 | MTS | Tetrazolium_salt | doi.org/10.1080/1547691X.2019.1588928
3386 | 198 | Coated | Citrate | Small_molecule | 20 | 277.27 | 12.5 | 109.3878 | -10.97 | RAW_264_7 | Healthy | Cell line | Animal | Mouse | Lymphoblast | Adult | Ascites | 24 | MTS | Tetrazolium_salt | doi.org/10.1080/1547691X.2019.1588928
3387 | 198 | Coated | Citrate | Small_molecule | 20 | 277.27 | 25 | 108.7172 | -10.97 | RAW_264_7 | Healthy | Cell line | Animal | Mouse | Lymphoblast | Adult | Ascites | 24 | MTS | Tetrazolium_salt | doi.org/10.1080/1547691X.2019.1588928
3388 | 198 | Coated | Citrate | Small_molecule | 20 | 277.27 | 50 | 122.1283 | -10.97 | RAW_264_7 | Healthy | Cell line | Animal | Mouse | Lymphoblast | Adult | Ascites | 24 | MTS | Tetrazolium_salt | doi.org/10.1080/1547691X.2019.1588928
3389 | 198 | Coated | Citrate | Small_molecule | 20 | 277.27 | 100 | 143.9214 | -10.97 | RAW_264_7 | Healthy | Cell line | Animal | Mouse | Lymphoblast | Adult | Ascites | 24 | MTS | Tetrazolium_salt | doi.org/10.1080/1547691X.2019.1588928
3390 | 198 | Coated | Citrate | Small_molecule | 20 | 277.27 | 0 | 100 | -10.97 | CRL_11422 | Healthy | Cell line | Animal | Mouse | Lymphoblast | Adult | Blood | 1 | MTS | Tetrazolium_salt | doi.org/10.1080/1547691X.2019.1588928
3391 | 198 | Coated | Citrate | Small_molecule | 20 | 277.27 | 6.25 | 118.6335 | -10.97 | CRL_11422 | Healthy | Cell line | Animal | Mouse | Lymphoblast | Adult | Blood | 1 | MTS | Tetrazolium_salt | doi.org/10.1080/1547691X.2019.1588928
3392 | 198 | Coated | Citrate | Small_molecule | 20 | 277.27 | 12.5 | 120.1863 | -10.97 | CRL_11422 | Healthy | Cell line | Animal | Mouse | Lymphoblast | Adult | Blood | 1 | MTS | Tetrazolium_salt | doi.org/10.1080/1547691X.2019.1588928
3393 | 198 | Coated | Citrate | Small_molecule | 20 | 277.27 | 25 | 122.5155 | -10.97 | CRL_11422 | Healthy | Cell line | Animal | Mouse | Lymphoblast | Adult | Blood | 1 | MTS | Tetrazolium_salt | doi.org/10.1080/1547691X.2019.1588928
3394 | 198 | Coated | Citrate | Small_molecule | 20 | 277.27 | 50 | 126.3975 | -10.97 | CRL_11422 | Healthy | Cell line | Animal | Mouse | Lymphoblast | Adult | Blood | 1 | MTS | Tetrazolium_salt | doi.org/10.1080/1547691X.2019.1588928
3395 | 198 | Coated | Citrate | Small_molecule | 20 | 277.27 | 100 | 131.8323 | -10.97 | CRL_11422 | Healthy | Cell line | Animal | Mouse | Lymphoblast | Adult | Blood | 1 | MTS | Tetrazolium_salt | doi.org/10.1080/1547691X.2019.1588928
3396 | 198 | Coated | Citrate | Small_molecule | 20 | 277.27 | 0 | 100 | -10.97 | CRL_11422 | Healthy | Cell line | Animal | Mouse | Lymphoblast | Adult | Blood | 6 | MTS | Tetrazolium_salt | doi.org/10.1080/1547691X.2019.1588928
3397 | 198 | Coated | Citrate | Small_molecule | 20 | 277.27 | 6.25 | 126.0016 | -10.97 | CRL_11422 | Healthy | Cell line | Animal | Mouse | Lymphoblast | Adult | Blood | 6 | MTS | Tetrazolium_salt | doi.org/10.1080/1547691X.2019.1588928
3398 | 198 | Coated | Citrate | Small_molecule | 20 | 277.27 | 12.5 | 135.7143 | -10.97 | CRL_11422 | Healthy | Cell line | Animal | Mouse | Lymphoblast | Adult | Blood | 6 | MTS | Tetrazolium_salt | doi.org/10.1080/1547691X.2019.1588928
3399 | 198 | Coated | Citrate | Small_molecule | 20 | 277.27 | 25 | 128.7267 | -10.97 | CRL_11422 | Healthy | Cell line | Animal | Mouse | Lymphoblast | Adult | Blood | 6 | MTS | Tetrazolium_salt | doi.org/10.1080/1547691X.2019.1588928
3400 | 198 | Coated | Citrate | Small_molecule | 20 | 277.27 | 50 | 131.0559 | -10.97 | CRL_11422 | Healthy | Cell line | Animal | Mouse | Lymphoblast | Adult | Blood | 6 | MTS | Tetrazolium_salt | doi.org/10.1080/1547691X.2019.1588928
3401 | 198 | Coated | Citrate | Small_molecule | 20 | 277.27 | 100 | 150.4658 | -10.97 | CRL_11422 | Healthy | Cell line | Animal | Mouse | Lymphoblast | Adult | Blood | 6 | MTS | Tetrazolium_salt | doi.org/10.1080/1547691X.2019.1588928
3402 | 198 | Coated | Citrate | Small_molecule | 20 | 277.27 | 0 | 100 | -10.97 | CRL_11422 | Healthy | Cell line | Animal | Mouse | Lymphoblast | Adult | Blood | 12 | MTS | Tetrazolium_salt | doi.org/10.1080/1547691X.2019.1588928
3403 | 198 | Coated | Citrate | Small_molecule | 20 | 277.27 | 6.25 | 134.2391 | -10.97 | CRL_11422 | Healthy | Cell line | Animal | Mouse | Lymphoblast | Adult | Blood | 12 | MTS | Tetrazolium_salt | doi.org/10.1080/1547691X.2019.1588928
3404 | 198 | Coated | Citrate | Small_molecule | 20 | 277.27 | 12.5 | 132.6087 | -10.97 | CRL_11422 | Healthy | Cell line | Animal | Mouse | Lymphoblast | Adult | Blood | 12 | MTS | Tetrazolium_salt | doi.org/10.1080/1547691X.2019.1588928
3405 | 198 | Coated | Citrate | Small_molecule | 20 | 277.27 | 25 | 132.6087 | -10.97 | CRL_11422 | Healthy | Cell line | Animal | Mouse | Lymphoblast | Adult | Blood | 12 | MTS | Tetrazolium_salt | doi.org/10.1080/1547691X.2019.1588928
3406 | 198 | Coated | Citrate | Small_molecule | 20 | 277.27 | 50 | 132.6087 | -10.97 | CRL_11422 | Healthy | Cell line | Animal | Mouse | Lymphoblast | Adult | Blood | 12 | MTS | Tetrazolium_salt | doi.org/10.1080/1547691X.2019.1588928
3407 | 198 | Coated | Citrate | Small_molecule | 20 | 277.27 | 100 | 143.4783 | -10.97 | CRL_11422 | Healthy | Cell line | Animal | Mouse | Lymphoblast | Adult | Blood | 12 | MTS | Tetrazolium_salt | doi.org/10.1080/1547691X.2019.1588928
3408 | 198 | Coated | Citrate | Small_molecule | 20 | 277.27 | 0 | 100 | -10.97 | CRL_11422 | Healthy | Cell line | Animal | Mouse | Lymphoblast | Adult | Blood | 24 | MTS | Tetrazolium_salt | doi.org/10.1080/1547691X.2019.1588928
3409 | 198 | Coated | Citrate | Small_molecule | 20 | 277.27 | 6.25 | 133.3851 | -10.97 | CRL_11422 | Healthy | Cell line | Animal | Mouse | Lymphoblast | Adult | Blood | 24 | MTS | Tetrazolium_salt | doi.org/10.1080/1547691X.2019.1588928
3410 | 198 | Coated | Citrate | Small_molecule | 20 | 277.27 | 12.5 | 136.4907 | -10.97 | CRL_11422 | Healthy | Cell line | Animal | Mouse | Lymphoblast | Adult | Blood | 24 | MTS | Tetrazolium_salt | doi.org/10.1080/1547691X.2019.1588928
3411 | 198 | Coated | Citrate | Small_molecule | 20 | 277.27 | 25 | 143.4783 | -10.97 | CRL_11422 | Healthy | Cell line | Animal | Mouse | Lymphoblast | Adult | Blood | 24 | MTS | Tetrazolium_salt | doi.org/10.1080/1547691X.2019.1588928
3412 | 198 | Coated | Citrate | Small_molecule | 20 | 277.27 | 50 | 148.1366 | -10.97 | CRL_11422 | Healthy | Cell line | Animal | Mouse | Lymphoblast | Adult | Blood | 24 | MTS | Tetrazolium_salt | doi.org/10.1080/1547691X.2019.1588928
3413 | 198 | Coated | Citrate | Small_molecule | 20 | 277.27 | 100 | 165.2174 | -10.97 | CRL_11422 | Healthy | Cell line | Animal | Mouse | Lymphoblast | Adult | Blood | 24 | MTS | Tetrazolium_salt | doi.org/10.1080/1547691X.2019.1588928
3414 | 199 | Uncoated | Uncoated | Uncoated | 17.5 | NA | 0 | 100 | NA | MCF_7 | Cancer | Cell line | Human | Human | Epithelial | Adult | Breast | 48 | MTT | Tetrazolium_salt | doi: 10.3389/fchem.2019.00065
3415 | 199 | Uncoated | Uncoated | Uncoated | 17.5 | NA | 0.5 | 92.10757 | NA | MCF_7 | Cancer | Cell line | Human | Human | Epithelial | Adult | Breast | 48 | MTT | Tetrazolium_salt | doi: 10.3389/fchem.2019.00065
3416 | 199 | Uncoated | Uncoated | Uncoated | 17.5 | NA | 1 | 86.86055 | NA | MCF_7 | Cancer | Cell line | Human | Human | Epithelial | Adult | Breast | 48 | MTT | Tetrazolium_salt | doi: 10.3389/fchem.2019.00065
3417 | 199 | Uncoated | Uncoated | Uncoated | 17.5 | NA | 2 | 81.60477 | NA | MCF_7 | Cancer | Cell line | Human | Human | Epithelial | Adult | Breast | 48 | MTT | Tetrazolium_salt | doi: 10.3389/fchem.2019.00065
3418 | 199 | Uncoated | Uncoated | Uncoated | 17.5 | NA | 4 | 71.96917 | NA | MCF_7 | Cancer | Cell line | Human | Human | Epithelial | Adult | Breast | 48 | MTT | Tetrazolium_salt | doi: 10.3389/fchem.2019.00065
3419 | 199 | Uncoated | Uncoated | Uncoated | 17.5 | NA | 8 | 56.20182 | NA | MCF_7 | Cancer | Cell line | Human | Human | Epithelial | Adult | Breast | 48 | MTT | Tetrazolium_salt | doi: 10.3389/fchem.2019.00065
3420 | 199 | Uncoated | Uncoated | Uncoated | 17.5 | NA | 16 | 50.94604 | NA | MCF_7 | Cancer | Cell line | Human | Human | Epithelial | Adult | Breast | 48 | MTT | Tetrazolium_salt | doi: 10.3389/fchem.2019.00065
3421 | 199 | Uncoated | Uncoated | Uncoated | 17.5 | NA | 32 | 41.31044 | NA | MCF_7 | Cancer | Cell line | Human | Human | Epithelial | Adult | Breast | 48 | MTT | Tetrazolium_salt | doi: 10.3389/fchem.2019.00065
3422 | 199 | Uncoated | Uncoated | Uncoated | 17.5 | NA | 64 | 32.55081 | NA | MCF_7 | Cancer | Cell line | Human | Human | Epithelial | Adult | Breast | 48 | MTT | Tetrazolium_salt | doi: 10.3389/fchem.2019.00065
3423 | 199 | Uncoated | Uncoated | Uncoated | 17.5 | NA | 125 | 15.03153 | NA | MCF_7 | Cancer | Cell line | Human | Human | Epithelial | Adult | Breast | 48 | MTT | Tetrazolium_salt | doi: 10.3389/fchem.2019.00065
3424 | 199 | Uncoated | Uncoated | Uncoated | 17.5 | NA | 250 | 8.023826 | NA | MCF_7 | Cancer | Cell line | Human | Human | Epithelial | Adult | Breast | 48 | MTT | Tetrazolium_salt | doi: 10.3389/fchem.2019.00065
3425 | 199 | Uncoated | Uncoated | Uncoated | 17.5 | NA | 0 | 100 | NA | HeLa | Cancer | Cell line | Human | Human | Epithelial | Adult | Urinary_reproduction_systems | 48 | MTT | Tetrazolium_salt | doi: 10.3389/fchem.2019.00065
3426 | 199 | Uncoated | Uncoated | Uncoated | 17.5 | NA | 0.5 | 97.37211 | NA | HeLa | Cancer | Cell line | Human | Human | Epithelial | Adult | Urinary_reproduction_systems | 48 | MTT | Tetrazolium_salt | doi: 10.3389/fchem.2019.00065
3427 | 199 | Uncoated | Uncoated | Uncoated | 17.5 | NA | 1 | 92.11633 | NA | HeLa | Cancer | Cell line | Human | Human | Epithelial | Adult | Urinary_reproduction_systems | 48 | MTT | Tetrazolium_salt | doi: 10.3389/fchem.2019.00065
3428 | 199 | Uncoated | Uncoated | Uncoated | 17.5 | NA | 2 | 84.67064 | NA | HeLa | Cancer | Cell line | Human | Human | Epithelial | Adult | Urinary_reproduction_systems | 48 | MTT | Tetrazolium_salt | doi: 10.3389/fchem.2019.00065
3429 | 199 | Uncoated | Uncoated | Uncoated | 17.5 | NA | 4 | 75.03504 | NA | HeLa | Cancer | Cell line | Human | Human | Epithelial | Adult | Urinary_reproduction_systems | 48 | MTT | Tetrazolium_salt | doi: 10.3389/fchem.2019.00065
3430 | 199 | Uncoated | Uncoated | Uncoated | 17.5 | NA | 8 | 55.32586 | NA | HeLa | Cancer | Cell line | Human | Human | Epithelial | Adult | Urinary_reproduction_systems | 48 | MTT | Tetrazolium_salt | doi: 10.3389/fchem.2019.00065
3431 | 199 | Uncoated | Uncoated | Uncoated | 17.5 | NA | 16 | 50.94604 | NA | HeLa | Cancer | Cell line | Human | Human | Epithelial | Adult | Urinary_reproduction_systems | 48 | MTT | Tetrazolium_salt | doi: 10.3389/fchem.2019.00065
3432 | 199 | Uncoated | Uncoated | Uncoated | 17.5 | NA | 32 | 47.44219 | NA | HeLa | Cancer | Cell line | Human | Human | Epithelial | Adult | Urinary_reproduction_systems | 48 | MTT | Tetrazolium_salt | doi: 10.3389/fchem.2019.00065
3433 | 199 | Uncoated | Uncoated | Uncoated | 17.5 | NA | 64 | 36.93062 | NA | HeLa | Cancer | Cell line | Human | Human | Epithelial | Adult | Urinary_reproduction_systems | 48 | MTT | Tetrazolium_salt | doi: 10.3389/fchem.2019.00065
3434 | 199 | Uncoated | Uncoated | Uncoated | 17.5 | NA | 125 | 18.53539 | NA | HeLa | Cancer | Cell line | Human | Human | Epithelial | Adult | Urinary_reproduction_systems | 48 | MTT | Tetrazolium_salt | doi: 10.3389/fchem.2019.00065
3435 | 199 | Uncoated | Uncoated | Uncoated | 17.5 | NA | 250 | 12.40364 | NA | HeLa | Cancer | Cell line | Human | Human | Epithelial | Adult | Urinary_reproduction_systems | 48 | MTT | Tetrazolium_salt | doi: 10.3389/fchem.2019.00065
3436 | 199 | Uncoated | Uncoated | Uncoated | 17.5 | NA | 0 | 100 | NA | HepG2 | Cancer | Cell line | Human | Human | Epithelial | Adult | Liver | 48 | MTT | Tetrazolium_salt | doi: 10.3389/fchem.2019.00065
3437 | 199 | Uncoated | Uncoated | Uncoated | 17.5 | NA | 0.5 | 97.37211 | NA | HepG2 | Cancer | Cell line | Human | Human | Epithelial | Adult | Liver | 48 | MTT | Tetrazolium_salt | doi: 10.3389/fchem.2019.00065
3438 | 199 | Uncoated | Uncoated | Uncoated | 17.5 | NA | 1 | 92.99229 | NA | HepG2 | Cancer | Cell line | Human | Human | Epithelial | Adult | Liver | 48 | MTT | Tetrazolium_salt | doi: 10.3389/fchem.2019.00065
3439 | 199 | Uncoated | Uncoated | Uncoated | 17.5 | NA | 2 | 88.61247 | NA | HepG2 | Cancer | Cell line | Human | Human | Epithelial | Adult | Liver | 48 | MTT | Tetrazolium_salt | doi: 10.3389/fchem.2019.00065
3440 | 199 | Uncoated | Uncoated | Uncoated | 17.5 | NA | 4 | 82.48073 | NA | HepG2 | Cancer | Cell line | Human | Human | Epithelial | Adult | Liver | 48 | MTT | Tetrazolium_salt | doi: 10.3389/fchem.2019.00065
3441 | 199 | Uncoated | Uncoated | Uncoated | 17.5 | NA | 8 | 73.72109 | NA | HepG2 | Cancer | Cell line | Human | Human | Epithelial | Adult | Liver | 48 | MTT | Tetrazolium_salt | doi: 10.3389/fchem.2019.00065
3442 | 199 | Uncoated | Uncoated | Uncoated | 17.5 | NA | 16 | 52.69797 | NA | HepG2 | Cancer | Cell line | Human | Human | Epithelial | Adult | Liver | 48 | MTT | Tetrazolium_salt | doi: 10.3389/fchem.2019.00065
3443 | 199 | Uncoated | Uncoated | Uncoated | 17.5 | NA | 32 | 36.93062 | NA | HepG2 | Cancer | Cell line | Human | Human | Epithelial | Adult | Liver | 48 | MTT | Tetrazolium_salt | doi: 10.3389/fchem.2019.00065
3444 | 199 | Uncoated | Uncoated | Uncoated | 17.5 | NA | 64 | 26.41906 | NA | HepG2 | Cancer | Cell line | Human | Human | Epithelial | Adult | Liver | 48 | MTT | Tetrazolium_salt | doi: 10.3389/fchem.2019.00065
3445 | 199 | Uncoated | Uncoated | Uncoated | 17.5 | NA | 125 | 20.28732 | NA | HepG2 | Cancer | Cell line | Human | Human | Epithelial | Adult | Liver | 48 | MTT | Tetrazolium_salt | doi: 10.3389/fchem.2019.00065
3446 | 199 | Uncoated | Uncoated | Uncoated | 17.5 | NA | 250 | 16.78346 | NA | HepG2 | Cancer | Cell line | Human | Human | Epithelial | Adult | Liver | 48 | MTT | Tetrazolium_salt | doi: 10.3389/fchem.2019.00065
3447 | 199 | Uncoated | Uncoated | Uncoated | 17.5 | NA | 0 | 100 | NA | HEK-293 | Healthy | Cell line | Human | Human | Epithelial | Embryonic | Kidney | 48 | MTT | Tetrazolium_salt | doi: 10.3389/fchem.2019.00065
3448 | 199 | Uncoated | Uncoated | Uncoated | 17.5 | NA | 0.5 | 97.37211 | NA | HEK-293 | Healthy | Cell line | Human | Human | Epithelial | Embryonic | Kidney | 48 | MTT | Tetrazolium_salt | doi: 10.3389/fchem.2019.00065
3449 | 199 | Uncoated | Uncoated | Uncoated | 17.5 | NA | 1 | 93.86826 | NA | HEK-293 | Healthy | Cell line | Human | Human | Epithelial | Embryonic | Kidney | 48 | MTT | Tetrazolium_salt | doi: 10.3389/fchem.2019.00065
3450 | 199 | Uncoated | Uncoated | Uncoated | 17.5 | NA | 2 | 92.99229 | NA | HEK-293 | Healthy | Cell line | Human | Human | Epithelial | Embryonic | Kidney | 48 | MTT | Tetrazolium_salt | doi: 10.3389/fchem.2019.00065
3451 | 199 | Uncoated | Uncoated | Uncoated | 17.5 | NA | 4 | 89.48844 | NA | HEK-293 | Healthy | Cell line | Human | Human | Epithelial | Embryonic | Kidney | 48 | MTT | Tetrazolium_salt | doi: 10.3389/fchem.2019.00065
3452 | 199 | Uncoated | Uncoated | Uncoated | 17.5 | NA | 8 | 85.5466 | NA | HEK-293 | Healthy | Cell line | Human | Human | Epithelial | Embryonic | Kidney | 48 | MTT | Tetrazolium_salt | doi: 10.3389/fchem.2019.00065
3453 | 199 | Uncoated | Uncoated | Uncoated | 17.5 | NA | 16 | 81.60477 | NA | HEK-293 | Healthy | Cell line | Human | Human | Epithelial | Embryonic | Kidney | 48 | MTT | Tetrazolium_salt | doi: 10.3389/fchem.2019.00065
3454 | 199 | Uncoated | Uncoated | Uncoated | 17.5 | NA | 32 | 77.22495 | NA | HEK-293 | Healthy | Cell line | Human | Human | Epithelial | Embryonic | Kidney | 48 | MTT | Tetrazolium_salt | doi: 10.3389/fchem.2019.00065
3455 | 199 | Uncoated | Uncoated | Uncoated | 17.5 | NA | 64 | 65.83742 | NA | HEK-293 | Healthy | Cell line | Human | Human | Epithelial | Embryonic | Kidney | 48 | MTT | Tetrazolium_salt | doi: 10.3389/fchem.2019.00065
3456 | 199 | Uncoated | Uncoated | Uncoated | 17.5 | NA | 125 | 43.93833 | NA | HEK-293 | Healthy | Cell line | Human | Human | Epithelial | Embryonic | Kidney | 48 | MTT | Tetrazolium_salt | doi: 10.3389/fchem.2019.00065
3457 | 199 | Uncoated | Uncoated | Uncoated | 17.5 | NA | 250 | 42.18641 | NA | HEK-293 | Healthy | Cell line | Human | Human | Epithelial | Embryonic | Kidney | 48 | MTT | Tetrazolium_salt | doi: 10.3389/fchem.2019.00065
3458 | 200 | Coated | Piriformospora_indica | Fungi | 10.5 | NA | 0 | 100 | NA | MCF_7 | Cancer | Cell line | Human | Human | Epithelial | Adult | Breast | 48 | MTT | Tetrazolium_salt | doi: 10.3389/fchem.2019.00065
3459 | 200 | Coated | Piriformospora_indica | Fungi | 10.5 | NA | 0.5 | 94.42907 | NA | MCF_7 | Cancer | Cell line | Human | Human | Epithelial | Adult | Breast | 48 | MTT | Tetrazolium_salt | doi: 10.3389/fchem.2019.00065
3460 | 200 | Coated | Piriformospora_indica | Fungi | 10.5 | NA | 1 | 82.31834 | NA | MCF_7 | Cancer | Cell line | Human | Human | Epithelial | Adult | Breast | 48 | MTT | Tetrazolium_salt | doi: 10.3389/fchem.2019.00065
3461 | 200 | Coated | Piriformospora_indica | Fungi | 10.5 | NA | 2 | 77.56055 | NA | MCF_7 | Cancer | Cell line | Human | Human | Epithelial | Adult | Breast | 48 | MTT | Tetrazolium_salt | doi: 10.3389/fchem.2019.00065
3462 | 200 | Coated | Piriformospora_indica | Fungi | 10.5 | NA | 4 | 71.50519 | NA | MCF_7 | Cancer | Cell line | Human | Human | Epithelial | Adult | Breast | 48 | MTT | Tetrazolium_salt | doi: 10.3389/fchem.2019.00065
3463 | 200 | Coated | Piriformospora_indica | Fungi | 10.5 | NA | 8 | 54.63668 | NA | MCF_7 | Cancer | Cell line | Human | Human | Epithelial | Adult | Breast | 48 | MTT | Tetrazolium_salt | doi: 10.3389/fchem.2019.00065
3464 | 200 | Coated | Piriformospora_indica | Fungi | 10.5 | NA | 16 | 36.03806 | NA | MCF_7 | Cancer | Cell line | Human | Human | Epithelial | Adult | Breast | 48 | MTT | Tetrazolium_salt | doi: 10.3389/fchem.2019.00065
3465 | 200 | Coated | Piriformospora_indica | Fungi | 10.5 | NA | 32 | 25.22491 | NA | MCF_7 | Cancer | Cell line | Human | Human | Epithelial | Adult | Breast | 48 | MTT | Tetrazolium_salt | doi: 10.3389/fchem.2019.00065
3466 | 200 | Coated | Piriformospora_indica | Fungi | 10.5 | NA | 64 | 13.41696 | NA | MCF_7 | Cancer | Cell line | Human | Human | Epithelial | Adult | Breast | 48 | MTT | Tetrazolium_salt | doi: 10.3389/fchem.2019.00065
3467 | 200 | Coated | Piriformospora_indica | Fungi | 10.5 | NA | 125 | 9.221453 | NA | MCF_7 | Cancer | Cell line | Human | Human | Epithelial | Adult | Breast | 48 | MTT | Tetrazolium_salt | doi: 10.3389/fchem.2019.00065
3468 | 200 | Coated | Piriformospora_indica | Fungi | 10.5 | NA | 250 | 7.024221 | NA | MCF_7 | Cancer | Cell line | Human | Human | Epithelial | Adult | Breast | 48 | MTT | Tetrazolium_salt | doi: 10.3389/fchem.2019.00065
3469 | 200 | Coated | Piriformospora_indica | Fungi | 10.5 | NA | 0 | 100 | NA | HeLa | Cancer | Cell line | Human | Human | Epithelial | Adult | Urinary_reproduction_systems | 48 | MTT | Tetrazolium_salt | doi: 10.3389/fchem.2019.00065
3470 | 200 | Coated | Piriformospora_indica | Fungi | 10.5 | NA | 0.5 | 94.42907 | NA | HeLa | Cancer | Cell line | Human | Human | Epithelial | Adult | Urinary_reproduction_systems | 48 | MTT | Tetrazolium_salt | doi: 10.3389/fchem.2019.00065
3471 | 200 | Coated | Piriformospora_indica | Fungi | 10.5 | NA | 1 | 91.40138 | NA | HeLa | Cancer | Cell line | Human | Human | Epithelial | Adult | Urinary_reproduction_systems | 48 | MTT | Tetrazolium_salt | doi: 10.3389/fchem.2019.00065
3472 | 200 | Coated | Piriformospora_indica | Fungi | 10.5 | NA | 2 | 86.21972 | NA | HeLa | Cancer | Cell line | Human | Human | Epithelial | Adult | Urinary_reproduction_systems | 48 | MTT | Tetrazolium_salt | doi: 10.3389/fchem.2019.00065
3473 | 200 | Coated | Piriformospora_indica | Fungi | 10.5 | NA | 4 | 62.42215 | NA | HeLa | Cancer | Cell line | Human | Human | Epithelial | Adult | Urinary_reproduction_systems | 48 | MTT | Tetrazolium_salt | doi: 10.3389/fchem.2019.00065
3474 | 200 | Coated | Piriformospora_indica | Fungi | 10.5 | NA | 8 | 25.51903 | NA | HeLa | Cancer | Cell line | Human | Human | Epithelial | Adult | Urinary_reproduction_systems | 48 | MTT | Tetrazolium_salt | doi: 10.3389/fchem.2019.00065
3475 | 200 | Coated | Piriformospora_indica | Fungi | 10.5 | NA | 16 | 17.88062 | NA | HeLa | Cancer | Cell line | Human | Human | Epithelial | Adult | Urinary_reproduction_systems | 48 | MTT | Tetrazolium_salt | doi: 10.3389/fchem.2019.00065
3476 | 200 | Coated | Piriformospora_indica | Fungi | 10.5 | NA | 32 | 10.08651 | NA | HeLa | Cancer | Cell line | Human | Human | Epithelial | Adult | Urinary_reproduction_systems | 48 | MTT | Tetrazolium_salt | doi: 10.3389/fchem.2019.00065
3477 | 200 | Coated | Piriformospora_indica | Fungi | 10.5 | NA | 64 | 6.49654 | NA | HeLa | Cancer | Cell line | Human | Human | Epithelial | Adult | Urinary_reproduction_systems | 48 | MTT | Tetrazolium_salt | doi: 10.3389/fchem.2019.00065
3478 | 200 | Coated | Piriformospora_indica | Fungi | 10.5 | NA | 125 | 4.480969 | NA | HeLa | Cancer | Cell line | Human | Human | Epithelial | Adult | Urinary_reproduction_systems | 48 | MTT | Tetrazolium_salt | doi: 10.3389/fchem.2019.00065
3479 | 200 | Coated | Piriformospora_indica | Fungi | 10.5 | NA | 250 | 3.468858 | NA | HeLa | Cancer | Cell line | Human | Human | Epithelial | Adult | Urinary_reproduction_systems | 48 | MTT | Tetrazolium_salt | doi: 10.3389/fchem.2019.00065
3480 | 200 | Coated | Piriformospora_indica | Fungi | 10.5 | NA | 0 | 100 | NA | HepG2 | Cancer | Cell line | Human | Human | Epithelial | Adult | Liver | 48 | MTT | Tetrazolium_salt | doi: 10.3389/fchem.2019.00065
3481 | 200 | Coated | Piriformospora_indica | Fungi | 10.5 | NA | 0.5 | 90.39792 | NA | HepG2 | Cancer | Cell line | Human | Human | Epithelial | Adult | Liver | 48 | MTT | Tetrazolium_salt | doi: 10.3389/fchem.2019.00065
3482 | 200 | Coated | Piriformospora_indica | Fungi | 10.5 | NA | 1 | 87.50865 | NA | HepG2 | Cancer | Cell line | Human | Human | Epithelial | Adult | Liver | 48 | MTT | Tetrazolium_salt | doi: 10.3389/fchem.2019.00065
3483 | 200 | Coated | Piriformospora_indica | Fungi | 10.5 | NA | 2 | 84.48097 | NA | HepG2 | Cancer | Cell line | Human | Human | Epithelial | Adult | Liver | 48 | MTT | Tetrazolium_salt | doi: 10.3389/fchem.2019.00065
3484 | 200 | Coated | Piriformospora_indica | Fungi | 10.5 | NA | 4 | 61.41003 | NA | HepG2 | Cancer | Cell line | Human | Human | Epithelial | Adult | Liver | 48 | MTT | Tetrazolium_salt | doi: 10.3389/fchem.2019.00065
3485 | 200 | Coated | Piriformospora_indica | Fungi | 10.5 | NA | 8 | 52.34429 | NA | HepG2 | Cancer | Cell line | Human | Human | Epithelial | Adult | Liver | 48 | MTT | Tetrazolium_salt | doi: 10.3389/fchem.2019.00065
3486 | 200 | Coated | Piriformospora_indica | Fungi | 10.5 | NA | 16 | 47.71626 | NA | HepG2 | Cancer | Cell line | Human | Human | Epithelial | Adult | Liver | 48 | MTT | Tetrazolium_salt | doi: 10.3389/fchem.2019.00065
3487 | 200 | Coated | Piriformospora_indica | Fungi | 10.5 | NA | 32 | 33.29585 | NA | HepG2 | Cancer | Cell line | Human | Human | Epithelial | Adult | Liver | 48 | MTT | Tetrazolium_salt | doi: 10.3389/fchem.2019.00065
3488 | 200 | Coated | Piriformospora_indica | Fungi | 10.5 | NA | 64 | 25.65744 | NA | HepG2 | Cancer | Cell line | Human | Human | Epithelial | Adult | Liver | 48 | MTT | Tetrazolium_salt | doi: 10.3389/fchem.2019.00065
3489 | 200 | Coated | Piriformospora_indica | Fungi | 10.5 | NA | 125 | 23.91003 | NA | HepG2 | Cancer | Cell line | Human | Human | Epithelial | Adult | Liver | 48 | MTT | Tetrazolium_salt | doi: 10.3389/fchem.2019.00065
3490 | 200 | Coated | Piriformospora_indica | Fungi | 10.5 | NA | 250 | 13.10554 | NA | HepG2 | Cancer | Cell line | Human | Human | Epithelial | Adult | Liver | 48 | MTT | Tetrazolium_salt | doi: 10.3389/fchem.2019.00065
3491 | 200 | Coated | Piriformospora_indica | Fungi | 10.5 | NA | 0 | 100 | NA | HEK-293 | Healthy | Cell line | Human | Human | Epithelial | Embryonic | Kidney | 48 | MTT | Tetrazolium_salt | doi: 10.3389/fchem.2019.00065
3492 | 200 | Coated | Piriformospora_indica | Fungi | 10.5 | NA | 0.5 | 96.16782 | NA | HEK-293 | Healthy | Cell line | Human | Human | Epithelial | Embryonic | Kidney | 48 | MTT | Tetrazolium_salt | doi: 10.3389/fchem.2019.00065
3493 | 200 | Coated | Piriformospora_indica | Fungi | 10.5 | NA | 1 | 94.43772 | NA | HEK-293 | Healthy | Cell line | Human | Human | Epithelial | Embryonic | Kidney | 48 | MTT | Tetrazolium_salt | doi: 10.3389/fchem.2019.00065
3494 | 200 | Coated | Piriformospora_indica | Fungi | 10.5 | NA | 2 | 92.69031 | NA | HEK-293 | Healthy | Cell line | Human | Human | Epithelial | Embryonic | Kidney | 48 | MTT | Tetrazolium_salt | doi: 10.3389/fchem.2019.00065
3495 | 200 | Coated | Piriformospora_indica | Fungi | 10.5 | NA | 4 | 90.53633 | NA | HEK-293 | Healthy | Cell line | Human | Human | Epithelial | Embryonic | Kidney | 48 | MTT | Tetrazolium_salt | doi: 10.3389/fchem.2019.00065
3496 | 200 | Coated | Piriformospora_indica | Fungi | 10.5 | NA | 8 | 88.67647 | NA | HEK-293 | Healthy | Cell line | Human | Human | Epithelial | Embryonic | Kidney | 48 | MTT | Tetrazolium_salt | doi: 10.3389/fchem.2019.00065
3497 | 200 | Coated | Piriformospora_indica | Fungi | 10.5 | NA | 16 | 81.30623 | NA | HEK-293 | Healthy | Cell line | Human | Human | Epithelial | Embryonic | Kidney | 48 | MTT | Tetrazolium_salt | doi: 10.3389/fchem.2019.00065
3498 | 200 | Coated | Piriformospora_indica | Fungi | 10.5 | NA | 32 | 74.9654 | NA | HEK-293 | Healthy | Cell line | Human | Human | Epithelial | Embryonic | Kidney | 48 | MTT | Tetrazolium_salt | doi: 10.3389/fchem.2019.00065
3499 | 200 | Coated | Piriformospora_indica | Fungi | 10.5 | NA | 64 | 62.42215 | NA | HEK-293 | Healthy | Cell line | Human | Human | Epithelial | Embryonic | Kidney | 48 | MTT | Tetrazolium_salt | doi: 10.3389/fchem.2019.00065
3500 | 200 | Coated | Piriformospora_indica | Fungi | 10.5 | NA | 125 | 42.95848 | NA | HEK-293 | Healthy | Cell line | Human | Human | Epithelial | Embryonic | Kidney | 48 | MTT | Tetrazolium_salt | doi: 10.3389/fchem.2019.00065
3501 | 200 | Coated | Piriformospora_indica | Fungi | 10.5 | NA | 250 | 27.81142 | NA | HEK-293 | Healthy | Cell line | Human | Human | Epithelial | Embryonic | Kidney | 48 | MTT | Tetrazolium_salt | doi: 10.3389/fchem.2019.00065
3502 | 201 | Coated | Cysteine | surfactant_Polymer/surfactant | NA | 8 | 0 | 100 | -56 | L_929 | Healthy | Cell line | Animal | Mouse | Fibroblast | Adult | Other | 24 | MTT | Tetrazolium_salt | doi:10.3762/bjnano.10.175
3503 | 201 | Coated | Cysteine | surfactant_Polymer/surfactant | NA | 8 | 1 | 103.8842 | -56 | L_929 | Healthy | Cell line | Animal | Mouse | Fibroblast | Adult | Other | 24 | MTT | Tetrazolium_salt | doi:10.3762/bjnano.10.175
3504 | 201 | Coated | Cysteine | surfactant_Polymer/surfactant | NA | 8 | 5 | 98.70525 | -56 | L_929 | Healthy | Cell line | Animal | Mouse | Fibroblast | Adult | Other | 24 | MTT | Tetrazolium_salt | doi:10.3762/bjnano.10.175
3505 | 201 | Coated | Cysteine | surfactant_Polymer/surfactant | NA | 8 | 10 | 85.11038 | -56 | L_929 | Healthy | Cell line | Animal | Mouse | Fibroblast | Adult | Other | 24 | MTT | Tetrazolium_salt | doi:10.3762/bjnano.10.175
3506 | 201 | Coated | Cysteine | surfactant_Polymer/surfactant | NA | 8 | 25 | 74.105 | -56 | L_929 | Healthy | Cell line | Animal | Mouse | Fibroblast | Adult | Other | 24 | MTT | Tetrazolium_salt | doi:10.3762/bjnano.10.175
3507 | 201 | Coated | Cysteine | surfactant_Polymer/surfactant | NA | 8 | 50 | 42.38363 | -56 | L_929 | Healthy | Cell line | Animal | Mouse | Fibroblast | Adult | Other | 24 | MTT | Tetrazolium_salt | doi:10.3762/bjnano.10.175
3508 | 201 | Coated | Cysteine | surfactant_Polymer/surfactant | NA | 8 | 75 | 17.78339 | -56 | L_929 | Healthy | Cell line | Animal | Mouse | Fibroblast | Adult | Other | 24 | MTT | Tetrazolium_salt | doi:10.3762/bjnano.10.175
3509 | 201 | Coated | Cysteine | surfactant_Polymer/surfactant | NA | 8 | 100 | 19.07814 | -56 | L_929 | Healthy | Cell line | Animal | Mouse | Fibroblast | Adult | Other | 24 | MTT | Tetrazolium_salt | doi:10.3762/bjnano.10.175
3510 | 202 | Coated | Glutathione | Small_molecule | NA | 6 | 0 | 100 | -50.9 | L_929 | Healthy | Cell line | Animal | Mouse | Fibroblast | Adult | Other | 24 | MTT | Tetrazolium_salt | doi:10.3762/bjnano.10.175
3511 | 202 | Coated | Glutathione | Small_molecule | NA | 6 | 1 | 103.2369 | -50.9 | L_929 | Healthy | Cell line | Animal | Mouse | Fibroblast | Adult | Other | 24 | MTT | Tetrazolium_salt | doi:10.3762/bjnano.10.175
3512 | 202 | Coated | Glutathione | Small_molecule | NA | 6 | 5 | 77.34188 | -50.9 | L_929 | Healthy | Cell line | Animal | Mouse | Fibroblast | Adult | Other | 24 | MTT | Tetrazolium_salt | doi:10.3762/bjnano.10.175
3513 | 202 | Coated | Glutathione | Small_molecule | NA | 6 | 10 | 51.44688 | -50.9 | L_929 | Healthy | Cell line | Animal | Mouse | Fibroblast | Adult | Other | 24 | MTT | Tetrazolium_salt | doi:10.3762/bjnano.10.175
3514 | 202 | Coated | Glutathione | Small_molecule | NA | 6 | 25 | 24.90451 | -50.9 | L_929 | Healthy | Cell line | Animal | Mouse | Fibroblast | Adult | Other | 24 | MTT | Tetrazolium_salt | doi:10.3762/bjnano.10.175
3515 | 202 | Coated | Glutathione | Small_molecule | NA | 6 | 50 | 21.02026 | -50.9 | L_929 | Healthy | Cell line | Animal | Mouse | Fibroblast | Adult | Other | 24 | MTT | Tetrazolium_salt | doi:10.3762/bjnano.10.175
3516 | 202 | Coated | Glutathione | Small_molecule | NA | 6 | 75 | 17.78339 | -50.9 | L_929 | Healthy | Cell line | Animal | Mouse | Fibroblast | Adult | Other | 24 | MTT | Tetrazolium_salt | doi:10.3762/bjnano.10.175
3517 | 202 | Coated | Glutathione | Small_molecule | NA | 6 | 100 | 17.78339 | -50.9 | L_929 | Healthy | Cell line | Animal | Mouse | Fibroblast | Adult | Other | 24 | MTT | Tetrazolium_salt | doi:10.3762/bjnano.10.175
3518 | 203 | Coated | Talaromyces_Purpuiıgenus | Fungi | 22.5 | 10 | 0 | 100 | -24 | HEK-293 | Healthy | Cell line | Human | Human | Epithelial | Embryonic | Kidney | 24 | WST_1_or_8 | Tetrazolium_salt | doi:10.3390/nano9071042
3519 | 203 | Coated | Talaromyces_Purpuiıgenus | Fungi | 22.5 | 10 | 25 | 94.20756 | -24 | HEK-293 | Healthy | Cell line | Human | Human | Epithelial | Embryonic | Kidney | 24 | WST_1_or_8 | Tetrazolium_salt | doi:10.3390/nano9071042
3520 | 203 | Coated | Talaromyces_Purpuiıgenus | Fungi | 22.5 | 10 | 50 | 96.62108 | -24 | HEK-293 | Healthy | Cell line | Human | Human | Epithelial | Embryonic | Kidney | 24 | WST_1_or_8 | Tetrazolium_salt | doi:10.3390/nano9071042
3521 | 203 | Coated | Talaromyces_Purpuiıgenus | Fungi | 22.5 | 10 | 100 | 65.72808 | -24 | HEK-293 | Healthy | Cell line | Human | Human | Epithelial | Embryonic | Kidney | 24 | WST_1_or_8 | Tetrazolium_salt | doi:10.3390/nano9071042
3522 | 203 | Coated | Talaromyces_Purpuiıgenus | Fungi | 22.5 | 10 | 200 | 16.00965 | -24 | HEK-293 | Healthy | Cell line | Human | Human | Epithelial | Embryonic | Kidney | 24 | WST_1_or_8 | Tetrazolium_salt | doi:10.3390/nano9071042
3523 | 203 | Coated | Talaromyces_Purpuiıgenus | Fungi | 22.5 | 10 | 0 | 100 | -24 | HeLa | Cancer | Cell line | Human | Human | Epithelial | Adult | Urinary_reproduction_systems | 24 | WST_1_or_8 | Tetrazolium_salt | doi:10.3390/nano9071042
3524 | 203 | Coated | Talaromyces_Purpuiıgenus | Fungi | 22.5 | 10 | 25 | 104.827 | -24 | HeLa | Cancer | Cell line | Human | Human | Epithelial | Adult | Urinary_reproduction_systems | 24 | WST_1_or_8 | Tetrazolium_salt | doi:10.3390/nano9071042
3525 | 203 | Coated | Talaromyces_Purpuiıgenus | Fungi | 22.5 | 10 | 50 | 58.32663 | -24 | HeLa | Cancer | Cell line | Human | Human | Epithelial | Adult | Urinary_reproduction_systems | 24 | WST_1_or_8 | Tetrazolium_salt | doi:10.3390/nano9071042
3526 | 203 | Coated | Talaromyces_Purpuiıgenus | Fungi | 22.5 | 10 | 100 | 7.803701 | -24 | HeLa | Cancer | Cell line | Human | Human | Epithelial | Adult | Urinary_reproduction_systems | 24 | WST_1_or_8 | Tetrazolium_salt | doi:10.3390/nano9071042
3527 | 203 | Coated | Talaromyces_Purpuiıgenus | Fungi | 22.5 | 10 | 200 | 22.7675 | -24 | HeLa | Cancer | Cell line | Human | Human | Epithelial | Adult | Urinary_reproduction_systems | 24 | WST_1_or_8 | Tetrazolium_salt | doi:10.3390/nano9071042
3528 | 203 | Coated | Talaromyces_Purpuiıgenus | Fungi | 22.5 | 10 | 0 | 100 | -24 | HepG2 | Cancer | Cell line | Human | Human | Epithelial | Adult | Liver | 24 | WST_1_or_8 | Tetrazolium_salt | doi:10.3390/nano9071042
3529 | 203 | Coated | Talaromyces_Purpuiıgenus | Fungi | 22.5 | 10 | 25 | 12.95253 | -24 | HepG2 | Cancer | Cell line | Human | Human | Epithelial | Adult | Liver | 24 | WST_1_or_8 | Tetrazolium_salt | doi:10.3390/nano9071042
3530 | 203 | Coated | Talaromyces_Purpuiıgenus | Fungi | 22.5 | 10 | 50 | 17.13596 | -24 | HepG2 | Cancer | Cell line | Human | Human | Epithelial | Adult | Liver | 24 | WST_1_or_8 | Tetrazolium_salt | doi:10.3390/nano9071042
3531 | 203 | Coated | Talaromyces_Purpuiıgenus | Fungi | 22.5 | 10 | 100 | 19.54948 | -24 | HepG2 | Cancer | Cell line | Human | Human | Epithelial | Adult | Liver | 24 | WST_1_or_8 | Tetrazolium_salt | doi:10.3390/nano9071042
3532 | 203 | Coated | Talaromyces_Purpuiıgenus | Fungi | 22.5 | 10 | 200 | 5.551086 | -24 | HepG2 | Cancer | Cell line | Human | Human | Epithelial | Adult | Liver | 24 | WST_1_or_8 | Tetrazolium_salt | doi:10.3390/nano9071042
3533 | 204 | Coated | Escherichia_coli | Bacteria | 13 | NA | 0 | 100 | NA | HEK-293 | Healthy | Cell line | Human | Human | Epithelial | Embryonic | Kidney | 24 | MTT | Tetrazolium_salt | doi.org/10.1080/21691401.2019.1604533
3534 | 204 | Coated | Escherichia_coli | Bacteria | 13 | NA | 15.6 | 101.1869 | NA | HEK-293 | Healthy | Cell line | Human | Human | Epithelial | Embryonic | Kidney | 24 | MTT | Tetrazolium_salt | doi.org/10.1080/21691401.2019.1604533
3535 | 204 | Coated | Escherichia_coli | Bacteria | 13 | NA | 31.3 | 94.65875 | NA | HEK-293 | Healthy | Cell line | Human | Human | Epithelial | Embryonic | Kidney | 24 | MTT | Tetrazolium_salt | doi.org/10.1080/21691401.2019.1604533
3536 | 204 | Coated | Escherichia_coli | Bacteria | 13 | NA | 62.5 | 81.30564 | NA | HEK-293 | Healthy | Cell line | Human | Human | Epithelial | Embryonic | Kidney | 24 | MTT | Tetrazolium_salt | doi.org/10.1080/21691401.2019.1604533
3537 | 204 | Coated | Escherichia_coli | Bacteria | 13 | NA | 125 | 62.0178 | NA | HEK-293 | Healthy | Cell line | Human | Human | Epithelial | Embryonic | Kidney | 24 | MTT | Tetrazolium_salt | doi.org/10.1080/21691401.2019.1604533
3538 | 204 | Coated | Escherichia_coli | Bacteria | 13 | NA | 250 | 39.46588 | NA | HEK-293 | Healthy | Cell line | Human | Human | Epithelial | Embryonic | Kidney | 24 | MTT | Tetrazolium_salt | doi.org/10.1080/21691401.2019.1604533
3539 | 204 | Coated | Escherichia_coli | Bacteria | 13 | NA | 500 | 17.80415 | NA | HEK-293 | Healthy | Cell line | Human | Human | Epithelial | Embryonic | Kidney | 24 | MTT | Tetrazolium_salt | doi.org/10.1080/21691401.2019.1604533
3540 | 204 | Coated | Escherichia_coli | Bacteria | 13 | NA | 0 | 100 | NA | MCF_7 | Cancer | Cell line | Human | Human | Epithelial | Adult | Breast | 24 | MTT | Tetrazolium_salt | doi.org/10.1080/21691401.2019.1604533
3541 | 204 | Coated | Escherichia_coli | Bacteria | 13 | NA | 15.6 | 85.75668 | NA | MCF_7 | Cancer | Cell line | Human | Human | Epithelial | Adult | Breast | 24 | MTT | Tetrazolium_salt | doi.org/10.1080/21691401.2019.1604533
3542 | 204 | Coated | Escherichia_coli | Bacteria | 13 | NA | 31.3 | 64.39169 | NA | MCF_7 | Cancer | Cell line | Human | Human | Epithelial | Adult | Breast | 24 | MTT | Tetrazolium_salt | doi.org/10.1080/21691401.2019.1604533
3543 | 204 | Coated | Escherichia_coli | Bacteria | 13 | NA | 62.5 | 37.68546 | NA | MCF_7 | Cancer | Cell line | Human | Human | Epithelial | Adult | Breast | 24 | MTT | Tetrazolium_salt | doi.org/10.1080/21691401.2019.1604533
3544 | 204 | Coated | Escherichia_coli | Bacteria | 13 | NA | 125 | 15.43027 | NA | MCF_7 | Cancer | Cell line | Human | Human | Epithelial | Adult | Breast | 24 | MTT | Tetrazolium_salt | doi.org/10.1080/21691401.2019.1604533
3545 | 204 | Coated | Escherichia_coli | Bacteria | 13 | NA | 250 | 13.05638 | NA | MCF_7 | Cancer | Cell line | Human | Human | Epithelial | Adult | Breast | 24 | MTT | Tetrazolium_salt | doi.org/10.1080/21691401.2019.1604533
3546 | 204 | Coated | Escherichia_coli | Bacteria | 13 | NA | 500 | 13.05638 | NA | MCF_7 | Cancer | Cell line | Human | Human | Epithelial | Adult | Breast | 24 | MTT | Tetrazolium_salt | doi.org/10.1080/21691401.2019.1604533
3547 | 205 | Coated | Betulin | Small_molecule | NA | 25 | 0 | 100 | -33.6 | B164A5 | Cancer | Cell line | Animal | Mouse | Fibroblast | Adult | Skin_epidermis | 72 | MTT | Tetrazolium_salt | /doi.org/10.1016/j.ejpb.2018.11.006
3548 | 205 | Coated | Betulin | Small_molecule | NA | 25 | 0.054 | 95.42203 | -33.6 | B164A5 | Cancer | Cell line | Animal | Mouse | Fibroblast | Adult | Skin_epidermis | 72 | MTT | Tetrazolium_salt | /doi.org/10.1016/j.ejpb.2018.11.006
3549 | 205 | Coated | Betulin | Small_molecule | NA | 25 | 0.108 | 62.51788 | -33.6 | B164A5 | Cancer | Cell line | Animal | Mouse | Fibroblast | Adult | Skin_epidermis | 72 | MTT | Tetrazolium_salt | /doi.org/10.1016/j.ejpb.2018.11.006
3550 | 205 | Coated | Betulin | Small_molecule | NA | 25 | 0.54 | 35.62232 | -33.6 | B164A5 | Cancer | Cell line | Animal | Mouse | Fibroblast | Adult | Skin_epidermis | 72 | MTT | Tetrazolium_salt | /doi.org/10.1016/j.ejpb.2018.11.006
3551 | 205 | Coated | Betulin | Small_molecule | NA | 25 | 1.62 | 28.75536 | -33.6 | B164A5 | Cancer | Cell line | Animal | Mouse | Fibroblast | Adult | Skin_epidermis | 72 | MTT | Tetrazolium_salt | /doi.org/10.1016/j.ejpb.2018.11.006
3552 | 205 | Coated | Betulin | Small_molecule | NA | 25 | 3.24 | 20.4578 | -33.6 | B164A5 | Cancer | Cell line | Animal | Mouse | Fibroblast | Adult | Skin_epidermis | 72 | MTT | Tetrazolium_salt | /doi.org/10.1016/j.ejpb.2018.11.006
3553 | 205 | Coated | Betulin | Small_molecule | NA | 25 | 5.4 | 6.437768 | -33.6 | B164A5 | Cancer | Cell line | Animal | Mouse | Fibroblast | Adult | Skin_epidermis | 72 | MTT | Tetrazolium_salt | /doi.org/10.1016/j.ejpb.2018.11.006
3554 | 205 | Coated | Betulin | Small_molecule | NA | 25 | 10.8 | 4.72103 | -33.6 | B164A5 | Cancer | Cell line | Animal | Mouse | Fibroblast | Adult | Skin_epidermis | 72 | MTT | Tetrazolium_salt | /doi.org/10.1016/j.ejpb.2018.11.006
3555 | 206 | Uncoated | Uncoated | Uncoated | NA | 25 | 0 | 100 | -37.3 | B164A5 | Cancer | Cell line | Animal | Mouse | Fibroblast | Adult | Skin_epidermis | 72 | MTT | Tetrazolium_salt | /doi.org/10.1016/j.ejpb.2018.11.006
3556 | 206 | Uncoated | Uncoated | Uncoated | NA | 25 | 0.054 | 99.14163 | -37.3 | B164A5 | Cancer | Cell line | Animal | Mouse | Fibroblast | Adult | Skin_epidermis | 72 | MTT | Tetrazolium_salt | /doi.org/10.1016/j.ejpb.2018.11.006
3557 | 206 | Uncoated | Uncoated | Uncoated | NA | 25 | 0.108 | 99.71388 | -37.3 | B164A5 | Cancer | Cell line | Animal | Mouse | Fibroblast | Adult | Skin_epidermis | 72 | MTT | Tetrazolium_salt | /doi.org/10.1016/j.ejpb.2018.11.006
3558 | 206 | Uncoated | Uncoated | Uncoated | NA | 25 | 0.54 | 99.71388 | -37.3 | B164A5 | Cancer | Cell line | Animal | Mouse | Fibroblast | Adult | Skin_epidermis | 72 | MTT | Tetrazolium_salt | /doi.org/10.1016/j.ejpb.2018.11.006
3559 | 206 | Uncoated | Uncoated | Uncoated | NA | 25 | 1.62 | 74.24893 | -37.3 | B164A5 | Cancer | Cell line | Animal | Mouse | Fibroblast | Adult | Skin_epidermis | 72 | MTT | Tetrazolium_salt | /doi.org/10.1016/j.ejpb.2018.11.006
3560 | 206 | Uncoated | Uncoated | Uncoated | NA | 25 | 3.24 | 54.22031 | -37.3 | B164A5 | Cancer | Cell line | Animal | Mouse | Fibroblast | Adult | Skin_epidermis | 72 | MTT | Tetrazolium_salt | /doi.org/10.1016/j.ejpb.2018.11.006
3561 | 206 | Uncoated | Uncoated | Uncoated | NA | 25 | 5.4 | 26.68097 | -37.3 | B164A5 | Cancer | Cell line | Animal | Mouse | Fibroblast | Adult | Skin_epidermis | 72 | MTT | Tetrazolium_salt | /doi.org/10.1016/j.ejpb.2018.11.006
3562 | 206 | Uncoated | Uncoated | Uncoated | NA | 25 | 10.8 | 4.434907 | -37.3 | B164A5 | Cancer | Cell line | Animal | Mouse | Fibroblast | Adult | Skin_epidermis | 72 | MTT | Tetrazolium_salt | /doi.org/10.1016/j.ejpb.2018.11.006
3563 | 205 | Coated | Betulin | Small_molecule | NA | 25 | 0 | 100 | -33.6 | B16OVA | Cancer | Cell line | Animal | Mouse | Fibroblast | Adult | Skin_epidermis | 72 | MTT | Tetrazolium_salt | /doi.org/10.1016/j.ejpb.2018.11.006
3564 | 205 | Coated | Betulin | Small_molecule | NA | 25 | 0.054 | 53.36195 | -33.6 | B16OVA | Cancer | Cell line | Animal | Mouse | Fibroblast | Adult | Skin_epidermis | 72 | MTT | Tetrazolium_salt | /doi.org/10.1016/j.ejpb.2018.11.006
3565 | 205 | Coated | Betulin | Small_molecule | NA | 25 | 0.108 | 49.64235 | -33.6 | B16OVA | Cancer | Cell line | Animal | Mouse | Fibroblast | Adult | Skin_epidermis | 72 | MTT | Tetrazolium_salt | /doi.org/10.1016/j.ejpb.2018.11.006
3566 | 205 | Coated | Betulin | Small_molecule | NA | 25 | 0.54 | 38.19742 | -33.6 | B16OVA | Cancer | Cell line | Animal | Mouse | Fibroblast | Adult | Skin_epidermis | 72 | MTT | Tetrazolium_salt | /doi.org/10.1016/j.ejpb.2018.11.006
3567 | 205 | Coated | Betulin | Small_molecule | NA | 25 | 1.62 | 30.18598 | -33.6 | B16OVA | Cancer | Cell line | Animal | Mouse | Fibroblast | Adult | Skin_epidermis | 72 | MTT | Tetrazolium_salt | /doi.org/10.1016/j.ejpb.2018.11.006
3568 | 205 | Coated | Betulin | Small_molecule | NA | 25 | 3.24 | 24.46352 | -33.6 | B16OVA | Cancer | Cell line | Animal | Mouse | Fibroblast | Adult | Skin_epidermis | 72 | MTT | Tetrazolium_salt | /doi.org/10.1016/j.ejpb.2018.11.006
3569 | 205 | Coated | Betulin | Small_molecule | NA | 25 | 5.4 | 13.87697 | -33.6 | B16OVA | Cancer | Cell line | Animal | Mouse | Fibroblast | Adult | Skin_epidermis | 72 | MTT | Tetrazolium_salt | /doi.org/10.1016/j.ejpb.2018.11.006
3570 | 205 | Coated | Betulin | Small_molecule | NA | 25 | 10.8 | 7.868383 | -33.6 | B16OVA | Cancer | Cell line | Animal | Mouse | Fibroblast | Adult | Skin_epidermis | 72 | MTT | Tetrazolium_salt | /doi.org/10.1016/j.ejpb.2018.11.006
3571 | 206 | Uncoated | Uncoated | Uncoated | NA | 25 | 0 | 100 | -37.3 | B16OVA | Cancer | Cell line | Animal | Mouse | Fibroblast | Adult | Skin_epidermis | 72 | MTT | Tetrazolium_salt | /doi.org/10.1016/j.ejpb.2018.11.006
3572 | 206 | Uncoated | Uncoated | Uncoated | NA | 25 | 0.054 | 93.41917 | -37.3 | B16OVA | Cancer | Cell line | Animal | Mouse | Fibroblast | Adult | Skin_epidermis | 72 | MTT | Tetrazolium_salt | /doi.org/10.1016/j.ejpb.2018.11.006
3573 | 206 | Uncoated | Uncoated | Uncoated | NA | 25 | 0.108 | 85.1216 | -37.3 | B16OVA | Cancer | Cell line | Animal | Mouse | Fibroblast | Adult | Skin_epidermis | 72 | MTT | Tetrazolium_salt | /doi.org/10.1016/j.ejpb.2018.11.006
3574 | 206 | Uncoated | Uncoated | Uncoated | NA | 25 | 0.54 | 87.41059 | -37.3 | B16OVA | Cancer | Cell line | Animal | Mouse | Fibroblast | Adult | Skin_epidermis | 72 | MTT | Tetrazolium_salt | /doi.org/10.1016/j.ejpb.2018.11.006
3575 | 206 | Uncoated | Uncoated | Uncoated | NA | 25 | 1.62 | 78.8269 | -37.3 | B16OVA | Cancer | Cell line | Animal | Mouse | Fibroblast | Adult | Skin_epidermis | 72 | MTT | Tetrazolium_salt | /doi.org/10.1016/j.ejpb.2018.11.006
3576 | 206 | Uncoated | Uncoated | Uncoated | NA | 25 | 3.24 | 66.23748 | -37.3 | B16OVA | Cancer | Cell line | Animal | Mouse | Fibroblast | Adult | Skin_epidermis | 72 | MTT | Tetrazolium_salt | /doi.org/10.1016/j.ejpb.2018.11.006
3577 | 206 | Uncoated | Uncoated | Uncoated | NA | 25 | 5.4 | 15.87983 | -37.3 | B16OVA | Cancer | Cell line | Animal | Mouse | Fibroblast | Adult | Skin_epidermis | 72 | MTT | Tetrazolium_salt | /doi.org/10.1016/j.ejpb.2018.11.006
3578 | 206 | Uncoated | Uncoated | Uncoated | NA | 25 | 10.8 | 7.010014 | -37.3 | B16OVA | Cancer | Cell line | Animal | Mouse | Fibroblast | Adult | Skin_epidermis | 72 | MTT | Tetrazolium_salt | /doi.org/10.1016/j.ejpb.2018.11.006
3579 | 207 | Coated | Betulin_PEG | Small_molecule/polymer | NA | 75 | 0 | 100 | -27.4 | B164A5 | Cancer | Cell line | Animal | Mouse | Fibroblast | Adult | Skin_epidermis | 72 | MTT | Tetrazolium_salt | /doi.org/10.1016/j.ejpb.2018.11.006
3580 | 207 | Coated | Betulin_PEG | Small_molecule/polymer | NA | 75 | 0.054 | 52.02399 | -27.4 | B164A5 | Cancer | Cell line | Animal | Mouse | Fibroblast | Adult | Skin_epidermis | 72 | MTT | Tetrazolium_salt | /doi.org/10.1016/j.ejpb.2018.11.006
3581 | 207 | Coated | Betulin_PEG | Small_molecule/polymer | NA | 75 | 0.108 | 42.72864 | -27.4 | B164A5 | Cancer | Cell line | Animal | Mouse | Fibroblast | Adult | Skin_epidermis | 72 | MTT | Tetrazolium_salt | /doi.org/10.1016/j.ejpb.2018.11.006
3582 | 207 | Coated | Betulin_PEG | Small_molecule/polymer | NA | 75 | 0.54 | 25.33733 | -27.4 | B164A5 | Cancer | Cell line | Animal | Mouse | Fibroblast | Adult | Skin_epidermis | 72 | MTT | Tetrazolium_salt | /doi.org/10.1016/j.ejpb.2018.11.006
3583 | 207 | Coated | Betulin_PEG | Small_molecule/polymer | NA | 75 | 1.62 | 20.53973 | -27.4 | B164A5 | Cancer | Cell line | Animal | Mouse | Fibroblast | Adult | Skin_epidermis | 72 | MTT | Tetrazolium_salt | /doi.org/10.1016/j.ejpb.2018.11.006
3584 | 207 | Coated | Betulin_PEG | Small_molecule/polymer | NA | 75 | 3.24 | 10.34483 | -27.4 | B164A5 | Cancer | Cell line | Animal | Mouse | Fibroblast | Adult | Skin_epidermis | 72 | MTT | Tetrazolium_salt | /doi.org/10.1016/j.ejpb.2018.11.006
3585 | 207 | Coated | Betulin_PEG | Small_molecule/polymer | NA | 75 | 5.4 | 12.74363 | -27.4 | B164A5 | Cancer | Cell line | Animal | Mouse | Fibroblast | Adult | Skin_epidermis | 72 | MTT | Tetrazolium_salt | /doi.org/10.1016/j.ejpb.2018.11.006
3586 | 207 | Coated | Betulin_PEG | Small_molecule/polymer | NA | 75 | 10.8 | 10.34483 | -27.4 | B164A5 | Cancer | Cell line | Animal | Mouse | Fibroblast | Adult | Skin_epidermis | 72 | MTT | Tetrazolium_salt | /doi.org/10.1016/j.ejpb.2018.11.006
3587 | 208 | Coated | PEG | Polymer | NA | 75 | 0 | 100 | 34.8 | B164A5 | Cancer | Cell line | Animal | Mouse | Fibroblast | Adult | Skin_epidermis | 72 | MTT | Tetrazolium_salt | /doi.org/10.1016/j.ejpb.2018.11.006
3588 | 208 | Coated | PEG | Polymer | NA | 75 | 0.054 | 98.2009 | 34.8 | B164A5 | Cancer | Cell line | Animal | Mouse | Fibroblast | Adult | Skin_epidermis | 72 | MTT | Tetrazolium_salt | /doi.org/10.1016/j.ejpb.2018.11.006
3589 | 208 | Coated | PEG | Polymer | NA | 75 | 0.108 | 98.2009 | 34.8 | B164A5 | Cancer | Cell line | Animal | Mouse | Fibroblast | Adult | Skin_epidermis | 72 | MTT | Tetrazolium_salt | /doi.org/10.1016/j.ejpb.2018.11.006
3590 | 208 | Coated | PEG | Polymer | NA | 75 | 0.54 | 98.8006 | 34.8 | B164A5 | Cancer | Cell line | Animal | Mouse | Fibroblast | Adult | Skin_epidermis | 72 | MTT | Tetrazolium_salt | /doi.org/10.1016/j.ejpb.2018.11.006
3591 | 208 | Coated | PEG | Polymer | NA | 75 | 1.62 | 70.31484 | 34.8 | B164A5 | Cancer | Cell line | Animal | Mouse | Fibroblast | Adult | Skin_epidermis | 72 | MTT | Tetrazolium_salt | /doi.org/10.1016/j.ejpb.2018.11.006
3592 | 208 | Coated | PEG | Polymer | NA | 75 | 3.24 | 24.73763 | 34.8 | B164A5 | Cancer | Cell line | Animal | Mouse | Fibroblast | Adult | Skin_epidermis | 72 | MTT | Tetrazolium_salt | /doi.org/10.1016/j.ejpb.2018.11.006
3593 | 208 | Coated | PEG | Polymer | NA | 75 | 5.4 | 12.14393 | 34.8 | B164A5 | Cancer | Cell line | Animal | Mouse | Fibroblast | Adult | Skin_epidermis | 72 | MTT | Tetrazolium_salt | /doi.org/10.1016/j.ejpb.2018.11.006
3594 | 208 | Coated | PEG | Polymer | NA | 75 | 10.8 | 10.94453 | 34.8 | B164A5 | Cancer | Cell line | Animal | Mouse | Fibroblast | Adult | Skin_epidermis | 72 | MTT | Tetrazolium_salt | /doi.org/10.1016/j.ejpb.2018.11.006
3595 | 207 | Coated | Betulin_PEG | Small_molecule/polymer | NA | 75 | 0 | 100 | -27.4 | B16OVA | Cancer | Cell line | Animal | Mouse | Fibroblast | Adult | Skin_epidermis | 72 | MTT | Tetrazolium_salt | /doi.org/10.1016/j.ejpb.2018.11.006
3596 | 207 | Coated | Betulin_PEG | Small_molecule/polymer | NA | 75 | 0.054 | 64.58771 | -27.4 | B16OVA | Cancer | Cell line | Animal | Mouse | Fibroblast | Adult | Skin_epidermis | 72 | MTT | Tetrazolium_salt | /doi.org/10.1016/j.ejpb.2018.11.006
3597 | 207 | Coated | Betulin_PEG | Small_molecule/polymer | NA | 75 | 0.108 | 49.92504 | -27.4 | B16OVA | Cancer | Cell line | Animal | Mouse | Fibroblast | Adult | Skin_epidermis | 72 | MTT | Tetrazolium_salt | /doi.org/10.1016/j.ejpb.2018.11.006
3598 | 207 | Coated | Betulin_PEG | Small_molecule/polymer | NA | 75 | 0.54 | 38.23088 | -27.4 | B16OVA | Cancer | Cell line | Animal | Mouse | Fibroblast | Adult | Skin_epidermis | 72 | MTT | Tetrazolium_salt | /doi.org/10.1016/j.ejpb.2018.11.006
3599 | 207 | Coated | Betulin_PEG | Small_molecule/polymer | NA | 75 | 1.62 | 29.53523 | -27.4 | B16OVA | Cancer | Cell line | Animal | Mouse | Fibroblast | Adult | Skin_epidermis | 72 | MTT | Tetrazolium_salt | /doi.org/10.1016/j.ejpb.2018.11.006
3600 | 207 | Coated | Betulin_PEG | Small_molecule/polymer | NA | 75 | 3.24 | 20.53973 | -27.4 | B16OVA | Cancer | Cell line | Animal | Mouse | Fibroblast | Adult | Skin_epidermis | 72 | MTT | Tetrazolium_salt | /doi.org/10.1016/j.ejpb.2018.11.006
3601 | 207 | Coated | Betulin_PEG | Small_molecule/polymer | NA | 75 | 5.4 | 14.84258 | -27.4 | B16OVA | Cancer | Cell line | Animal | Mouse | Fibroblast | Adult | Skin_epidermis | 72 | MTT | Tetrazolium_salt | /doi.org/10.1016/j.ejpb.2018.11.006
3602 | 207 | Coated | Betulin_PEG | Small_molecule/polymer | NA | 75 | 10.8 | 13.04348 | -27.4 | B16OVA | Cancer | Cell line | Animal | Mouse | Fibroblast | Adult | Skin_epidermis | 72 | MTT | Tetrazolium_salt | /doi.org/10.1016/j.ejpb.2018.11.006
3603 | 208 | Coated | PEG | Polymer | NA | 75 | 0 | 100 | 34.8 | B16OVA | Cancer | Cell line | Animal | Mouse | Fibroblast | Adult | Skin_epidermis | 72 | MTT | Tetrazolium_salt | /doi.org/10.1016/j.ejpb.2018.11.006
3604 | 208 | Coated | PEG | Polymer | NA | 75 | 0.054 | 89.8051 | 34.8 | B16OVA | Cancer | Cell line | Animal | Mouse | Fibroblast | Adult | Skin_epidermis | 72 | MTT | Tetrazolium_salt | /doi.org/10.1016/j.ejpb.2018.11.006
3605 | 208 | Coated | PEG | Polymer | NA | 75 | 0.108 | 86.2069 | 34.8 | B16OVA | Cancer | Cell line | Animal | Mouse | Fibroblast | Adult | Skin_epidermis | 72 | MTT | Tetrazolium_salt | /doi.org/10.1016/j.ejpb.2018.11.006
3606 | 208 | Coated | PEG | Polymer | NA | 75 | 0.54 | 82.30885 | 34.8 | B16OVA | Cancer | Cell line | Animal | Mouse | Fibroblast | Adult | Skin_epidermis | 72 | MTT | Tetrazolium_salt | /doi.org/10.1016/j.ejpb.2018.11.006
3607 | 208 | Coated | PEG | Polymer | NA | 75 | 1.62 | 46.62669 | 34.8 | B16OVA | Cancer | Cell line | Animal | Mouse | Fibroblast | Adult | Skin_epidermis | 72 | MTT | Tetrazolium_salt | /doi.org/10.1016/j.ejpb.2018.11.006
3608 | 208 | Coated | PEG | Polymer | NA | 75 | 3.24 | 17.84108 | 34.8 | B16OVA | Cancer | Cell line | Animal | Mouse | Fibroblast | Adult | Skin_epidermis | 72 | MTT | Tetrazolium_salt | /doi.org/10.1016/j.ejpb.2018.11.006
3609 | 208 | Coated | PEG | Polymer | NA | 75 | 5.4 | 11.24438 | 34.8 | B16OVA | Cancer | Cell line | Animal | Mouse | Fibroblast | Adult | Skin_epidermis | 72 | MTT | Tetrazolium_salt | /doi.org/10.1016/j.ejpb.2018.11.006
3610 | 208 | Coated | PEG | Polymer | NA | 75 | 10.8 | 11.24438 | 34.8 | B16OVA | Cancer | Cell line | Animal | Mouse | Fibroblast | Adult | Skin_epidermis | 72 | MTT | Tetrazolium_salt | /doi.org/10.1016/j.ejpb.2018.11.006
3611 | 205 | Coated | Betulin | Small_molecule | NA | 25 | 0 | 100 | -33.6 | HaCaT | Healthy | Cell line | Human | Human | Epithelial | Adult | Skin_epidermis | 72 | MTT | Tetrazolium_salt | /doi.org/10.1016/j.ejpb.2018.11.006
3612 | 205 | Coated | Betulin | Small_molecule | NA | 25 | 0.054 | 92.48434 | -33.6 | HaCaT | Healthy | Cell line | Human | Human | Epithelial | Adult | Skin_epidermis | 72 | MTT | Tetrazolium_salt | /doi.org/10.1016/j.ejpb.2018.11.006
3613 | 205 | Coated | Betulin | Small_molecule | NA | 25 | 0.108 | 89.14405 | -33.6 | HaCaT | Healthy | Cell line | Human | Human | Epithelial | Adult | Skin_epidermis | 72 | MTT | Tetrazolium_salt | /doi.org/10.1016/j.ejpb.2018.11.006
3614 | 205 | Coated | Betulin | Small_molecule | NA | 25 | 0.54 | 85.38622 | -33.6 | HaCaT | Healthy | Cell line | Human | Human | Epithelial | Adult | Skin_epidermis | 72 | MTT | Tetrazolium_salt | /doi.org/10.1016/j.ejpb.2018.11.006
3615 | 205 | Coated | Betulin | Small_molecule | NA | 25 | 1.62 | 76.20042 | -33.6 | HaCaT | Healthy | Cell line | Human | Human | Epithelial | Adult | Skin_epidermis | 72 | MTT | Tetrazolium_salt | /doi.org/10.1016/j.ejpb.2018.11.006
3616 | 205 | Coated | Betulin | Small_molecule | NA | 25 | 3.24 | 36.53445 | -33.6 | HaCaT | Healthy | Cell line | Human | Human | Epithelial | Adult | Skin_epidermis | 72 | MTT | Tetrazolium_salt | /doi.org/10.1016/j.ejpb.2018.11.006
3617 | 205 | Coated | Betulin | Small_molecule | NA | 25 | 5.4 | 28.18372 | -33.6 | HaCaT | Healthy | Cell line | Human | Human | Epithelial | Adult | Skin_epidermis | 72 | MTT | Tetrazolium_salt | /doi.org/10.1016/j.ejpb.2018.11.006
3618 | 205 | Coated | Betulin | Small_molecule | NA | 25 | 10.8 | 15.65762 | -33.6 | HaCaT | Healthy | Cell line | Human | Human | Epithelial | Adult | Skin_epidermis | 72 | MTT | Tetrazolium_salt | /doi.org/10.1016/j.ejpb.2018.11.006
3619 | 206 | Uncoated | Uncoated | Uncoated | NA | 25 | 0 | 100 | -37.3 | HaCaT | Healthy | Cell line | Human | Human | Epithelial | Adult | Skin_epidermis | 72 | MTT | Tetrazolium_salt | /doi.org/10.1016/j.ejpb.2018.11.006
3620 | 206 | Uncoated | Uncoated | Uncoated | NA | 25 | 0.054 | 105.428 | -37.3 | HaCaT | Healthy | Cell line | Human | Human | Epithelial | Adult | Skin_epidermis | 72 | MTT | Tetrazolium_salt | /doi.org/10.1016/j.ejpb.2018.11.006
3621 | 206 | Uncoated | Uncoated | Uncoated | NA | 25 | 0.108 | 98.74739 | -37.3 | HaCaT | Healthy | Cell line | Human | Human | Epithelial | Adult | Skin_epidermis | 72 | MTT | Tetrazolium_salt | /doi.org/10.1016/j.ejpb.2018.11.006
3622 | 206 | Uncoated | Uncoated | Uncoated | NA | 25 | 0.54 | 90.39666 | -37.3 | HaCaT | Healthy | Cell line | Human | Human | Epithelial | Adult | Skin_epidermis | 72 | MTT | Tetrazolium_salt | /doi.org/10.1016/j.ejpb.2018.11.006
3623 | 206 | Uncoated | Uncoated | Uncoated | NA | 25 | 1.62 | 85.38622 | -37.3 | HaCaT | Healthy | Cell line | Human | Human | Epithelial | Adult | Skin_epidermis | 72 | MTT | Tetrazolium_salt | /doi.org/10.1016/j.ejpb.2018.11.006
3624 | 206 | Uncoated | Uncoated | Uncoated | NA | 25 | 3.24 | 78.2881 | -37.3 | HaCaT | Healthy | Cell line | Human | Human | Epithelial | Adult | Skin_epidermis | 72 | MTT | Tetrazolium_salt | /doi.org/10.1016/j.ejpb.2018.11.006
3625 | 206 | Uncoated | Uncoated | Uncoated | NA | 25 | 5.4 | 68.68476 | -37.3 | HaCaT | Healthy | Cell line | Human | Human | Epithelial | Adult | Skin_epidermis | 72 | MTT | Tetrazolium_salt | /doi.org/10.1016/j.ejpb.2018.11.006
3626 | 206 | Uncoated | Uncoated | Uncoated | NA | 25 | 10.8 | 8.559499 | -37.3 | HaCaT | Healthy | Cell line | Human | Human | Epithelial | Adult | Skin_epidermis | 72 | MTT | Tetrazolium_salt | /doi.org/10.1016/j.ejpb.2018.11.006
3627 | 205 | Coated | Betulin | Small_molecule | NA | 25 | 0 | 100 | -33.6 | Hema | Cancer | Cell line | Human | Human | Fibroblast | Adult | Skin_epidermis | 72 | MTT | Tetrazolium_salt | doi.org/10.1016/j.ejpb.2018.11.006
3628 | 205 | Coated | Betulin | Small_molecule | NA | 25 | 0.054 | 97.49478 | -33.6 | Hema | Cancer | Cell line | Human | Human | Fibroblast | Adult | Skin_epidermis | 72 | MTT | Tetrazolium_salt | doi.org/10.1016/j.ejpb.2018.11.006
3629 | 205 | Coated | Betulin | Small_molecule | NA | 25 | 0.108 | 89.14405 | -33.6 | Hema | Cancer | Cell line | Human | Human | Fibroblast | Adult | Skin_epidermis | 72 | MTT | Tetrazolium_salt | doi.org/10.1016/j.ejpb.2018.11.006
3630 | 205 | Coated | Betulin | Small_molecule | NA | 25 | 0.54 | 78.70564 | -33.6 | Hema | Cancer | Cell line | Human | Human | Fibroblast | Adult | Skin_epidermis | 72 | MTT | Tetrazolium_salt | doi.org/10.1016/j.ejpb.2018.11.006
3631 | 205 | Coated | Betulin | Small_molecule | NA | 25 | 1.62 | 56.99374 | -33.6 | Hema | Cancer | Cell line | Human | Human | Fibroblast | Adult | Skin_epidermis | 72 | MTT | Tetrazolium_salt | doi.org/10.1016/j.ejpb.2018.11.006
3632 | 205 | Coated | Betulin | Small_molecule | NA | 25 | 3.24 | 26.93111 | -33.6 | Hema | Cancer | Cell line | Human | Human | Fibroblast | Adult | Skin_epidermis | 72 | MTT | Tetrazolium_salt | doi.org/10.1016/j.ejpb.2018.11.006
3633 | 205 | Coated | Betulin | Small_molecule | NA | 25 | 5.4 | 2.296451 | -33.6 | Hema | Cancer | Cell line | Human | Human | Fibroblast | Adult | Skin_epidermis | 72 | MTT | Tetrazolium_salt | doi.org/10.1016/j.ejpb.2018.11.006
3634 | 205 | Coated | Betulin | Small_molecule | NA | 25 | 10.8 | 1.461378 | -33.6 | Hema | Cancer | Cell line | Human | Human | Fibroblast | Adult | Skin_epidermis | 72 | MTT | Tetrazolium_salt | doi.org/10.1016/j.ejpb.2018.11.006
3635 | 206 | Uncoated | Uncoated | Uncoated | NA | 25 | 0 | 100 | -37.3 | Hema | Cancer | Cell line | Human | Human | Fibroblast | Adult | Skin_epidermis | 72 | MTT | Tetrazolium_salt | doi.org/10.1016/j.ejpb.2018.11.006
3636 | 206 | Uncoated | Uncoated | Uncoated | NA | 25 | 0.054 | 105.8455 | -37.3 | Hema | Cancer | Cell line | Human | Human | Fibroblast | Adult | Skin_epidermis | 72 | MTT | Tetrazolium_salt | doi.org/10.1016/j.ejpb.2018.11.006
3637 | 206 | Uncoated | Uncoated | Uncoated | NA | 25 | 0.108 | 101.6701 | -37.3 | Hema | Cancer | Cell line | Human | Human | Fibroblast | Adult | Skin_epidermis | 72 | MTT | Tetrazolium_salt | doi.org/10.1016/j.ejpb.2018.11.006
3638 | 206 | Uncoated | Uncoated | Uncoated | NA | 25 | 0.54 | 101.6701 | -37.3 | Hema | Cancer | Cell line | Human | Human | Fibroblast | Adult | Skin_epidermis | 72 | MTT | Tetrazolium_salt | doi.org/10.1016/j.ejpb.2018.11.006
3639 | 206 | Uncoated | Uncoated | Uncoated | NA | 25 | 1.62 | 85.38622 | -37.3 | Hema | Cancer | Cell line | Human | Human | Fibroblast | Adult | Skin_epidermis | 72 | MTT | Tetrazolium_salt | doi.org/10.1016/j.ejpb.2018.11.006
3640 | 206 | Uncoated | Uncoated | Uncoated | NA | 25 | 3.24 | 51.56576 | -37.3 | Hema | Cancer | Cell line | Human | Human | Fibroblast | Adult | Skin_epidermis | 72 | MTT | Tetrazolium_salt | doi.org/10.1016/j.ejpb.2018.11.006
3641 | 206 | Uncoated | Uncoated | Uncoated | NA | 25 | 5.4 | 1.461378 | -37.3 | Hema | Cancer | Cell line | Human | Human | Fibroblast | Adult | Skin_epidermis | 72 | MTT | Tetrazolium_salt | doi.org/10.1016/j.ejpb.2018.11.006
3642 | 206 | Uncoated | Uncoated | Uncoated | NA | 25 | 10.8 | 1.461378 | -37.3 | Hema | Cancer | Cell line | Human | Human | Fibroblast | Adult | Skin_epidermis | 72 | MTT | Tetrazolium_salt | doi.org/10.1016/j.ejpb.2018.11.006
3643 | 207 | Coated | Betulin_PEG | Small_molecule/polymer | NA | 75 | 0 | 100 | -27.4 | HaCaT | Healthy | Cell line | Human | Human | Epithelial | Adult | Skin_epidermis | 72 | MTT | Tetrazolium_salt | /doi.org/10.1016/j.ejpb.2018.11.006
3644 | 207 | Coated | Betulin_PEG | Small_molecule/polymer | NA | 75 | 0.054 | 88.47007 | -27.4 | HaCaT | Healthy | Cell line | Human | Human | Epithelial | Adult | Skin_epidermis | 72 | MTT | Tetrazolium_salt | /doi.org/10.1016/j.ejpb.2018.11.006
3645 | 207 | Coated | Betulin_PEG | Small_molecule/polymer | NA | 75 | 0.108 | 85.80931 | -27.4 | HaCaT | Healthy | Cell line | Human | Human | Epithelial | Adult | Skin_epidermis | 72 | MTT | Tetrazolium_salt | /doi.org/10.1016/j.ejpb.2018.11.006
3646 | 207 | Coated | Betulin_PEG | Small_molecule/polymer | NA | 75 | 0.54 | 79.60089 | -27.4 | HaCaT | Healthy | Cell line | Human | Human | Epithelial | Adult | Skin_epidermis | 72 | MTT | Tetrazolium_salt | /doi.org/10.1016/j.ejpb.2018.11.006
3647 | 207 | Coated | Betulin_PEG | Small_molecule/polymer | NA | 75 | 1.62 | 70.73171 | -27.4 | HaCaT | Healthy | Cell line | Human | Human | Epithelial | Adult | Skin_epidermis | 72 | MTT | Tetrazolium_salt | /doi.org/10.1016/j.ejpb.2018.11.006
3648 | 207 | Coated | Betulin_PEG | Small_molecule/polymer | NA | 75 | 3.24 | 61.41907 | -27.4 | HaCaT | Healthy | Cell line | Human | Human | Epithelial | Adult | Skin_epidermis | 72 | MTT | Tetrazolium_salt | /doi.org/10.1016/j.ejpb.2018.11.006
3649 | 207 | Coated | Betulin_PEG | Small_molecule/polymer | NA | 75 | 5.4 | 29.49002 | -27.4 | HaCaT | Healthy | Cell line | Human | Human | Epithelial | Adult | Skin_epidermis | 72 | MTT | Tetrazolium_salt | /doi.org/10.1016/j.ejpb.2018.11.006
3650 | 207 | Coated | Betulin_PEG | Small_molecule/polymer | NA | 75 | 10.8 | 19.29047 | -27.4 | HaCaT | Healthy | Cell line | Human | Human | Epithelial | Adult | Skin_epidermis | 72 | MTT | Tetrazolium_salt | /doi.org/10.1016/j.ejpb.2018.11.006
3651 | 208 | Coated | PEG | Polymer | NA | 75 | 0 | 100 | 34.8 | HaCaT | Healthy | Cell line | Human | Human | Epithelial | Adult | Skin_epidermis | 72 | MTT | Tetrazolium_salt | /doi.org/10.1016/j.ejpb.2018.11.006
3652 | 208 | Coated | PEG | Polymer | NA | 75 | 0.054 | 91.57428 | 34.8 | HaCaT | Healthy | Cell line | Human | Human | Epithelial | Adult | Skin_epidermis | 72 | MTT | Tetrazolium_salt | /doi.org/10.1016/j.ejpb.2018.11.006
3653 | 208 | Coated | PEG | Polymer | NA | 75 | 0.108 | 83.14856 | 34.8 | HaCaT | Healthy | Cell line | Human | Human | Epithelial | Adult | Skin_epidermis | 72 | MTT | Tetrazolium_salt | /doi.org/10.1016/j.ejpb.2018.11.006
3654 | 208 | Coated | PEG | Polymer | NA | 75 | 0.54 | 72.50554 | 34.8 | HaCaT | Healthy | Cell line | Human | Human | Epithelial | Adult | Skin_epidermis | 72 | MTT | Tetrazolium_salt | /doi.org/10.1016/j.ejpb.2018.11.006
3655 | 208 | Coated | PEG | Polymer | NA | 75 | 1.62 | 68.51441 | 34.8 | HaCaT | Healthy | Cell line | Human | Human | Epithelial | Adult | Skin_epidermis | 72 | MTT | Tetrazolium_salt | /doi.org/10.1016/j.ejpb.2018.11.006
3656 | 208 | Coated | PEG | Polymer | NA | 75 | 3.24 | 17.96009 | 34.8 | HaCaT | Healthy | Cell line | Human | Human | Epithelial | Adult | Skin_epidermis | 72 | MTT | Tetrazolium_salt | /doi.org/10.1016/j.ejpb.2018.11.006
3657 | 208 | Coated | PEG | Polymer | NA | 75 | 5.4 | 14.85588 | 34.8 | HaCaT | Healthy | Cell line | Human | Human | Epithelial | Adult | Skin_epidermis | 72 | MTT | Tetrazolium_salt | /doi.org/10.1016/j.ejpb.2018.11.006
3658 | 208 | Coated | PEG | Polymer | NA | 75 | 10.8 | 3.769401 | 34.8 | HaCaT | Healthy | Cell line | Human | Human | Epithelial | Adult | Skin_epidermis | 72 | MTT | Tetrazolium_salt | /doi.org/10.1016/j.ejpb.2018.11.006
3659 | 207 | Coated | Betulin_PEG | Small_molecule/polymer | NA | 75 | 0 | 100 | -27.4 | Hema | Cancer | Cell line | Human | Human | Fibroblast | Adult | Skin_epidermis | 72 | MTT | Tetrazolium_salt | doi.org/10.1016/j.ejpb.2018.11.006
3660 | 207 | Coated | Betulin_PEG | Small_molecule/polymer | NA | 75 | 0.054 | 97.78271 | -27.4 | Hema | Cancer | Cell line | Human | Human | Fibroblast | Adult | Skin_epidermis | 72 | MTT | Tetrazolium_salt | doi.org/10.1016/j.ejpb.2018.11.006
3661 | 207 | Coated | Betulin_PEG | Small_molecule/polymer | NA | 75 | 0.108 | 86.69623 | -27.4 | Hema | Cancer | Cell line | Human | Human | Fibroblast | Adult | Skin_epidermis | 72 | MTT | Tetrazolium_salt | doi.org/10.1016/j.ejpb.2018.11.006
3662 | 207 | Coated | Betulin_PEG | Small_molecule/polymer | NA | 75 | 0.54 | 73.39246 | -27.4 | Hema | Cancer | Cell line | Human | Human | Fibroblast | Adult | Skin_epidermis | 72 | MTT | Tetrazolium_salt | doi.org/10.1016/j.ejpb.2018.11.006
3663 | 207 | Coated | Betulin_PEG | Small_molecule/polymer | NA | 75 | 1.62 | 64.07982 | -27.4 | Hema | Cancer | Cell line | Human | Human | Fibroblast | Adult | Skin_epidermis | 72 | MTT | Tetrazolium_salt | doi.org/10.1016/j.ejpb.2018.11.006
3664 | 207 | Coated | Betulin_PEG | Small_molecule/polymer | NA | 75 | 3.24 | 48.1153 | -27.4 | Hema | Cancer | Cell line | Human | Human | Fibroblast | Adult | Skin_epidermis | 72 | MTT | Tetrazolium_salt | doi.org/10.1016/j.ejpb.2018.11.006
3665 | 207 | Coated | Betulin_PEG | Small_molecule/polymer | NA | 75 | 5.4 | 33.03769 | -27.4 | Hema | Cancer | Cell line | Human | Human | Fibroblast | Adult | Skin_epidermis | 72 | MTT | Tetrazolium_salt | doi.org/10.1016/j.ejpb.2018.11.006
3666 | 207 | Coated | Betulin_PEG | Small_molecule/polymer | NA | 75 | 10.8 | 9.534368 | -27.4 | Hema | Cancer | Cell line | Human | Human | Fibroblast | Adult | Skin_epidermis | 72 | MTT | Tetrazolium_salt | doi.org/10.1016/j.ejpb.2018.11.006
3667 | 208 | Coated | PEG | Polymer | NA | 75 | 0 | 100 | 34.8 | Hema | Cancer | Cell line | Human | Human | Fibroblast | Adult | Skin_epidermis | 72 | MTT | Tetrazolium_salt | doi.org/10.1016/j.ejpb.2018.11.006
3668 | 208 | Coated | PEG | Polymer | NA | 75 | 0.054 | 97.78271 | 34.8 | Hema | Cancer | Cell line | Human | Human | Fibroblast | Adult | Skin_epidermis | 72 | MTT | Tetrazolium_salt | doi.org/10.1016/j.ejpb.2018.11.006
3669 | 208 | Coated | PEG | Polymer | NA | 75 | 0.108 | 94.23503 | 34.8 | Hema | Cancer | Cell line | Human | Human | Fibroblast | Adult | Skin_epidermis | 72 | MTT | Tetrazolium_salt | doi.org/10.1016/j.ejpb.2018.11.006
3670 | 208 | Coated | PEG | Polymer | NA | 75 | 0.54 | 92.01774 | 34.8 | Hema | Cancer | Cell line | Human | Human | Fibroblast | Adult | Skin_epidermis | 72 | MTT | Tetrazolium_salt | doi.org/10.1016/j.ejpb.2018.11.006
3671 | 208 | Coated | PEG | Polymer | NA | 75 | 1.62 | 68.07095 | 34.8 | Hema | Cancer | Cell line | Human | Human | Fibroblast | Adult | Skin_epidermis | 72 | MTT | Tetrazolium_salt | doi.org/10.1016/j.ejpb.2018.11.006
3672 | 208 | Coated | PEG | Polymer | NA | 75 | 3.24 | 37.91574 | 34.8 | Hema | Cancer | Cell line | Human | Human | Fibroblast | Adult | Skin_epidermis | 72 | MTT | Tetrazolium_salt | doi.org/10.1016/j.ejpb.2018.11.006
3673 | 208 | Coated | PEG | Polymer | NA | 75 | 5.4 | 1.995565 | 34.8 | Hema | Cancer | Cell line | Human | Human | Fibroblast | Adult | Skin_epidermis | 72 | MTT | Tetrazolium_salt | doi.org/10.1016/j.ejpb.2018.11.006
3674 | 208 | Coated | PEG | Polymer | NA | 75 | 10.8 | 1.552106 | 34.8 | Hema | Cancer | Cell line | Human | Human | Fibroblast | Adult | Skin_epidermis | 72 | MTT | Tetrazolium_salt | doi.org/10.1016/j.ejpb.2018.11.006
3675 | 209 | Coated | Datura_inoxia | Plant_extract | 44 | NA | 0 | 100 | NA | MCF_7 | Cancer | Cell line | Human | Human | Epithelial | Adult | Breast | 24 | MTT | Tetrazolium_salt | doi.org/10.1007/s12668-019-00645-9
3676 | 209 | Coated | Datura_inoxia | Plant_extract | 44 | NA | 10 | 82.74287 | NA | MCF_7 | Cancer | Cell line | Human | Human | Epithelial | Adult | Breast | 24 | MTT | Tetrazolium_salt | doi.org/10.1007/s12668-019-00645-9
3677 | 209 | Coated | Datura_inoxia | Plant_extract | 44 | NA | 20 | 49.92048 | NA | MCF_7 | Cancer | Cell line | Human | Human | Epithelial | Adult | Breast | 24 | MTT | Tetrazolium_salt | doi.org/10.1007/s12668-019-00645-9
3678 | 209 | Coated | Datura_inoxia | Plant_extract | 44 | NA | 40 | 38.07735 | NA | MCF_7 | Cancer | Cell line | Human | Human | Epithelial | Adult | Breast | 24 | MTT | Tetrazolium_salt | doi.org/10.1007/s12668-019-00645-9
3679 | 209 | Coated | Datura_inoxia | Plant_extract | 44 | NA | 60 | 32.66335 | NA | MCF_7 | Cancer | Cell line | Human | Human | Epithelial | Adult | Breast | 24 | MTT | Tetrazolium_salt | doi.org/10.1007/s12668-019-00645-9
3680 | 209 | Coated | Datura_inoxia | Plant_extract | 44 | NA | 80 | 27.58772 | NA | MCF_7 | Cancer | Cell line | Human | Human | Epithelial | Adult | Breast | 24 | MTT | Tetrazolium_salt | doi.org/10.1007/s12668-019-00645-9
3681 | 210 | Coated | Hippophae_rhamnoides | Plant_extract | 25 | NA | 0 | 100 | -29 | NHDF | Healthy | Cell line | Human | Human | Fibroblast | Adult | Skin_epidermis | 24 | MTT | Tetrazolium_salt | doi.org/10.1007/s13205-019-1947-6
3682 | 210 | Coated | Hippophae_rhamnoides | Plant_extract | 25 | NA | 8 | 68.91629 | -29 | NHDF | Healthy | Cell line | Human | Human | Fibroblast | Adult | Skin_epidermis | 24 | MTT | Tetrazolium_salt | doi.org/10.1007/s13205-019-1947-6
3683 | 210 | Coated | Hippophae_rhamnoides | Plant_extract | 25 | NA | 16 | 79.11245 | -29 | NHDF | Healthy | Cell line | Human | Human | Fibroblast | Adult | Skin_epidermis | 24 | MTT | Tetrazolium_salt | doi.org/10.1007/s13205-019-1947-6
3684 | 210 | Coated | Hippophae_rhamnoides | Plant_extract | 25 | NA | 32 | 88.82307 | -29 | NHDF | Healthy | Cell line | Human | Human | Fibroblast | Adult | Skin_epidermis | 24 | MTT | Tetrazolium_salt | doi.org/10.1007/s13205-019-1947-6
3685 | 210 | Coated | Hippophae_rhamnoides | Plant_extract | 25 | NA | 0 | 100 | -29 | NHDF | Healthy | Cell line | Human | Human | Fibroblast | Adult | Skin_epidermis | 48 | MTT | Tetrazolium_salt | doi.org/10.1007/s13205-019-1947-6
3686 | 210 | Coated | Hippophae_rhamnoides | Plant_extract | 25 | NA | 8 | 79.59798 | -29 | NHDF | Healthy | Cell line | Human | Human | Fibroblast | Adult | Skin_epidermis | 48 | MTT | Tetrazolium_salt | doi.org/10.1007/s13205-019-1947-6
3687 | 210 | Coated | Hippophae_rhamnoides | Plant_extract | 25 | NA | 16 | 67.94523 | -29 | NHDF | Healthy | Cell line | Human | Human | Fibroblast | Adult | Skin_epidermis | 48 | MTT | Tetrazolium_salt | doi.org/10.1007/s13205-019-1947-6
3688 | 210 | Coated | Hippophae_rhamnoides | Plant_extract | 25 | NA | 32 | 60.17673 | -29 | NHDF | Healthy | Cell line | Human | Human | Fibroblast | Adult | Skin_epidermis | 48 | MTT | Tetrazolium_salt | doi.org/10.1007/s13205-019-1947-6
3689 | 210 | Coated | Hippophae_rhamnoides | Plant_extract | 25 | NA | 0 | 100 | -29 | NHDF | Healthy | Cell line | Human | Human | Fibroblast | Adult | Skin_epidermis | 72 | MTT | Tetrazolium_salt | doi.org/10.1007/s13205-019-1947-6
3690 | 210 | Coated | Hippophae_rhamnoides | Plant_extract | 25 | NA | 8 | 67.94523 | -29 | NHDF | Healthy | Cell line | Human | Human | Fibroblast | Adult | Skin_epidermis | 72 | MTT | Tetrazolium_salt | doi.org/10.1007/s13205-019-1947-6
3691 | 210 | Coated | Hippophae_rhamnoides | Plant_extract | 25 | NA | 16 | 60.17673 | -29 | NHDF | Healthy | Cell line | Human | Human | Fibroblast | Adult | Skin_epidermis | 72 | MTT | Tetrazolium_salt | doi.org/10.1007/s13205-019-1947-6
3692 | 210 | Coated | Hippophae_rhamnoides | Plant_extract | 25 | NA | 32 | 49.98058 | -29 | NHDF | Healthy | Cell line | Human | Human | Fibroblast | Adult | Skin_epidermis | 72 | MTT | Tetrazolium_salt | doi.org/10.1007/s13205-019-1947-6
3693 | 211 | Coated | Chitosan | Polymer | 195 | 195 | 0 | 100 | NA | CHO-K1 | Healthy | Cell line | Animal | Hamster | Epithelial | Adult | Urinary_reproduction_systems | 24 | MTT | Tetrazolium_salt | doi.org/10.1016/j.bbagen.2018.10.010
3694 | 211 | Coated | Chitosan | Polymer | 195 | 195 | 5 | 2.174935 | NA | CHO-K1 | Healthy | Cell line | Animal | Hamster | Epithelial | Adult | Urinary_reproduction_systems | 24 | MTT | Tetrazolium_salt | doi.org/10.1016/j.bbagen.2018.10.010
3695 | 211 | Coated | Chitosan | Polymer | 195 | 195 | 10 | 6.787641 | NA | CHO-K1 | Healthy | Cell line | Animal | Hamster | Epithelial | Adult | Urinary_reproduction_systems | 24 | MTT | Tetrazolium_salt | doi.org/10.1016/j.bbagen.2018.10.010
3696 | 211 | Coated | Chitosan | Polymer | 195 | 195 | 20 | 9.137511 | NA | CHO-K1 | Healthy | Cell line | Animal | Hamster | Epithelial | Adult | Urinary_reproduction_systems | 24 | MTT | Tetrazolium_salt | doi.org/10.1016/j.bbagen.2018.10.010
3697 | 211 | Coated | Chitosan | Polymer | 195 | 195 | 40 | 11.31419 | NA | CHO-K1 | Healthy | Cell line | Animal | Hamster | Epithelial | Adult | Urinary_reproduction_systems | 24 | MTT | Tetrazolium_salt | doi.org/10.1016/j.bbagen.2018.10.010
3698 | 211 | Coated | Chitosan | Polymer | 195 | 195 | 60 | 13.14186 | NA | CHO-K1 | Healthy | Cell line | Animal | Hamster | Epithelial | Adult | Urinary_reproduction_systems | 24 | MTT | Tetrazolium_salt | doi.org/10.1016/j.bbagen.2018.10.010
3699 | 211 | Coated | Chitosan | Polymer | 195 | 195 | 80 | 13.48999 | NA | CHO-K1 | Healthy | Cell line | Animal | Hamster | Epithelial | Adult | Urinary_reproduction_systems | 24 | MTT | Tetrazolium_salt | doi.org/10.1016/j.bbagen.2018.10.010
3700 | 211 | Coated | Chitosan | Polymer | 195 | 195 | 100 | 14.88251 | NA | CHO-K1 | Healthy | Cell line | Animal | Hamster | Epithelial | Adult | Urinary_reproduction_systems | 24 | MTT | Tetrazolium_salt | doi.org/10.1016/j.bbagen.2018.10.010
3701 | 211 | Coated | Chitosan | Polymer | 195 | 195 | 200 | 25.84856 | NA | CHO-K1 | Healthy | Cell line | Animal | Hamster | Epithelial | Adult | Urinary_reproduction_systems | 24 | MTT | Tetrazolium_salt | doi.org/10.1016/j.bbagen.2018.10.010
3702 | 212 | Coated | Fusarium_chlamydosporum | Fungi | 16 | 16.1 | 0 | 100 | NA | HFB_4 | Healthy | Cell line | Animal | Human | Fibroblast | Adult | Skin_epidermis | 48 | Dye-based | Dye_inclusion_extrusion | doi.org/10.1016/j.chemosphere.2018.11.129
3703 | 212 | Coated | Fusarium_chlamydosporum | Fungi | 16 | 16.1 | 1 | 89.04653 | NA | HFB_4 | Healthy | Cell line | Animal | Human | Fibroblast | Adult | Skin_epidermis | 48 | Dye-based | Dye_inclusion_extrusion | doi.org/10.1016/j.chemosphere.2018.11.129
3704 | 212 | Coated | Fusarium_chlamydosporum | Fungi | 16 | 16.1 | 2 | 83.92875 | NA | HFB_4 | Healthy | Cell line | Animal | Human | Fibroblast | Adult | Skin_epidermis | 48 | Dye-based | Dye_inclusion_extrusion | doi.org/10.1016/j.chemosphere.2018.11.129
3705 | 212 | Coated | Fusarium_chlamydosporum | Fungi | 16 | 16.1 | 3 | 82.89631 | NA | HFB_4 | Healthy | Cell line | Animal | Human | Fibroblast | Adult | Skin_epidermis | 48 | Dye-based | Dye_inclusion_extrusion | doi.org/10.1016/j.chemosphere.2018.11.129
3706 | 212 | Coated | Fusarium_chlamydosporum | Fungi | 16 | 16.1 | 4 | 81.19722 | NA | HFB_4 | Healthy | Cell line | Animal | Human | Fibroblast | Adult | Skin_epidermis | 48 | Dye-based | Dye_inclusion_extrusion | doi.org/10.1016/j.chemosphere.2018.11.129
3707 | 212 | Coated | Fusarium_chlamydosporum | Fungi | 16 | 16.1 | 5 | 80.0212 | NA | HFB_4 | Healthy | Cell line | Animal | Human | Fibroblast | Adult | Skin_epidermis | 48 | Dye-based | Dye_inclusion_extrusion | doi.org/10.1016/j.chemosphere.2018.11.129
3708 | 212 | Coated | Fusarium_chlamydosporum | Fungi | 16 | 16.1 | 6 | 79.84684 | NA | HFB_4 | Healthy | Cell line | Animal | Human | Fibroblast | Adult | Skin_epidermis | 48 | Dye-based | Dye_inclusion_extrusion | doi.org/10.1016/j.chemosphere.2018.11.129
3709 | 213 | Coated | Penicillium_Chrysogenum | Fungi | 13.25 | 11.1 | 0 | 100 | NA | HFB_4 | Healthy | Cell line | Animal | Human | Fibroblast | Adult | Skin_epidermis | 48 | Dye-based | Dye_inclusion_extrusion | doi.org/10.1016/j.chemosphere.2018.11.129
3710 | 213 | Coated | Penicillium_Chrysogenum | Fungi | 13.25 | 11.1 | 1 | 85.32924 | NA | HFB_4 | Healthy | Cell line | Animal | Human | Fibroblast | Adult | Skin_epidermis | 48 | Dye-based | Dye_inclusion_extrusion | doi.org/10.1016/j.chemosphere.2018.11.129
3711 | 213 | Coated | Penicillium_Chrysogenum | Fungi | 13.25 | 11.1 | 2 | 83.62334 | NA | HFB_4 | Healthy | Cell line | Animal | Human | Fibroblast | Adult | Skin_epidermis | 48 | Dye-based | Dye_inclusion_extrusion | doi.org/10.1016/j.chemosphere.2018.11.129
3712 | 213 | Coated | Penicillium_Chrysogenum | Fungi | 13.25 | 11.1 | 3 | 81.23507 | NA | HFB_4 | Healthy | Cell line | Animal | Human | Fibroblast | Adult | Skin_epidermis | 48 | Dye-based | Dye_inclusion_extrusion | doi.org/10.1016/j.chemosphere.2018.11.129
3713 | 213 | Coated | Penicillium_Chrysogenum | Fungi | 13.25 | 11.1 | 4 | 77.48209 | NA | HFB_4 | Healthy | Cell line | Animal | Human | Fibroblast | Adult | Skin_epidermis | 48 | Dye-based | Dye_inclusion_extrusion | doi.org/10.1016/j.chemosphere.2018.11.129
3714 | 213 | Coated | Penicillium_Chrysogenum | Fungi | 13.25 | 11.1 | 5 | 74.75264 | NA | HFB_4 | Healthy | Cell line | Animal | Human | Fibroblast | Adult | Skin_epidermis | 48 | Dye-based | Dye_inclusion_extrusion | doi.org/10.1016/j.chemosphere.2018.11.129
3715 | 213 | Coated | Penicillium_Chrysogenum | Fungi | 13.25 | 11.1 | 6 | 72.0232 | NA | HFB_4 | Healthy | Cell line | Animal | Human | Fibroblast | Adult | Skin_epidermis | 48 | Dye-based | Dye_inclusion_extrusion | doi.org/10.1016/j.chemosphere.2018.11.129
3716 | 214 | Coated | PVP | Polymer | 47 | 87.1 | 0 | 100 | -34 | hCMEC/D3 | Healthy | Cell line | Animal | Human | Endothelial | Adult | Brain | 24 | MTS | Tetrazolium_salt | doi.org/10.1080/17435390.2018.1540728
3717 | 214 | Coated | PVP | Polymer | 47 | 87.1 | 10 | 96.62433 | -34 | hCMEC/D3 | Healthy | Cell line | Animal | Human | Endothelial | Adult | Brain | 24 | MTS | Tetrazolium_salt | doi.org/10.1080/17435390.2018.1540728
3718 | 214 | Coated | PVP | Polymer | 47 | 87.1 | 0 | 100 | -34 | hCMEC/D3 | Healthy | Cell line | Animal | Human | Endothelial | Adult | Brain | 48 | MTS | Tetrazolium_salt | doi.org/10.1080/17435390.2018.1540728
3719 | 214 | Coated | PVP | Polymer | 47 | 87.1 | 10 | 78.90206 | -34 | hCMEC/D3 | Healthy | Cell line | Animal | Human | Endothelial | Adult | Brain | 48 | MTS | Tetrazolium_salt | doi.org/10.1080/17435390.2018.1540728
3720 | 215 | Coated | Olea_Europaea_Leccino | Plant_extract | 35 | 31 | 0 | 100 | -15 | MCF_7 | Cancer | Cell line | Human | Human | Epithelial | Adult | Breast | 48 | WST_1_or_8 | Tetrazolium_salt | doi:10.3390/nano9111544
3721 | 215 | Coated | Olea_Europaea_Leccino | Plant_extract | 35 | 31 | 20 | 92.6728 | -15 | MCF_7 | Cancer | Cell line | Human | Human | Epithelial | Adult | Breast | 48 | WST_1_or_8 | Tetrazolium_salt | doi:10.3390/nano9111544
3722 | 215 | Coated | Olea_Europaea_Leccino | Plant_extract | 35 | 31 | 50 | 79.39916 | -15 | MCF_7 | Cancer | Cell line | Human | Human | Epithelial | Adult | Breast | 48 | WST_1_or_8 | Tetrazolium_salt | doi:10.3390/nano9111544
3723 | 216 | Coated | Olea_Europaea_Carolea | Plant_extract | 60 | 58 | 0 | 100 | -20 | MCF_7 | Cancer | Cell line | Human | Human | Epithelial | Adult | Breast | 48 | WST_1_or_8 | Tetrazolium_salt | doi:10.3390/nano9111544
3724 | 216 | Coated | Olea_Europaea_Carolea | Plant_extract | 60 | 58 | 20 | 72.88033 | -20 | MCF_7 | Cancer | Cell line | Human | Human | Epithelial | Adult | Breast | 48 | WST_1_or_8 | Tetrazolium_salt | doi:10.3390/nano9111544
3725 | 216 | Coated | Olea_Europaea_Carolea | Plant_extract | 60 | 58 | 50 | 64.85188 | -20 | MCF_7 | Cancer | Cell line | Human | Human | Epithelial | Adult | Breast | 48 | WST_1_or_8 | Tetrazolium_salt | doi:10.3390/nano9111544
3726 | 215 | Coated | Olea_Europaea_Leccino | Plant_extract | 35 | 31 | 0 | 100 | -15 | MCF_7 | Cancer | Cell line | Human | Human | Epithelial | Adult | Breast | 96 | WST_1_or_8 | Tetrazolium_salt | doi:10.3390/nano9111544
3727 | 215 | Coated | Olea_Europaea_Leccino | Plant_extract | 35 | 31 | 20 | 74.55565 | -15 | MCF_7 | Cancer | Cell line | Human | Human | Epithelial | Adult | Breast | 96 | WST_1_or_8 | Tetrazolium_salt | doi:10.3390/nano9111544
3728 | 215 | Coated | Olea_Europaea_Leccino | Plant_extract | 35 | 31 | 50 | 64.51046 | -15 | MCF_7 | Cancer | Cell line | Human | Human | Epithelial | Adult | Breast | 96 | WST_1_or_8 | Tetrazolium_salt | doi:10.3390/nano9111544
3729 | 216 | Coated | Olea_Europaea_Carolea | Plant_extract | 60 | 58 | 0 | 100 | -20 | MCF_7 | Cancer | Cell line | Human | Human | Epithelial | Adult | Breast | 96 | WST_1_or_8 | Tetrazolium_salt | doi:10.3390/nano9111544
3730 | 216 | Coated | Olea_Europaea_Carolea | Plant_extract | 60 | 58 | 20 | 57.81925 | -20 | MCF_7 | Cancer | Cell line | Human | Human | Epithelial | Adult | Breast | 96 | WST_1_or_8 | Tetrazolium_salt | doi:10.3390/nano9111544
3731 | 216 | Coated | Olea_Europaea_Carolea | Plant_extract | 60 | 58 | 50 | 47.78243 | -20 | MCF_7 | Cancer | Cell line | Human | Human | Epithelial | Adult | Breast | 96 | WST_1_or_8 | Tetrazolium_salt | doi:10.3390/nano9111544
3732 | 215 | Coated | Olea_Europaea_Leccino | Plant_extract | 35 | 31 | 0 | 100 | -15 | HeLa | Cancer | Cell line | Human | Human | Epithelial | Adult | Urinary_reproduction_systems | 48 | WST_1_or_8 | Tetrazolium_salt | doi:10.3390/nano9111544
3733 | 215 | Coated | Olea_Europaea_Leccino | Plant_extract | 35 | 31 | 20 | 88.51562 | -15 | HeLa | Cancer | Cell line | Human | Human | Epithelial | Adult | Urinary_reproduction_systems | 48 | WST_1_or_8 | Tetrazolium_salt | doi:10.3390/nano9111544
3734 | 215 | Coated | Olea_Europaea_Leccino | Plant_extract | 35 | 31 | 50 | 74.63376 | -15 | HeLa | Cancer | Cell line | Human | Human | Epithelial | Adult | Urinary_reproduction_systems | 48 | WST_1_or_8 | Tetrazolium_salt | doi:10.3390/nano9111544
3735 | 216 | Coated | Olea_Europaea_Carolea | Plant_extract | 60 | 58 | 0 | 100 | -20 | HeLa | Cancer | Cell line | Human | Human | Epithelial | Adult | Urinary_reproduction_systems | 48 | WST_1_or_8 | Tetrazolium_salt | doi:10.3390/nano9111544
3736 | 216 | Coated | Olea_Europaea_Carolea | Plant_extract | 60 | 58 | 20 | 67.93781 | -20 | HeLa | Cancer | Cell line | Human | Human | Epithelial | Adult | Urinary_reproduction_systems | 48 | WST_1_or_8 | Tetrazolium_salt | doi:10.3390/nano9111544
3737 | 216 | Coated | Olea_Europaea_Carolea | Plant_extract | 60 | 58 | 50 | 62.87501 | -20 | HeLa | Cancer | Cell line | Human | Human | Epithelial | Adult | Urinary_reproduction_systems | 48 | WST_1_or_8 | Tetrazolium_salt | doi:10.3390/nano9111544
3738 | 215 | Coated | Olea_Europaea_Leccino | Plant_extract | 35 | 31 | 0 | 100 | -15 | HeLa | Cancer | Cell line | Human | Human | Epithelial | Adult | Urinary_reproduction_systems | 96 | WST_1_or_8 | Tetrazolium_salt | doi:10.3390/nano9111544
3739 | 215 | Coated | Olea_Europaea_Leccino | Plant_extract | 35 | 31 | 20 | 71.53076 | -15 | HeLa | Cancer | Cell line | Human | Human | Epithelial | Adult | Urinary_reproduction_systems | 96 | WST_1_or_8 | Tetrazolium_salt | doi:10.3390/nano9111544
3740 | 215 | Coated | Olea_Europaea_Leccino | Plant_extract | 35 | 31 | 50 | 59.44538 | -15 | HeLa | Cancer | Cell line | Human | Human | Epithelial | Adult | Urinary_reproduction_systems | 96 | WST_1_or_8 | Tetrazolium_salt | doi:10.3390/nano9111544
3741 | 216 | Coated | Olea_Europaea_Carolea | Plant_extract | 60 | 58 | 0 | 100 | -20 | HeLa | Cancer | Cell line | Human | Human | Epithelial | Adult | Urinary_reproduction_systems | 96 | WST_1_or_8 | Tetrazolium_salt | doi:10.3390/nano9111544
3742 | 216 | Coated | Olea_Europaea_Carolea | Plant_extract | 60 | 58 | 20 | 41.96567 | -20 | HeLa | Cancer | Cell line | Human | Human | Epithelial | Adult | Urinary_reproduction_systems | 96 | WST_1_or_8 | Tetrazolium_salt | doi:10.3390/nano9111544
3743 | 216 | Coated | Olea_Europaea_Carolea | Plant_extract | 60 | 58 | 50 | 34.94798 | -20 | HeLa | Cancer | Cell line | Human | Human | Epithelial | Adult | Urinary_reproduction_systems | 96 | WST_1_or_8 | Tetrazolium_salt | doi:10.3390/nano9111544
3744 | 217 | Coated | Olea_Europaea_Leccino | Plant_extract | 15 | 12 | 0 | 100 | -30 | MCF_7 | Cancer | Cell line | Human | Human | Epithelial | Adult | Breast | 48 | WST_1_or_8 | Tetrazolium_salt | doi:10.3390/nano9111544
3745 | 217 | Coated | Olea_Europaea_Leccino | Plant_extract | 15 | 12 | 20 | 94.75814 | -30 | MCF_7 | Cancer | Cell line | Human | Human | Epithelial | Adult | Breast | 48 | WST_1_or_8 | Tetrazolium_salt | doi:10.3390/nano9111544
3746 | 217 | Coated | Olea_Europaea_Leccino | Plant_extract | 15 | 12 | 50 | 84.60203 | -30 | MCF_7 | Cancer | Cell line | Human | Human | Epithelial | Adult | Breast | 48 | WST_1_or_8 | Tetrazolium_salt | doi:10.3390/nano9111544
3747 | 218 | Coated | Olea_Europaea_Carolea | Plant_extract | 23 | 20 | 0 | 100 | -18 | MCF_7 | Cancer | Cell line | Human | Human | Epithelial | Adult | Breast | 48 | WST_1_or_8 | Tetrazolium_salt | doi:10.3390/nano9111544
3748 | 218 | Coated | Olea_Europaea_Carolea | Plant_extract | 23 | 20 | 20 | 77.88753 | -18 | MCF_7 | Cancer | Cell line | Human | Human | Epithelial | Adult | Breast | 48 | WST_1_or_8 | Tetrazolium_salt | doi:10.3390/nano9111544
3749 | 218 | Coated | Olea_Europaea_Carolea | Plant_extract | 23 | 20 | 50 | 73.79069 | -18 | MCF_7 | Cancer | Cell line | Human | Human | Epithelial | Adult | Breast | 48 | WST_1_or_8 | Tetrazolium_salt | doi:10.3390/nano9111544
3750 | 219 | Coated | Laurus_nobilis | Plant_extract | 20 | 22 | 0 | 100 | -25 | MCF_7 | Cancer | Cell line | Human | Human | Epithelial | Adult | Breast | 48 | WST_1_or_8 | Tetrazolium_salt | doi:10.3390/nano9111544
3751 | 219 | Coated | Laurus_nobilis | Plant_extract | 20 | 22 | 20 | 74.93734 | -25 | MCF_7 | Cancer | Cell line | Human | Human | Epithelial | Adult | Breast | 48 | WST_1_or_8 | Tetrazolium_salt | doi:10.3390/nano9111544
3752 | 219 | Coated | Laurus_nobilis | Plant_extract | 20 | 22 | 50 | 68.86989 | -25 | MCF_7 | Cancer | Cell line | Human | Human | Epithelial | Adult | Breast | 48 | WST_1_or_8 | Tetrazolium_salt | doi:10.3390/nano9111544
3753 | 217 | Coated | Olea_Europaea_Leccino | Plant_extract | 15 | 12 | 0 | 100 | -30 | MCF_7 | Cancer | Cell line | Human | Human | Epithelial | Adult | Breast | 96 | WST_1_or_8 | Tetrazolium_salt | doi:10.3390/nano9111544
3754 | 217 | Coated | Olea_Europaea_Leccino | Plant_extract | 15 | 12 | 20 | 77.55827 | -30 | MCF_7 | Cancer | Cell line | Human | Human | Epithelial | Adult | Breast | 96 | WST_1_or_8 | Tetrazolium_salt | doi:10.3390/nano9111544
3755 | 217 | Coated | Olea_Europaea_Leccino | Plant_extract | 15 | 12 | 50 | 71.66282 | -30 | MCF_7 | Cancer | Cell line | Human | Human | Epithelial | Adult | Breast | 96 | WST_1_or_8 | Tetrazolium_salt | doi:10.3390/nano9111544
3756 | 218 | Coated | Olea_Europaea_Carolea | Plant_extract | 23 | 20 | 0 | 100 | -18 | MCF_7 | Cancer | Cell line | Human | Human | Epithelial | Adult | Breast | 96 | WST_1_or_8 | Tetrazolium_salt | doi:10.3390/nano9111544
3757 | 218 | Coated | Olea_Europaea_Carolea | Plant_extract | 23 | 20 | 20 | 75.09296 | -18 | MCF_7 | Cancer | Cell line | Human | Human | Epithelial | Adult | Breast | 96 | WST_1_or_8 | Tetrazolium_salt | doi:10.3390/nano9111544
3758 | 218 | Coated | Olea_Europaea_Carolea | Plant_extract | 23 | 20 | 50 | 70.02146 | -18 | MCF_7 | Cancer | Cell line | Human | Human | Epithelial | Adult | Breast | 96 | WST_1_or_8 | Tetrazolium_salt | doi:10.3390/nano9111544
3759 | 219 | Coated | Laurus_nobilis | Plant_extract | 20 | 22 | 0 | 100 | -25 | MCF_7 | Cancer | Cell line | Human | Human | Epithelial | Adult | Breast | 96 | WST_1_or_8 | Tetrazolium_salt | doi:10.3390/nano9111544
3760 | 219 | Coated | Laurus_nobilis | Plant_extract | 20 | 22 | 20 | 68.87316 | -25 | MCF_7 | Cancer | Cell line | Human | Human | Epithelial | Adult | Breast | 96 | WST_1_or_8 | Tetrazolium_salt | doi:10.3390/nano9111544
3761 | 219 | Coated | Laurus_nobilis | Plant_extract | 20 | 22 | 50 | 71.99043 | -25 | MCF_7 | Cancer | Cell line | Human | Human | Epithelial | Adult | Breast | 96 | WST_1_or_8 | Tetrazolium_salt | doi:10.3390/nano9111544
3762 | 217 | Coated | Olea_Europaea_Leccino | Plant_extract | 15 | 12 | 0 | 100 | -30 | HeLa | Cancer | Cell line | Human | Human | Epithelial | Adult | Urinary_reproduction_systems | 48 | WST_1_or_8 | Tetrazolium_salt | doi:10.3390/nano9111544
3763 | 217 | Coated | Olea_Europaea_Leccino | Plant_extract | 15 | 12 | 20 | 89.58173 | -30 | HeLa | Cancer | Cell line | Human | Human | Epithelial | Adult | Urinary_reproduction_systems | 48 | WST_1_or_8 | Tetrazolium_salt | doi:10.3390/nano9111544
3764 | 217 | Coated | Olea_Europaea_Leccino | Plant_extract | 15 | 12 | 50 | 80.29006 | -30 | HeLa | Cancer | Cell line | Human | Human | Epithelial | Adult | Urinary_reproduction_systems | 48 | WST_1_or_8 | Tetrazolium_salt | doi:10.3390/nano9111544
3765 | 218 | Coated | Olea_Europaea_Carolea | Plant_extract | 23 | 20 | 0 | 100 | -18 | HeLa | Cancer | Cell line | Human | Human | Epithelial | Adult | Urinary_reproduction_systems | 48 | WST_1_or_8 | Tetrazolium_salt | doi:10.3390/nano9111544
3766 | 218 | Coated | Olea_Europaea_Carolea | Plant_extract | 23 | 20 | 20 | 71.95353 | -18 | HeLa | Cancer | Cell line | Human | Human | Epithelial | Adult | Urinary_reproduction_systems | 48 | WST_1_or_8 | Tetrazolium_salt | doi:10.3390/nano9111544
3767 | 218 | Coated | Olea_Europaea_Carolea | Plant_extract | 23 | 20 | 50 | 69.8734 | -18 | HeLa | Cancer | Cell line | Human | Human | Epithelial | Adult | Urinary_reproduction_systems | 48 | WST_1_or_8 | Tetrazolium_salt | doi:10.3390/nano9111544
3768 | 219 | Coated | Laurus_nobilis | Plant_extract | 20 | 22 | 0 | 100 | -25 | HeLa | Cancer | Cell line | Human | Human | Epithelial | Adult | Urinary_reproduction_systems | 48 | WST_1_or_8 | Tetrazolium_salt | doi:10.3390/nano9111544
3769 | 219 | Coated | Laurus_nobilis | Plant_extract | 20 | 22 | 20 | 67.95192 | -25 | HeLa | Cancer | Cell line | Human | Human | Epithelial | Adult | Urinary_reproduction_systems | 48 | WST_1_or_8 | Tetrazolium_salt | doi:10.3390/nano9111544
3770 | 219 | Coated | Laurus_nobilis | Plant_extract | 20 | 22 | 50 | 65.86538 | -25 | HeLa | Cancer | Cell line | Human | Human | Epithelial | Adult | Urinary_reproduction_systems | 48 | WST_1_or_8 | Tetrazolium_salt | doi:10.3390/nano9111544
3771 | 217 | Coated | Olea_Europaea_Leccino | Plant_extract | 15 | 12 | 0 | 100 | -30 | HeLa | Cancer | Cell line | Human | Human | Epithelial | Adult | Urinary_reproduction_systems | 96 | WST_1_or_8 | Tetrazolium_salt | doi:10.3390/nano9111544
3772 | 217 | Coated | Olea_Europaea_Leccino | Plant_extract | 15 | 12 | 20 | 74.67949 | -30 | HeLa | Cancer | Cell line | Human | Human | Epithelial | Adult | Urinary_reproduction_systems | 96 | WST_1_or_8 | Tetrazolium_salt | doi:10.3390/nano9111544
3773 | 217 | Coated | Olea_Europaea_Leccino | Plant_extract | 15 | 12 | 50 | 70.67308 | -30 | HeLa | Cancer | Cell line | Human | Human | Epithelial | Adult | Urinary_reproduction_systems | 96 | WST_1_or_8 | Tetrazolium_salt | doi:10.3390/nano9111544
3774 | 218 | Coated | Olea_Europaea_Carolea | Plant_extract | 23 | 20 | 0 | 100 | -18 | HeLa | Cancer | Cell line | Human | Human | Epithelial | Adult | Urinary_reproduction_systems | 96 | WST_1_or_8 | Tetrazolium_salt | doi:10.3390/nano9111544
3775 | 218 | Coated | Olea_Europaea_Carolea | Plant_extract | 23 | 20 | 20 | 70.03205 | -18 | HeLa | Cancer | Cell line | Human | Human | Epithelial | Adult | Urinary_reproduction_systems | 96 | WST_1_or_8 | Tetrazolium_salt | doi:10.3390/nano9111544
3776 | 218 | Coated | Olea_Europaea_Carolea | Plant_extract | 23 | 20 | 50 | 68.10897 | -18 | HeLa | Cancer | Cell line | Human | Human | Epithelial | Adult | Urinary_reproduction_systems | 96 | WST_1_or_8 | Tetrazolium_salt | doi:10.3390/nano9111544
3777 | 219 | Coated | Laurus_nobilis | Plant_extract | 20 | 22 | 0 | 100 | -25 | HeLa | Cancer | Cell line | Human | Human | Epithelial | Adult | Urinary_reproduction_systems | 96 | WST_1_or_8 | Tetrazolium_salt | doi:10.3390/nano9111544
3778 | 219 | Coated | Laurus_nobilis | Plant_extract | 20 | 22 | 20 | 64.90385 | -25 | HeLa | Cancer | Cell line | Human | Human | Epithelial | Adult | Urinary_reproduction_systems | 96 | WST_1_or_8 | Tetrazolium_salt | doi:10.3390/nano9111544
3779 | 219 | Coated | Laurus_nobilis | Plant_extract | 20 | 22 | 50 | 63.94231 | -25 | HeLa | Cancer | Cell line | Human | Human | Epithelial | Adult | Urinary_reproduction_systems | 96 | WST_1_or_8 | Tetrazolium_salt | doi:10.3390/nano9111544
3780 | 220 | Coated | Cordia_myxa | Plant_extract | 5.8 | 15.3 | 0 | 100 | NA | HCT_116 | Cancer | Cell line | Human | Human | Epithelial | Adult | Colon | 24 | MTT | Tetrazolium_salt | doi.org/10.1080/17458080.2019.1687883
3781 | 220 | Coated | Cordia_myxa | Plant_extract | 5.8 | 15.3 | 12.5 | 88.4329 | NA | HCT_116 | Cancer | Cell line | Human | Human | Epithelial | Adult | Colon | 24 | MTT | Tetrazolium_salt | doi.org/10.1080/17458080.2019.1687883
3782 | 220 | Coated | Cordia_myxa | Plant_extract | 5.8 | 15.3 | 25 | 53.00865 | NA | HCT_116 | Cancer | Cell line | Human | Human | Epithelial | Adult | Colon | 24 | MTT | Tetrazolium_salt | doi.org/10.1080/17458080.2019.1687883
3783 | 220 | Coated | Cordia_myxa | Plant_extract | 5.8 | 15.3 | 50 | 29.39249 | NA | HCT_116 | Cancer | Cell line | Human | Human | Epithelial | Adult | Colon | 24 | MTT | Tetrazolium_salt | doi.org/10.1080/17458080.2019.1687883
3784 | 220 | Coated | Cordia_myxa | Plant_extract | 5.8 | 15.3 | 0 | 100 | NA | SW480 | Cancer | Cell line | Human | Human | Epithelial | Adult | Colon | 24 | MTT | Tetrazolium_salt | doi.org/10.1080/17458080.2019.1687883
3785 | 220 | Coated | Cordia_myxa | Plant_extract | 5.8 | 15.3 | 12.5 | 62.40692 | NA | SW480 | Cancer | Cell line | Human | Human | Epithelial | Adult | Colon | 24 | MTT | Tetrazolium_salt | doi.org/10.1080/17458080.2019.1687883
3786 | 220 | Coated | Cordia_myxa | Plant_extract | 5.8 | 15.3 | 25 | 38.79076 | NA | SW480 | Cancer | Cell line | Human | Human | Epithelial | Adult | Colon | 24 | MTT | Tetrazolium_salt | doi.org/10.1080/17458080.2019.1687883
3787 | 220 | Coated | Cordia_myxa | Plant_extract | 5.8 | 15.3 | 50 | 28.66954 | NA | SW480 | Cancer | Cell line | Human | Human | Epithelial | Adult | Colon | 24 | MTT | Tetrazolium_salt | doi.org/10.1080/17458080.2019.1687883
3788 | 221 | Coated | Citrate | Small_molecule | 10 | NA | 0 | 100 | -20.7 | HepG2 | Cancer | Cell line | Human | Human | Epithelial | Adult | Liver | 24 | PrestoBlue | Resazurin_reduction | doi.org/10.5487/TR.2019.35.3.257
3789 | 221 | Coated | Citrate | Small_molecule | 10 | NA | 1 | 77.25033 | -20.7 | HepG2 | Cancer | Cell line | Human | Human | Epithelial | Adult | Liver | 24 | PrestoBlue | Resazurin_reduction | doi.org/10.5487/TR.2019.35.3.257
3790 | 221 | Coated | Citrate | Small_molecule | 10 | NA | 3 | 64.0274 | -20.7 | HepG2 | Cancer | Cell line | Human | Human | Epithelial | Adult | Liver | 24 | PrestoBlue | Resazurin_reduction | doi.org/10.5487/TR.2019.35.3.257
3791 | 221 | Coated | Citrate | Small_molecule | 10 | NA | 5 | 45.02102 | -20.7 | HepG2 | Cancer | Cell line | Human | Human | Epithelial | Adult | Liver | 24 | PrestoBlue | Resazurin_reduction | doi.org/10.5487/TR.2019.35.3.257
3792 | 221 | Coated | Citrate | Small_molecule | 10 | NA | 7 | 38.05262 | -20.7 | HepG2 | Cancer | Cell line | Human | Human | Epithelial | Adult | Liver | 24 | PrestoBlue | Resazurin_reduction | doi.org/10.5487/TR.2019.35.3.257
3793 | 221 | Coated | Citrate | Small_molecule | 10 | NA | 10 | 34.23685 | -20.7 | HepG2 | Cancer | Cell line | Human | Human | Epithelial | Adult | Liver | 24 | PrestoBlue | Resazurin_reduction | doi.org/10.5487/TR.2019.35.3.257
3794 | 221 | Coated | Citrate | Small_molecule | 10 | NA | 15 | 30.02609 | -20.7 | HepG2 | Cancer | Cell line | Human | Human | Epithelial | Adult | Liver | 24 | PrestoBlue | Resazurin_reduction | doi.org/10.5487/TR.2019.35.3.257
3795 | 221 | Coated | Citrate | Small_molecule | 10 | NA | 20 | 27.19235 | -20.7 | HepG2 | Cancer | Cell line | Human | Human | Epithelial | Adult | Liver | 24 | PrestoBlue | Resazurin_reduction | doi.org/10.5487/TR.2019.35.3.257
3796 | 221 | Coated | Citrate | Small_molecule | 10 | NA | 25 | 26.72126 | -20.7 | HepG2 | Cancer | Cell line | Human | Human | Epithelial | Adult | Liver | 24 | PrestoBlue | Resazurin_reduction | doi.org/10.5487/TR.2019.35.3.257
3797 | 221 | Coated | Citrate | Small_molecule | 10 | NA | 30 | 24.47819 | -20.7 | HepG2 | Cancer | Cell line | Human | Human | Epithelial | Adult | Liver | 24 | PrestoBlue | Resazurin_reduction | doi.org/10.5487/TR.2019.35.3.257
3798 | 221 | Coated | Citrate | Small_molecule | 10 | NA | 35 | 23.5324 | -20.7 | HepG2 | Cancer | Cell line | Human | Human | Epithelial | Adult | Liver | 24 | PrestoBlue | Resazurin_reduction | doi.org/10.5487/TR.2019.35.3.257
3799 | 221 | Coated | Citrate | Small_molecule | 10 | NA | 40 | 23.5324 | -20.7 | HepG2 | Cancer | Cell line | Human | Human | Epithelial | Adult | Liver | 24 | PrestoBlue | Resazurin_reduction | doi.org/10.5487/TR.2019.35.3.257
3800 | 221 | Coated | Citrate | Small_molecule | 10 | NA | 50 | 22.51051 | -20.7 | HepG2 | Cancer | Cell line | Human | Human | Epithelial | Adult | Liver | 24 | PrestoBlue | Resazurin_reduction | doi.org/10.5487/TR.2019.35.3.257
3801 | 221 | Coated | Citrate | Small_molecule | 10 | NA | 75 | 20.58269 | -20.7 | HepG2 | Cancer | Cell line | Human | Human | Epithelial | Adult | Liver | 24 | PrestoBlue | Resazurin_reduction | doi.org/10.5487/TR.2019.35.3.257
3802 | 221 | Coated | Citrate | Small_molecule | 10 | NA | 100 | 18.45557 | -20.7 | HepG2 | Cancer | Cell line | Human | Human | Epithelial | Adult | Liver | 24 | PrestoBlue | Resazurin_reduction | doi.org/10.5487/TR.2019.35.3.257
3803 | 222 | Coated | Reinwardtia_indica | Plant_extract | 9 | 17 | 0 | 100 | NA | SiHa | Cancer | Cell line | Human | Human | Epithelial | Adult | Urinary_reproduction_systems | 24 | MTT | Tetrazolium_salt | doi.org/10.1080/01480545.2018.1488859
3804 | 222 | Coated | Reinwardtia_indica | Plant_extract | 9 | 17 | 10 | 93.05019 | NA | SiHa | Cancer | Cell line | Human | Human | Epithelial | Adult | Urinary_reproduction_systems | 24 | MTT | Tetrazolium_salt | doi.org/10.1080/01480545.2018.1488859
3805 | 222 | Coated | Reinwardtia_indica | Plant_extract | 9 | 17 | 50 | 82.49678 | NA | SiHa | Cancer | Cell line | Human | Human | Epithelial | Adult | Urinary_reproduction_systems | 24 | MTT | Tetrazolium_salt | doi.org/10.1080/01480545.2018.1488859
3806 | 222 | Coated | Reinwardtia_indica | Plant_extract | 9 | 17 | 100 | 66.79794 | NA | SiHa | Cancer | Cell line | Human | Human | Epithelial | Adult | Urinary_reproduction_systems | 24 | MTT | Tetrazolium_salt | doi.org/10.1080/01480545.2018.1488859
3807 | 222 | Coated | Reinwardtia_indica | Plant_extract | 9 | 17 | 250 | 45.17632 | NA | SiHa | Cancer | Cell line | Human | Human | Epithelial | Adult | Urinary_reproduction_systems | 24 | MTT | Tetrazolium_salt | doi.org/10.1080/01480545.2018.1488859
3808 | 222 | Coated | Reinwardtia_indica | Plant_extract | 9 | 17 | 500 | 9.655084 | NA | SiHa | Cancer | Cell line | Human | Human | Epithelial | Adult | Urinary_reproduction_systems | 24 | MTT | Tetrazolium_salt | doi.org/10.1080/01480545.2018.1488859
3809 | 223 | Coated | Bauhinia_Purpurea | Bacteria | 20 | NA | 0 | 100 | NA | A549 | Cancer | Cell line | Human | Human | Epithelial | Adult | Lung_Respiratory_tract | 24 | MTT | Tetrazolium_salt | doi.org/10.1007/s00449-018-2035-8
3810 | 223 | Coated | Bauhinia_Purpurea | Bacteria | 20 | NA | 6.25 | 77.50473 | NA | A549 | Cancer | Cell line | Human | Human | Epithelial | Adult | Lung_Respiratory_tract | 24 | MTT | Tetrazolium_salt | doi.org/10.1007/s00449-018-2035-8
3811 | 223 | Coated | Bauhinia_Purpurea | Bacteria | 20 | NA | 12.25 | 63.7051 | NA | A549 | Cancer | Cell line | Human | Human | Epithelial | Adult | Lung_Respiratory_tract | 24 | MTT | Tetrazolium_salt | doi.org/10.1007/s00449-018-2035-8
3812 | 223 | Coated | Bauhinia_Purpurea | Bacteria | 20 | NA | 25 | 50.09452 | NA | A549 | Cancer | Cell line | Human | Human | Epithelial | Adult | Lung_Respiratory_tract | 24 | MTT | Tetrazolium_salt | doi.org/10.1007/s00449-018-2035-8
3813 | 223 | Coated | Bauhinia_Purpurea | Bacteria | 20 | NA | 50 | 42.34405 | NA | A549 | Cancer | Cell line | Human | Human | Epithelial | Adult | Lung_Respiratory_tract | 24 | MTT | Tetrazolium_salt | doi.org/10.1007/s00449-018-2035-8
3814 | 223 | Coated | Bauhinia_Purpurea | Bacteria | 20 | NA | 100 | 26.08696 | NA | A549 | Cancer | Cell line | Human | Human | Epithelial | Adult | Lung_Respiratory_tract | 24 | MTT | Tetrazolium_salt | doi.org/10.1007/s00449-018-2035-8
3815 | 224 | Uncoated | Uncoated | Uncoated | 18.29 | 542.73 | 0 | 100 | -16.73 | HepG2 | Cancer | Cell line | Human | Human | Epithelial | Adult | Liver | 24 | MTT | Tetrazolium_salt | DOI: 10.1002/jat.3779
3816 | 224 | Uncoated | Uncoated | Uncoated | 18.29 | 542.73 | 20 | 87.02444 | -16.73 | HepG2 | Cancer | Cell line | Human | Human | Epithelial | Adult | Liver | 24 | MTT | Tetrazolium_salt | DOI: 10.1002/jat.3779
3817 | 224 | Uncoated | Uncoated | Uncoated | 18.29 | 542.73 | 40 | 80.37394 | -16.73 | HepG2 | Cancer | Cell line | Human | Human | Epithelial | Adult | Liver | 24 | MTT | Tetrazolium_salt | DOI: 10.1002/jat.3779
3818 | 224 | Uncoated | Uncoated | Uncoated | 18.29 | 542.73 | 80 | 72.27975 | -16.73 | HepG2 | Cancer | Cell line | Human | Human | Epithelial | Adult | Liver | 24 | MTT | Tetrazolium_salt | DOI: 10.1002/jat.3779
3819 | 224 | Uncoated | Uncoated | Uncoated | 18.29 | 542.73 | 160 | 60.90468 | -16.73 | HepG2 | Cancer | Cell line | Human | Human | Epithelial | Adult | Liver | 24 | MTT | Tetrazolium_salt | DOI: 10.1002/jat.3779
3820 | 224 | Uncoated | Uncoated | Uncoated | 18.29 | 542.73 | 320 | 52.36081 | -16.73 | HepG2 | Cancer | Cell line | Human | Human | Epithelial | Adult | Liver | 24 | MTT | Tetrazolium_salt | DOI: 10.1002/jat.3779
3821 | 224 | Uncoated | Uncoated | Uncoated | 18.29 | 542.73 | 640 | 51.50879 | -16.73 | HepG2 | Cancer | Cell line | Human | Human | Epithelial | Adult | Liver | 24 | MTT | Tetrazolium_salt | DOI: 10.1002/jat.3779
3822 | 225 | Coated | PVP | Polymer | 19.95 | 61.89 | 0 | 100 | -2.78 | HepG2 | Cancer | Cell line | Human | Human | Epithelial | Adult | Liver | 24 | MTT | Tetrazolium_salt | DOI: 10.1002/jat.3779
3823 | 225 | Coated | PVP | Polymer | 19.95 | 61.89 | 20 | 85.77303 | -2.78 | HepG2 | Cancer | Cell line | Human | Human | Epithelial | Adult | Liver | 24 | MTT | Tetrazolium_salt | DOI: 10.1002/jat.3779
3824 | 225 | Coated | PVP | Polymer | 19.95 | 61.89 | 40 | 72.85664 | -2.78 | HepG2 | Cancer | Cell line | Human | Human | Epithelial | Adult | Liver | 24 | MTT | Tetrazolium_salt | DOI: 10.1002/jat.3779
3825 | 225 | Coated | PVP | Polymer | 19.95 | 61.89 | 80 | 59.62073 | -2.78 | HepG2 | Cancer | Cell line | Human | Human | Epithelial | Adult | Liver | 24 | MTT | Tetrazolium_salt | DOI: 10.1002/jat.3779
3826 | 225 | Coated | PVP | Polymer | 19.95 | 61.89 | 160 | 52.9377 | -2.78 | HepG2 | Cancer | Cell line | Human | Human | Epithelial | Adult | Liver | 24 | MTT | Tetrazolium_salt | DOI: 10.1002/jat.3779
3827 | 225 | Coated | PVP | Polymer | 19.95 | 61.89 | 320 | 29.81185 | -2.78 | HepG2 | Cancer | Cell line | Human | Human | Epithelial | Adult | Liver | 24 | MTT | Tetrazolium_salt | DOI: 10.1002/jat.3779
3828 | 225 | Coated | PVP | Polymer | 19.95 | 61.89 | 640 | 16.82741 | -2.78 | HepG2 | Cancer | Cell line | Human | Human | Epithelial | Adult | Liver | 24 | MTT | Tetrazolium_salt | DOI: 10.1002/jat.3779
3829 | 226 | Coated | Eucalyptus_critriodora | Plant_extract | 11.5 | NA | 0 | 100 | NA | A549 | Cancer | Cell line | Human | Human | Epithelial | Adult | Lung_Respiratory_tract | 24 | MTT | Tetrazolium_salt | doi.org/10.1016/j.micpath.2018.11.018
3830 | 226 | Coated | Eucalyptus_critriodora | Plant_extract | 11.5 | NA | 0.01 | 99.30793 | NA | A549 | Cancer | Cell line | Human | Human | Epithelial | Adult | Lung_Respiratory_tract | 24 | MTT | Tetrazolium_salt | doi.org/10.1016/j.micpath.2018.11.018
3831 | 226 | Coated | Eucalyptus_critriodora | Plant_extract | 11.5 | NA | 0.02 | 97.24785 | NA | A549 | Cancer | Cell line | Human | Human | Epithelial | Adult | Lung_Respiratory_tract | 24 | MTT | Tetrazolium_salt | doi.org/10.1016/j.micpath.2018.11.018
3832 | 226 | Coated | Eucalyptus_critriodora | Plant_extract | 11.5 | NA | 0.03 | 104.4247 | NA | A549 | Cancer | Cell line | Human | Human | Epithelial | Adult | Lung_Respiratory_tract | 24 | MTT | Tetrazolium_salt | doi.org/10.1016/j.micpath.2018.11.018
3833 | 226 | Coated | Eucalyptus_critriodora | Plant_extract | 11.5 | NA | 0.05 | 98.54203 | NA | A549 | Cancer | Cell line | Human | Human | Epithelial | Adult | Lung_Respiratory_tract | 24 | MTT | Tetrazolium_salt | doi.org/10.1016/j.micpath.2018.11.018
3834 | 226 | Coated | Eucalyptus_critriodora | Plant_extract | 11.5 | NA | 0.09 | 104.9229 | NA | A549 | Cancer | Cell line | Human | Human | Epithelial | Adult | Lung_Respiratory_tract | 24 | MTT | Tetrazolium_salt | doi.org/10.1016/j.micpath.2018.11.018
3835 | 226 | Coated | Eucalyptus_critriodora | Plant_extract | 11.5 | NA | 0.18 | 96.70342 | NA | A549 | Cancer | Cell line | Human | Human | Epithelial | Adult | Lung_Respiratory_tract | 24 | MTT | Tetrazolium_salt | doi.org/10.1016/j.micpath.2018.11.018
3836 | 226 | Coated | Eucalyptus_critriodora | Plant_extract | 11.5 | NA | 0.36 | 96.84415 | NA | A549 | Cancer | Cell line | Human | Human | Epithelial | Adult | Lung_Respiratory_tract | 24 | MTT | Tetrazolium_salt | doi.org/10.1016/j.micpath.2018.11.018
3837 | 226 | Coated | Eucalyptus_critriodora | Plant_extract | 11.5 | NA | 0.72 | 100.0577 | NA | A549 | Cancer | Cell line | Human | Human | Epithelial | Adult | Lung_Respiratory_tract | 24 | MTT | Tetrazolium_salt | doi.org/10.1016/j.micpath.2018.11.018
3838 | 227 | Coated | Cellulose_nanofibril | Polymer | 28 | NA | 0 | 100 | -19.2 | Caco-2 | Healthy | Cell line | Human | Human | Epithelial | Adult | Colon | 24 | MTT | Tetrazolium_salt | doi.org/10.1016/j.colsurfb.2019.04.054
3839 | 227 | Coated | Cellulose_nanofibril | Polymer | 28 | NA | 50 | 102.0374 | -19.2 | Caco-2 | Healthy | Cell line | Human | Human | Epithelial | Adult | Colon | 24 | MTT | Tetrazolium_salt | doi.org/10.1016/j.colsurfb.2019.04.054
3840 | 227 | Coated | Cellulose_nanofibril | Polymer | 28 | NA | 100 | 100.6791 | -19.2 | Caco-2 | Healthy | Cell line | Human | Human | Epithelial | Adult | Colon | 24 | MTT | Tetrazolium_salt | doi.org/10.1016/j.colsurfb.2019.04.054
3841 | 227 | Coated | Cellulose_nanofibril | Polymer | 28 | NA | 250 | 89.81324 | -19.2 | Caco-2 | Healthy | Cell line | Human | Human | Epithelial | Adult | Colon | 24 | MTT | Tetrazolium_salt | doi.org/10.1016/j.colsurfb.2019.04.054
3842 | 227 | Coated | Cellulose_nanofibril | Polymer | 28 | NA | 500 | 38.87946 | -19.2 | Caco-2 | Healthy | Cell line | Human | Human | Epithelial | Adult | Colon | 24 | MTT | Tetrazolium_salt | doi.org/10.1016/j.colsurfb.2019.04.054
3843 | 227 | Coated | Cellulose_nanofibril | Polymer | 28 | NA | 1000 | 16.80815 | -19.2 | Caco-2 | Healthy | Cell line | Human | Human | Epithelial | Adult | Colon | 24 | MTT | Tetrazolium_salt | doi.org/10.1016/j.colsurfb.2019.04.054
3844 | 227 | Coated | Cellulose_nanofibril | Polymer | 28 | NA | 0 | 100 | -19.2 | Caco-2 | Healthy | Cell line | Human | Human | Epithelial | Adult | Colon | 24 | WST_1_or_8 | Tetrazolium_salt | doi.org/10.1016/j.colsurfb.2019.04.054
3845 | 227 | Coated | Cellulose_nanofibril | Polymer | 28 | NA | 50 | 105.1002 | -19.2 | Caco-2 | Healthy | Cell line | Human | Human | Epithelial | Adult | Colon | 24 | WST_1_or_8 | Tetrazolium_salt | doi.org/10.1016/j.colsurfb.2019.04.054
3846 | 227 | Coated | Cellulose_nanofibril | Polymer | 28 | NA | 100 | 111.2933 | -19.2 | Caco-2 | Healthy | Cell line | Human | Human | Epithelial | Adult | Colon | 24 | WST_1_or_8 | Tetrazolium_salt | doi.org/10.1016/j.colsurfb.2019.04.054
3847 | 227 | Coated | Cellulose_nanofibril | Polymer | 28 | NA | 250 | 94.53552 | -19.2 | Caco-2 | Healthy | Cell line | Human | Human | Epithelial | Adult | Colon | 24 | WST_1_or_8 | Tetrazolium_salt | doi.org/10.1016/j.colsurfb.2019.04.054
3848 | 227 | Coated | Cellulose_nanofibril | Polymer | 28 | NA | 500 | 38.06922 | -19.2 | Caco-2 | Healthy | Cell line | Human | Human | Epithelial | Adult | Colon | 24 | WST_1_or_8 | Tetrazolium_salt | doi.org/10.1016/j.colsurfb.2019.04.054
3849 | 227 | Coated | Cellulose_nanofibril | Polymer | 28 | NA | 1000 | 0.9107468 | -19.2 | Caco-2 | Healthy | Cell line | Human | Human | Epithelial | Adult | Colon | 24 | WST_1_or_8 | Tetrazolium_salt | doi.org/10.1016/j.colsurfb.2019.04.054
3850 | 227 | Coated | Cellulose_nanofibril | Polymer | 28 | NA | 0 | 100 | -19.2 | FHC | Healthy | Cell line | Human | Human | Epithelial | Adult | Colon | 24 | MTT | Tetrazolium_salt | doi.org/10.1016/j.colsurfb.2019.04.054
3851 | 227 | Coated | Cellulose_nanofibril | Polymer | 28 | NA | 50 | 120.8922 | -19.2 | FHC | Healthy | Cell line | Human | Human | Epithelial | Adult | Colon | 24 | MTT | Tetrazolium_salt | doi.org/10.1016/j.colsurfb.2019.04.054
3852 | 227 | Coated | Cellulose_nanofibril | Polymer | 28 | NA | 100 | 122.0528 | -19.2 | FHC | Healthy | Cell line | Human | Human | Epithelial | Adult | Colon | 24 | MTT | Tetrazolium_salt | doi.org/10.1016/j.colsurfb.2019.04.054
3853 | 227 | Coated | Cellulose_nanofibril | Polymer | 28 | NA | 250 | 94.19662 | -19.2 | FHC | Healthy | Cell line | Human | Human | Epithelial | Adult | Colon | 24 | MTT | Tetrazolium_salt | doi.org/10.1016/j.colsurfb.2019.04.054
3854 | 227 | Coated | Cellulose_nanofibril | Polymer | 28 | NA | 500 | 28.03807 | -19.2 | FHC | Healthy | Cell line | Human | Human | Epithelial | Adult | Colon | 24 | MTT | Tetrazolium_salt | doi.org/10.1016/j.colsurfb.2019.04.054
3855 | 227 | Coated | Cellulose_nanofibril | Polymer | 28 | NA | 1000 | 17.20509 | -19.2 | FHC | Healthy | Cell line | Human | Human | Epithelial | Adult | Colon | 24 | MTT | Tetrazolium_salt | doi.org/10.1016/j.colsurfb.2019.04.054
3856 | 227 | Coated | Cellulose_nanofibril | Polymer | 28 | NA | 0 | 100 | -19.2 | FHC | Healthy | Cell line | Human | Human | Epithelial | Adult | Colon | 24 | WST_1_or_8 | Tetrazolium_salt | doi.org/10.1016/j.colsurfb.2019.04.054
3857 | 227 | Coated | Cellulose_nanofibril | Polymer | 28 | NA | 50 | 98.30221 | -19.2 | FHC | Healthy | Cell line | Human | Human | Epithelial | Adult | Colon | 24 | WST_1_or_8 | Tetrazolium_salt | doi.org/10.1016/j.colsurfb.2019.04.054
3858 | 227 | Coated | Cellulose_nanofibril | Polymer | 28 | NA | 100 | 102.3769 | -19.2 | FHC | Healthy | Cell line | Human | Human | Epithelial | Adult | Colon | 24 | WST_1_or_8 | Tetrazolium_salt | doi.org/10.1016/j.colsurfb.2019.04.054
3859 | 227 | Coated | Cellulose_nanofibril | Polymer | 28 | NA | 250 | 91.85059 | -19.2 | FHC | Healthy | Cell line | Human | Human | Epithelial | Adult | Colon | 24 | WST_1_or_8 | Tetrazolium_salt | doi.org/10.1016/j.colsurfb.2019.04.054
3860 | 227 | Coated | Cellulose_nanofibril | Polymer | 28 | NA | 500 | 43.63328 | -19.2 | FHC | Healthy | Cell line | Human | Human | Epithelial | Adult | Colon | 24 | WST_1_or_8 | Tetrazolium_salt | doi.org/10.1016/j.colsurfb.2019.04.054
3861 | 227 | Coated | Cellulose_nanofibril | Polymer | 28 | NA | 1000 | 5.602716 | -19.2 | FHC | Healthy | Cell line | Human | Human | Epithelial | Adult | Colon | 24 | WST_1_or_8 | Tetrazolium_salt | doi.org/10.1016/j.colsurfb.2019.04.054
3862 | 228 | Coated | Cellulose_nanofibril | Polymer | 11 | NA | 0 | 100 | -26.33 | Caco-2 | Healthy | Cell line | Human | Human | Epithelial | Adult | Colon | 24 | MTT | Tetrazolium_salt | doi.org/10.1016/j.ijbiomac.2019.02.084
3863 | 228 | Coated | Cellulose_nanofibril | Polymer | 11 | NA | 50 | 98.17851 | -26.33 | Caco-2 | Healthy | Cell line | Human | Human | Epithelial | Adult | Colon | 24 | MTT | Tetrazolium_salt | doi.org/10.1016/j.ijbiomac.2019.02.084
3864 | 228 | Coated | Cellulose_nanofibril | Polymer | 11 | NA | 100 | 97.08561 | -26.33 | Caco-2 | Healthy | Cell line | Human | Human | Epithelial | Adult | Colon | 24 | MTT | Tetrazolium_salt | doi.org/10.1016/j.ijbiomac.2019.02.084
3865 | 228 | Coated | Cellulose_nanofibril | Polymer | 11 | NA | 250 | 95.62842 | -26.33 | Caco-2 | Healthy | Cell line | Human | Human | Epithelial | Adult | Colon | 24 | MTT | Tetrazolium_salt | doi.org/10.1016/j.ijbiomac.2019.02.084
3866 | 228 | Coated | Cellulose_nanofibril | Polymer | 11 | NA | 500 | 97.81421 | -26.33 | Caco-2 | Healthy | Cell line | Human | Human | Epithelial | Adult | Colon | 24 | MTT | Tetrazolium_salt | doi.org/10.1016/j.ijbiomac.2019.02.084
3867 | 228 | Coated | Cellulose_nanofibril | Polymer | 11 | NA | 1000 | 95.26412 | -26.33 | Caco-2 | Healthy | Cell line | Human | Human | Epithelial | Adult | Colon | 24 | MTT | Tetrazolium_salt | doi.org/10.1016/j.ijbiomac.2019.02.084
3868 | 228 | Coated | Cellulose_nanofibril | Polymer | 11 | NA | 0 | 100 | -26.33 | Caco-2 | Healthy | Cell line | Human | Human | Epithelial | Adult | Colon | 24 | WST_1_or_8 | Tetrazolium_salt | doi.org/10.1016/j.ijbiomac.2019.02.084
3869 | 228 | Coated | Cellulose_nanofibril | Polymer | 11 | NA | 50 | 103.2787 | -26.33 | Caco-2 | Healthy | Cell line | Human | Human | Epithelial | Adult | Colon | 24 | WST_1_or_8 | Tetrazolium_salt | doi.org/10.1016/j.ijbiomac.2019.02.084
3870 | 228 | Coated | Cellulose_nanofibril | Polymer | 11 | NA | 100 | 103.2787 | -26.33 | Caco-2 | Healthy | Cell line | Human | Human | Epithelial | Adult | Colon | 24 | WST_1_or_8 | Tetrazolium_salt | doi.org/10.1016/j.ijbiomac.2019.02.084
3871 | 228 | Coated | Cellulose_nanofibril | Polymer | 11 | NA | 250 | 106.1931 | -26.33 | Caco-2 | Healthy | Cell line | Human | Human | Epithelial | Adult | Colon | 24 | WST_1_or_8 | Tetrazolium_salt | doi.org/10.1016/j.ijbiomac.2019.02.084
3872 | 228 | Coated | Cellulose_nanofibril | Polymer | 11 | NA | 500 | 104.7359 | -26.33 | Caco-2 | Healthy | Cell line | Human | Human | Epithelial | Adult | Colon | 24 | WST_1_or_8 | Tetrazolium_salt | doi.org/10.1016/j.ijbiomac.2019.02.084
3873 | 228 | Coated | Cellulose_nanofibril | Polymer | 11 | NA | 1000 | 104.0073 | -26.33 | Caco-2 | Healthy | Cell line | Human | Human | Epithelial | Adult | Colon | 24 | WST_1_or_8 | Tetrazolium_salt | doi.org/10.1016/j.ijbiomac.2019.02.084
3874 | 228 | Coated | Cellulose_nanofibril | Polymer | 11 | NA | 0 | 100 | -26.33 | FHC | Healthy | Cell line | Human | Human | Epithelial | Adult | Colon | 24 | MTT | Tetrazolium_salt | doi.org/10.1016/j.ijbiomac.2019.02.084
3875 | 228 | Coated | Cellulose_nanofibril | Polymer | 11 | NA | 50 | 120.9644 | -26.33 | FHC | Healthy | Cell line | Human | Human | Epithelial | Adult | Colon | 24 | MTT | Tetrazolium_salt | doi.org/10.1016/j.ijbiomac.2019.02.084
3876 | 228 | Coated | Cellulose_nanofibril | Polymer | 11 | NA | 100 | 115.0943 | -26.33 | FHC | Healthy | Cell line | Human | Human | Epithelial | Adult | Colon | 24 | MTT | Tetrazolium_salt | doi.org/10.1016/j.ijbiomac.2019.02.084
3877 | 228 | Coated | Cellulose_nanofibril | Polymer | 11 | NA | 250 | 126.8344 | -26.33 | FHC | Healthy | Cell line | Human | Human | Epithelial | Adult | Colon | 24 | MTT | Tetrazolium_salt | doi.org/10.1016/j.ijbiomac.2019.02.084
3878 | 228 | Coated | Cellulose_nanofibril | Polymer | 11 | NA | 500 | 97.48428 | -26.33 | FHC | Healthy | Cell line | Human | Human | Epithelial | Adult | Colon | 24 | MTT | Tetrazolium_salt | doi.org/10.1016/j.ijbiomac.2019.02.084
3879 | 228 | Coated | Cellulose_nanofibril | Polymer | 11 | NA | 1000 | 106.2893 | -26.33 | FHC | Healthy | Cell line | Human | Human | Epithelial | Adult | Colon | 24 | MTT | Tetrazolium_salt | doi.org/10.1016/j.ijbiomac.2019.02.084
3880 | 228 | Coated | Cellulose_nanofibril | Polymer | 11 | NA | 0 | 100 | -26.33 | FHC | Healthy | Cell line | Human | Human | Epithelial | Adult | Colon | 24 | WST_1_or_8 | Tetrazolium_salt | doi.org/10.1016/j.ijbiomac.2019.02.084
3881 | 228 | Coated | Cellulose_nanofibril | Polymer | 11 | NA | 50 | 101.1881 | -26.33 | FHC | Healthy | Cell line | Human | Human | Epithelial | Adult | Colon | 24 | WST_1_or_8 | Tetrazolium_salt | doi.org/10.1016/j.ijbiomac.2019.02.084
3882 | 228 | Coated | Cellulose_nanofibril | Polymer | 11 | NA | 100 | 99.20792 | -26.33 | FHC | Healthy | Cell line | Human | Human | Epithelial | Adult | Colon | 24 | WST_1_or_8 | Tetrazolium_salt | doi.org/10.1016/j.ijbiomac.2019.02.084
3883 | 228 | Coated | Cellulose_nanofibril | Polymer | 11 | NA | 250 | 101.9802 | -26.33 | FHC | Healthy | Cell line | Human | Human | Epithelial | Adult | Colon | 24 | WST_1_or_8 | Tetrazolium_salt | doi.org/10.1016/j.ijbiomac.2019.02.084
3884 | 228 | Coated | Cellulose_nanofibril | Polymer | 11 | NA | 500 | 102.3762 | -26.33 | FHC | Healthy | Cell line | Human | Human | Epithelial | Adult | Colon | 24 | WST_1_or_8 | Tetrazolium_salt | doi.org/10.1016/j.ijbiomac.2019.02.084
3885 | 228 | Coated | Cellulose_nanofibril | Polymer | 11 | NA | 1000 | 93.66337 | -26.33 | FHC | Healthy | Cell line | Human | Human | Epithelial | Adult | Colon | 24 | WST_1_or_8 | Tetrazolium_salt | doi.org/10.1016/j.ijbiomac.2019.02.084
3886 | 229 | Coated | Glinus_Lotoides | Plant_extract | 27.5 | NA | 0 | 100 | NA | HepG2 | Cancer | Cell line | Human | Human | Epithelial | Adult | Liver | 24 | MTT | Tetrazolium_salt | doi.org/10.26538/tjnpr/v4i10.10
3887 | 229 | Coated | Glinus_Lotoides | Plant_extract | 27.5 | NA | 5 | 88.9 | NA | HepG2 | Cancer | Cell line | Human | Human | Epithelial | Adult | Liver | 24 | MTT | Tetrazolium_salt | doi.org/10.26538/tjnpr/v4i10.10
3888 | 229 | Coated | Glinus_Lotoides | Plant_extract | 27.5 | NA | 12.5 | 75.6 | NA | HepG2 | Cancer | Cell line | Human | Human | Epithelial | Adult | Liver | 24 | MTT | Tetrazolium_salt | doi.org/10.26538/tjnpr/v4i10.10
3889 | 229 | Coated | Glinus_Lotoides | Plant_extract | 27.5 | NA | 25 | 48.9 | NA | HepG2 | Cancer | Cell line | Human | Human | Epithelial | Adult | Liver | 24 | MTT | Tetrazolium_salt | doi.org/10.26538/tjnpr/v4i10.10
3890 | 229 | Coated | Glinus_Lotoides | Plant_extract | 27.5 | NA | 50 | 40 | NA | HepG2 | Cancer | Cell line | Human | Human | Epithelial | Adult | Liver | 24 | MTT | Tetrazolium_salt | doi.org/10.26538/tjnpr/v4i10.10
3891 | 229 | Coated | Glinus_Lotoides | Plant_extract | 27.5 | NA | 0 | 100 | NA | HCT_116 | Cancer | Cell line | Human | Human | Epithelial | Adult | Colon | 24 | MTT | Tetrazolium_salt | doi.org/10.26538/tjnpr/v4i10.10
3892 | 229 | Coated | Glinus_Lotoides | Plant_extract | 27.5 | NA | 5 | 88.42 | NA | HCT_116 | Cancer | Cell line | Human | Human | Epithelial | Adult | Colon | 24 | MTT | Tetrazolium_salt | doi.org/10.26538/tjnpr/v4i10.10
3893 | 229 | Coated | Glinus_Lotoides | Plant_extract | 27.5 | NA | 12.5 | 76.69 | NA | HCT_116 | Cancer | Cell line | Human | Human | Epithelial | Adult | Colon | 24 | MTT | Tetrazolium_salt | doi.org/10.26538/tjnpr/v4i10.10
3894 | 229 | Coated | Glinus_Lotoides | Plant_extract | 27.5 | NA | 25 | 48.16 | NA | HCT_116 | Cancer | Cell line | Human | Human | Epithelial | Adult | Colon | 24 | MTT | Tetrazolium_salt | doi.org/10.26538/tjnpr/v4i10.10
3895 | 229 | Coated | Glinus_Lotoides | Plant_extract | 27.5 | NA | 50 | 34.17 | NA | HCT_116 | Cancer | Cell line | Human | Human | Epithelial | Adult | Colon | 24 | MTT | Tetrazolium_salt | doi.org/10.26538/tjnpr/v4i10.10
3896 | 229 | Coated | Glinus_Lotoides | Plant_extract | 27.5 | NA | 0 | 100 | NA | HFB_4 | Healthy | Cell line | Animal | Human | Fibroblast | Adult | Skin_epidermis | 24 | MTT | Tetrazolium_salt | doi.org/10.26538/tjnpr/v4i10.10
3897 | 229 | Coated | Glinus_Lotoides | Plant_extract | 27.5 | NA | 5 | 92 | NA | HFB_4 | Healthy | Cell line | Animal | Human | Fibroblast | Adult | Skin_epidermis | 24 | MTT | Tetrazolium_salt | doi.org/10.26538/tjnpr/v4i10.10
3898 | 229 | Coated | Glinus_Lotoides | Plant_extract | 27.5 | NA | 12.5 | 89.6 | NA | HFB_4 | Healthy | Cell line | Animal | Human | Fibroblast | Adult | Skin_epidermis | 24 | MTT | Tetrazolium_salt | doi.org/10.26538/tjnpr/v4i10.10
3899 | 229 | Coated | Glinus_Lotoides | Plant_extract | 27.5 | NA | 25 | 69.4 | NA | HFB_4 | Healthy | Cell line | Animal | Human | Fibroblast | Adult | Skin_epidermis | 24 | MTT | Tetrazolium_salt | doi.org/10.26538/tjnpr/v4i10.10
3900 | 229 | Coated | Glinus_Lotoides | Plant_extract | 27.5 | NA | 50 | 53.5 | NA | HFB_4 | Healthy | Cell line | Animal | Human | Fibroblast | Adult | Skin_epidermis | 24 | MTT | Tetrazolium_salt | doi.org/10.26538/tjnpr/v4i10.10
3901 | 230 | Coated | Glycyrrhiza_glabra | Plant_extract | 20 | NA | 0 | 100 | NA | HUVEC | Healthy | Cell line | Human | Human | Endothelial | Adult | Other | 48 | MTT | Tetrazolium_salt | doi.org/10.1002/aoc.5374
3902 | 230 | Coated | Glycyrrhiza_glabra | Plant_extract | 20 | NA | 1 | 99.53897 | NA | HUVEC | Healthy | Cell line | Human | Human | Endothelial | Adult | Other | 48 | MTT | Tetrazolium_salt | doi.org/10.1002/aoc.5374
3903 | 230 | Coated | Glycyrrhiza_glabra | Plant_extract | 20 | NA | 2 | 99.42688 | NA | HUVEC | Healthy | Cell line | Human | Human | Endothelial | Adult | Other | 48 | MTT | Tetrazolium_salt | doi.org/10.1002/aoc.5374
3904 | 230 | Coated | Glycyrrhiza_glabra | Plant_extract | 20 | NA | 3 | 99.03058 | NA | HUVEC | Healthy | Cell line | Human | Human | Endothelial | Adult | Other | 48 | MTT | Tetrazolium_salt | doi.org/10.1002/aoc.5374
3905 | 230 | Coated | Glycyrrhiza_glabra | Plant_extract | 20 | NA | 7 | 98.66429 | NA | HUVEC | Healthy | Cell line | Human | Human | Endothelial | Adult | Other | 48 | MTT | Tetrazolium_salt | doi.org/10.1002/aoc.5374
3906 | 230 | Coated | Glycyrrhiza_glabra | Plant_extract | 20 | NA | 15 | 98.14327 | NA | HUVEC | Healthy | Cell line | Human | Human | Endothelial | Adult | Other | 48 | MTT | Tetrazolium_salt | doi.org/10.1002/aoc.5374
3907 | 230 | Coated | Glycyrrhiza_glabra | Plant_extract | 20 | NA | 31 | 97.40436 | NA | HUVEC | Healthy | Cell line | Human | Human | Endothelial | Adult | Other | 48 | MTT | Tetrazolium_salt | doi.org/10.1002/aoc.5374
3908 | 230 | Coated | Glycyrrhiza_glabra | Plant_extract | 20 | NA | 62 | 97.02701 | NA | HUVEC | Healthy | Cell line | Human | Human | Endothelial | Adult | Other | 48 | MTT | Tetrazolium_salt | doi.org/10.1002/aoc.5374
3909 | 230 | Coated | Glycyrrhiza_glabra | Plant_extract | 20 | NA | 125 | 95.59026 | NA | HUVEC | Healthy | Cell line | Human | Human | Endothelial | Adult | Other | 48 | MTT | Tetrazolium_salt | doi.org/10.1002/aoc.5374
3910 | 230 | Coated | Glycyrrhiza_glabra | Plant_extract | 20 | NA | 250 | 93.4809 | NA | HUVEC | Healthy | Cell line | Human | Human | Endothelial | Adult | Other | 48 | MTT | Tetrazolium_salt | doi.org/10.1002/aoc.5374
3911 | 230 | Coated | Glycyrrhiza_glabra | Plant_extract | 20 | NA | 500 | 91.33366 | NA | HUVEC | Healthy | Cell line | Human | Human | Endothelial | Adult | Other | 48 | MTT | Tetrazolium_salt | doi.org/10.1002/aoc.5374
3912 | 230 | Coated | Glycyrrhiza_glabra | Plant_extract | 20 | NA | 1000 | 88.40804 | NA | HUVEC | Healthy | Cell line | Human | Human | Endothelial | Adult | Other | 48 | MTT | Tetrazolium_salt | doi.org/10.1002/aoc.5374
3913 | 230 | Coated | Glycyrrhiza_glabra | Plant_extract | 20 | NA | 0 | 100 | NA | J45.01 | Cancer | Cell line | Human | Human | Lymphoblast | Adult | Blood | 48 | MTT | Tetrazolium_salt | doi.org/10.1002/aoc.5374
3914 | 230 | Coated | Glycyrrhiza_glabra | Plant_extract | 20 | NA | 1 | 99.62406 | NA | J45.01 | Cancer | Cell line | Human | Human | Lymphoblast | Adult | Blood | 48 | MTT | Tetrazolium_salt | doi.org/10.1002/aoc.5374
3915 | 230 | Coated | Glycyrrhiza_glabra | Plant_extract | 20 | NA | 2 | 98.79135 | NA | J45.01 | Cancer | Cell line | Human | Human | Lymphoblast | Adult | Blood | 48 | MTT | Tetrazolium_salt | doi.org/10.1002/aoc.5374
3916 | 230 | Coated | Glycyrrhiza_glabra | Plant_extract | 20 | NA | 3 | 97.24624 | NA | J45.01 | Cancer | Cell line | Human | Human | Lymphoblast | Adult | Blood | 48 | MTT | Tetrazolium_salt | doi.org/10.1002/aoc.5374
3917 | 230 | Coated | Glycyrrhiza_glabra | Plant_extract | 20 | NA | 7 | 95.56579 | NA | J45.01 | Cancer | Cell line | Human | Human | Lymphoblast | Adult | Blood | 48 | MTT | Tetrazolium_salt | doi.org/10.1002/aoc.5374
3918 | 230 | Coated | Glycyrrhiza_glabra | Plant_extract | 20 | NA | 15 | 78.76692 | NA | J45.01 | Cancer | Cell line | Human | Human | Lymphoblast | Adult | Blood | 48 | MTT | Tetrazolium_salt | doi.org/10.1002/aoc.5374
3919 | 230 | Coated | Glycyrrhiza_glabra | Plant_extract | 20 | NA | 31 | 88.28008 | NA | J45.01 | Cancer | Cell line | Human | Human | Lymphoblast | Adult | Blood | 48 | MTT | Tetrazolium_salt | doi.org/10.1002/aoc.5374
3920 | 230 | Coated | Glycyrrhiza_glabra | Plant_extract | 20 | NA | 62 | 80.17481 | NA | J45.01 | Cancer | Cell line | Human | Human | Lymphoblast | Adult | Blood | 48 | MTT | Tetrazolium_salt | doi.org/10.1002/aoc.5374
3921 | 230 | Coated | Glycyrrhiza_glabra | Plant_extract | 20 | NA | 125 | 68.40789 | NA | J45.01 | Cancer | Cell line | Human | Human | Lymphoblast | Adult | Blood | 48 | MTT | Tetrazolium_salt | doi.org/10.1002/aoc.5374
3922 | 230 | Coated | Glycyrrhiza_glabra | Plant_extract | 20 | NA | 250 | 54.43421 | NA | J45.01 | Cancer | Cell line | Human | Human | Lymphoblast | Adult | Blood | 48 | MTT | Tetrazolium_salt | doi.org/10.1002/aoc.5374
3923 | 230 | Coated | Glycyrrhiza_glabra | Plant_extract | 20 | NA | 500 | 40.16541 | NA | J45.01 | Cancer | Cell line | Human | Human | Lymphoblast | Adult | Blood | 48 | MTT | Tetrazolium_salt | doi.org/10.1002/aoc.5374
3924 | 230 | Coated | Glycyrrhiza_glabra | Plant_extract | 20 | NA | 1000 | 22.32519 | NA | J45.01 | Cancer | Cell line | Human | Human | Lymphoblast | Adult | Blood | 48 | MTT | Tetrazolium_salt | doi.org/10.1002/aoc.5374
3925 | 230 | Coated | Glycyrrhiza_glabra | Plant_extract | 20 | NA | 0 | 100 | NA | Jurkat_clone_E6_1 | Cancer | Cell line | Human | Human | Lymphoblast | Adult | Blood | 48 | MTT | Tetrazolium_salt | doi.org/10.1002/aoc.5374
3926 | 230 | Coated | Glycyrrhiza_glabra | Plant_extract | 20 | NA | 1 | 99.55827 | NA | Jurkat_clone_E6_1 | Cancer | Cell line | Human | Human | Lymphoblast | Adult | Blood | 48 | MTT | Tetrazolium_salt | doi.org/10.1002/aoc.5374
3927 | 230 | Coated | Glycyrrhiza_glabra | Plant_extract | 20 | NA | 2 | 98.7312 | NA | Jurkat_clone_E6_1 | Cancer | Cell line | Human | Human | Lymphoblast | Adult | Blood | 48 | MTT | Tetrazolium_salt | doi.org/10.1002/aoc.5374
3928 | 230 | Coated | Glycyrrhiza_glabra | Plant_extract | 20 | NA | 3 | 97.11842 | NA | Jurkat_clone_E6_1 | Cancer | Cell line | Human | Human | Lymphoblast | Adult | Blood | 48 | MTT | Tetrazolium_salt | doi.org/10.1002/aoc.5374
3929 | 230 | Coated | Glycyrrhiza_glabra | Plant_extract | 20 | NA | 7 | 93.49812 | NA | Jurkat_clone_E6_1 | Cancer | Cell line | Human | Human | Lymphoblast | Adult | Blood | 48 | MTT | Tetrazolium_salt | doi.org/10.1002/aoc.5374
3930 | 230 | Coated | Glycyrrhiza_glabra | Plant_extract | 20 | NA | 15 | 89.7594 | NA | Jurkat_clone_E6_1 | Cancer | Cell line | Human | Human | Lymphoblast | Adult | Blood | 48 | MTT | Tetrazolium_salt | doi.org/10.1002/aoc.5374
3931 | 230 | Coated | Glycyrrhiza_glabra | Plant_extract | 20 | NA | 31 | 83.45677 | NA | Jurkat_clone_E6_1 | Cancer | Cell line | Human | Human | Lymphoblast | Adult | Blood | 48 | MTT | Tetrazolium_salt | doi.org/10.1002/aoc.5374
3932 | 230 | Coated | Glycyrrhiza_glabra | Plant_extract | 20 | NA | 62 | 75.99624 | NA | Jurkat_clone_E6_1 | Cancer | Cell line | Human | Human | Lymphoblast | Adult | Blood | 48 | MTT | Tetrazolium_salt | doi.org/10.1002/aoc.5374
3933 | 230 | Coated | Glycyrrhiza_glabra | Plant_extract | 20 | NA | 125 | 66.17481 | NA | Jurkat_clone_E6_1 | Cancer | Cell line | Human | Human | Lymphoblast | Adult | Blood | 48 | MTT | Tetrazolium_salt | doi.org/10.1002/aoc.5374
3934 | 230 | Coated | Glycyrrhiza_glabra | Plant_extract | 20 | NA | 250 | 52.37406 | NA | Jurkat_clone_E6_1 | Cancer | Cell line | Human | Human | Lymphoblast | Adult | Blood | 48 | MTT | Tetrazolium_salt | doi.org/10.1002/aoc.5374
3935 | 230 | Coated | Glycyrrhiza_glabra | Plant_extract | 20 | NA | 500 | 38.0282 | NA | Jurkat_clone_E6_1 | Cancer | Cell line | Human | Human | Lymphoblast | Adult | Blood | 48 | MTT | Tetrazolium_salt | doi.org/10.1002/aoc.5374
3936 | 230 | Coated | Glycyrrhiza_glabra | Plant_extract | 20 | NA | 1000 | 20.19925 | NA | Jurkat_clone_E6_1 | Cancer | Cell line | Human | Human | Lymphoblast | Adult | Blood | 48 | MTT | Tetrazolium_salt | doi.org/10.1002/aoc.5374
3937 | 230 | Coated | Glycyrrhiza_glabra | Plant_extract | 20 | NA | 0 | 100 | NA | J_CaM_1_6 | Cancer | Cell line | Human | Human | Lymphoblast | Adult | Blood | 48 | MTT | Tetrazolium_salt | doi.org/10.1002/aoc.5374
3938 | 230 | Coated | Glycyrrhiza_glabra | Plant_extract | 20 | NA | 1 | 99.63346 | NA | J_CaM_1_6 | Cancer | Cell line | Human | Human | Lymphoblast | Adult | Blood | 48 | MTT | Tetrazolium_salt | doi.org/10.1002/aoc.5374
3939 | 230 | Coated | Glycyrrhiza_glabra | Plant_extract | 20 | NA | 2 | 98.73496 | NA | J_CaM_1_6 | Cancer | Cell line | Human | Human | Lymphoblast | Adult | Blood | 48 | MTT | Tetrazolium_salt | doi.org/10.1002/aoc.5374
3940 | 230 | Coated | Glycyrrhiza_glabra | Plant_extract | 20 | NA | 3 | 96.70301 | NA | J_CaM_1_6 | Cancer | Cell line | Human | Human | Lymphoblast | Adult | Blood | 48 | MTT | Tetrazolium_salt | doi.org/10.1002/aoc.5374
3941 | 230 | Coated | Glycyrrhiza_glabra | Plant_extract | 20 | NA | 7 | 93.00752 | NA | J_CaM_1_6 | Cancer | Cell line | Human | Human | Lymphoblast | Adult | Blood | 48 | MTT | Tetrazolium_salt | doi.org/10.1002/aoc.5374
3942 | 230 | Coated | Glycyrrhiza_glabra | Plant_extract | 20 | NA | 15 | 88.97932 | NA | J_CaM_1_6 | Cancer | Cell line | Human | Human | Lymphoblast | Adult | Blood | 48 | MTT | Tetrazolium_salt | doi.org/10.1002/aoc.5374
3943 | 230 | Coated | Glycyrrhiza_glabra | Plant_extract | 20 | NA | 31 | 80.4812 | NA | J_CaM_1_6 | Cancer | Cell line | Human | Human | Lymphoblast | Adult | Blood | 48 | MTT | Tetrazolium_salt | doi.org/10.1002/aoc.5374
3944 | 230 | Coated | Glycyrrhiza_glabra | Plant_extract | 20 | NA | 62 | 71.91541 | NA | J_CaM_1_6 | Cancer | Cell line | Human | Human | Lymphoblast | Adult | Blood | 48 | MTT | Tetrazolium_salt | doi.org/10.1002/aoc.5374
3945 | 230 | Coated | Glycyrrhiza_glabra | Plant_extract | 20 | NA | 125 | 59.63158 | NA | J_CaM_1_6 | Cancer | Cell line | Human | Human | Lymphoblast | Adult | Blood | 48 | MTT | Tetrazolium_salt | doi.org/10.1002/aoc.5374
3946 | 230 | Coated | Glycyrrhiza_glabra | Plant_extract | 20 | NA | 250 | 47.06767 | NA | J_CaM_1_6 | Cancer | Cell line | Human | Human | Lymphoblast | Adult | Blood | 48 | MTT | Tetrazolium_salt | doi.org/10.1002/aoc.5374
3947 | 230 | Coated | Glycyrrhiza_glabra | Plant_extract | 20 | NA | 500 | 34.03195 | NA | J_CaM_1_6 | Cancer | Cell line | Human | Human | Lymphoblast | Adult | Blood | 48 | MTT | Tetrazolium_salt | doi.org/10.1002/aoc.5374
3948 | 230 | Coated | Glycyrrhiza_glabra | Plant_extract | 20 | NA | 1000 | 18.37782 | NA | J_CaM_1_6 | Cancer | Cell line | Human | Human | Lymphoblast | Adult | Blood | 48 | MTT | Tetrazolium_salt | doi.org/10.1002/aoc.5374
3949 | 230 | Coated | Glycyrrhiza_glabra | Plant_extract | 20 | NA | 0 | 100 | NA | J_RT3_T3_5 | Cancer | Cell line | Human | Human | Lymphoblast | Adult | Blood | 48 | MTT | Tetrazolium_salt | doi.org/10.1002/aoc.5374
3950 | 230 | Coated | Glycyrrhiza_glabra | Plant_extract | 20 | NA | 1 | 99.53008 | NA | J_RT3_T3_5 | Cancer | Cell line | Human | Human | Lymphoblast | Adult | Blood | 48 | MTT | Tetrazolium_salt | doi.org/10.1002/aoc.5374
3951 | 230 | Coated | Glycyrrhiza_glabra | Plant_extract | 20 | NA | 2 | 98.74624 | NA | J_RT3_T3_5 | Cancer | Cell line | Human | Human | Lymphoblast | Adult | Blood | 48 | MTT | Tetrazolium_salt | doi.org/10.1002/aoc.5374
3952 | 230 | Coated | Glycyrrhiza_glabra | Plant_extract | 20 | NA | 3 | 97.1109 | NA | J_RT3_T3_5 | Cancer | Cell line | Human | Human | Lymphoblast | Adult | Blood | 48 | MTT | Tetrazolium_salt | doi.org/10.1002/aoc.5374
3953 | 230 | Coated | Glycyrrhiza_glabra | Plant_extract | 20 | NA | 7 | 93.48684 | NA | J_RT3_T3_5 | Cancer | Cell line | Human | Human | Lymphoblast | Adult | Blood | 48 | MTT | Tetrazolium_salt | doi.org/10.1002/aoc.5374
3954 | 230 | Coated | Glycyrrhiza_glabra | Plant_extract | 20 | NA | 15 | 88.96992 | NA | J_RT3_T3_5 | Cancer | Cell line | Human | Human | Lymphoblast | Adult | Blood | 48 | MTT | Tetrazolium_salt | doi.org/10.1002/aoc.5374
3955 | 230 | Coated | Glycyrrhiza_glabra | Plant_extract | 20 | NA | 31 | 82.48496 | NA | J_RT3_T3_5 | Cancer | Cell line | Human | Human | Lymphoblast | Adult | Blood | 48 | MTT | Tetrazolium_salt | doi.org/10.1002/aoc.5374
3956 | 230 | Coated | Glycyrrhiza_glabra | Plant_extract | 20 | NA | 62 | 73.92857 | NA | J_RT3_T3_5 | Cancer | Cell line | Human | Human | Lymphoblast | Adult | Blood | 48 | MTT | Tetrazolium_salt | doi.org/10.1002/aoc.5374
3957 | 230 | Coated | Glycyrrhiza_glabra | Plant_extract | 20 | NA | 125 | 62.14286 | NA | J_RT3_T3_5 | Cancer | Cell line | Human | Human | Lymphoblast | Adult | Blood | 48 | MTT | Tetrazolium_salt | doi.org/10.1002/aoc.5374
3958 | 230 | Coated | Glycyrrhiza_glabra | Plant_extract | 20 | NA | 250 | 50.27256 | NA | J_RT3_T3_5 | Cancer | Cell line | Human | Human | Lymphoblast | Adult | Blood | 48 | MTT | Tetrazolium_salt | doi.org/10.1002/aoc.5374
3959 | 230 | Coated | Glycyrrhiza_glabra | Plant_extract | 20 | NA | 500 | 34.51316 | NA | J_RT3_T3_5 | Cancer | Cell line | Human | Human | Lymphoblast | Adult | Blood | 48 | MTT | Tetrazolium_salt | doi.org/10.1002/aoc.5374
3960 | 230 | Coated | Glycyrrhiza_glabra | Plant_extract | 20 | NA | 1000 | 15.31579 | NA | J_RT3_T3_5 | Cancer | Cell line | Human | Human | Lymphoblast | Adult | Blood | 48 | MTT | Tetrazolium_salt | doi.org/10.1002/aoc.5374
3961 | 231 | Coated | Brassica_rapa_var_ Japonica | Plant_extract | 17.5 | NA | 0 | 100 | NA | Caco-2 | Healthy | Cell line | Human | Human | Epithelial | Adult | Colon | 12 | Dye-based | Dye_inclusion_extrusion | doi.org/10.1007/s12011-020-02463-7
3962 | 231 | Coated | Brassica_rapa_var_ Japonica | Plant_extract | 17.5 | NA | 1 | 84.02948 | NA | Caco-2 | Healthy | Cell line | Human | Human | Epithelial | Adult | Colon | 12 | Dye-based | Dye_inclusion_extrusion | doi.org/10.1007/s12011-020-02463-7
3963 | 231 | Coated | Brassica_rapa_var_ Japonica | Plant_extract | 17.5 | NA | 5 | 68.55037 | NA | Caco-2 | Healthy | Cell line | Human | Human | Epithelial | Adult | Colon | 12 | Dye-based | Dye_inclusion_extrusion | doi.org/10.1007/s12011-020-02463-7
3964 | 231 | Coated | Brassica_rapa_var_ Japonica | Plant_extract | 17.5 | NA | 10 | 45.94595 | NA | Caco-2 | Healthy | Cell line | Human | Human | Epithelial | Adult | Colon | 12 | Dye-based | Dye_inclusion_extrusion | doi.org/10.1007/s12011-020-02463-7
3965 | 231 | Coated | Brassica_rapa_var_ Japonica | Plant_extract | 17.5 | NA | 20 | 17.69042 | NA | Caco-2 | Healthy | Cell line | Human | Human | Epithelial | Adult | Colon | 12 | Dye-based | Dye_inclusion_extrusion | doi.org/10.1007/s12011-020-02463-7
3966 | 231 | Coated | Brassica_rapa_var_ Japonica | Plant_extract | 17.5 | NA | 0 | 100 | NA | Caco-2 | Healthy | Cell line | Human | Human | Epithelial | Adult | Colon | 48 | Dye-based | Dye_inclusion_extrusion | doi.org/10.1007/s12011-020-02463-7
3967 | 231 | Coated | Brassica_rapa_var_ Japonica | Plant_extract | 17.5 | NA | 1 | 77.91563 | NA | Caco-2 | Healthy | Cell line | Human | Human | Epithelial | Adult | Colon | 48 | Dye-based | Dye_inclusion_extrusion | doi.org/10.1007/s12011-020-02463-7
3968 | 231 | Coated | Brassica_rapa_var_ Japonica | Plant_extract | 17.5 | NA | 5 | 56.82382 | NA | Caco-2 | Healthy | Cell line | Human | Human | Epithelial | Adult | Colon | 48 | Dye-based | Dye_inclusion_extrusion | doi.org/10.1007/s12011-020-02463-7
3969 | 231 | Coated | Brassica_rapa_var_ Japonica | Plant_extract | 17.5 | NA | 10 | 19.85112 | NA | Caco-2 | Healthy | Cell line | Human | Human | Epithelial | Adult | Colon | 48 | Dye-based | Dye_inclusion_extrusion | doi.org/10.1007/s12011-020-02463-7
3970 | 231 | Coated | Brassica_rapa_var_ Japonica | Plant_extract | 17.5 | NA | 20 | 12.90323 | NA | Caco-2 | Healthy | Cell line | Human | Human | Epithelial | Adult | Colon | 48 | Dye-based | Dye_inclusion_extrusion | doi.org/10.1007/s12011-020-02463-7
3971 | 232 | Uncoated | Uncoated | Uncoated | 13 | 20.47 | 0 | 100 | -25.7 | THP_1 | Cancer | 0 | Human | Human | Lymphoblast | Adult | Blood | 24 | Dye-based | Dye_inclusion_extrusion | doi.org/10.1007/s10495-019-01584-2
3972 | 232 | Uncoated | Uncoated | Uncoated | 13 | 20.47 | 0.3125 | 105.2897 | -25.7 | THP_1 | Cancer | Cell line | Human | Human | Lymphoblast | Adult | Blood | 24 | Dye-based | Dye_inclusion_extrusion | doi.org/10.1007/s10495-019-01584-2
3973 | 232 | Uncoated | Uncoated | Uncoated | 13 | 20.47 | 0.625 | 96.47355 | -25.7 | THP_1 | Cancer | Cell line | Human | Human | Lymphoblast | Adult | Blood | 24 | Dye-based | Dye_inclusion_extrusion | doi.org/10.1007/s10495-019-01584-2
3974 | 232 | Uncoated | Uncoated | Uncoated | 13 | 20.47 | 1.25 | 101.7632 | -25.7 | THP_1 | Cancer | Cell line | Human | Human | Lymphoblast | Adult | Blood | 24 | Dye-based | Dye_inclusion_extrusion | doi.org/10.1007/s10495-019-01584-2
3975 | 232 | Uncoated | Uncoated | Uncoated | 13 | 20.47 | 2.5 | 100.5038 | -25.7 | THP_1 | Cancer | Cell line | Human | Human | Lymphoblast | Adult | Blood | 24 | Dye-based | Dye_inclusion_extrusion | doi.org/10.1007/s10495-019-01584-2
3976 | 232 | Uncoated | Uncoated | Uncoated | 13 | 20.47 | 5 | 66.49874 | -25.7 | THP_1 | Cancer | Cell line | Human | Human | Lymphoblast | Adult | Blood | 24 | Dye-based | Dye_inclusion_extrusion | doi.org/10.1007/s10495-019-01584-2
3977 | 232 | Uncoated | Uncoated | Uncoated | 13 | 20.47 | 10 | 33.50126 | -25.7 | THP_1 | Cancer | Cell line | Human | Human | Lymphoblast | Adult | Blood | 24 | Dye-based | Dye_inclusion_extrusion | doi.org/10.1007/s10495-019-01584-2
3978 | 233 | Coated | Lipsome | Phospholipid | 82.73 | 139 | 0 | 100 | -30.8 | THP_1 | Cancer | 0 | Human | Human | Lymphoblast | Adult | Blood | 24 | Dye-based | Dye_inclusion_extrusion | doi.org/10.1007/s10495-019-01584-2
3979 | 233 | Coated | Lipsome | Phospholipid | 82.73 | 139 | 0.3125 | 106.2972 | -30.8 | THP_1 | Cancer | 0 | Human | Human | Lymphoblast | Adult | Blood | 24 | Dye-based | Dye_inclusion_extrusion | doi.org/10.1007/s10495-019-01584-2
3980 | 233 | Coated | Lipsome | Phospholipid | 82.73 | 139 | 0.625 | 83.12343 | -30.8 | THP_1 | Cancer | 0 | Human | Human | Lymphoblast | Adult | Blood | 24 | Dye-based | Dye_inclusion_extrusion | doi.org/10.1007/s10495-019-01584-2
3981 | 233 | Coated | Lipsome | Phospholipid | 82.73 | 139 | 1.25 | 83.37531 | -30.8 | THP_1 | Cancer | 0 | Human | Human | Lymphoblast | Adult | Blood | 24 | Dye-based | Dye_inclusion_extrusion | doi.org/10.1007/s10495-019-01584-2
3982 | 233 | Coated | Lipsome | Phospholipid | 82.73 | 139 | 2.5 | 68.01008 | -30.8 | THP_1 | Cancer | 0 | Human | Human | Lymphoblast | Adult | Blood | 24 | Dye-based | Dye_inclusion_extrusion | doi.org/10.1007/s10495-019-01584-2
3983 | 233 | Coated | Lipsome | Phospholipid | 82.73 | 139 | 5 | 63.22418 | -30.8 | THP_1 | Cancer | 0 | Human | Human | Lymphoblast | Adult | Blood | 24 | Dye-based | Dye_inclusion_extrusion | doi.org/10.1007/s10495-019-01584-2
3984 | 233 | Coated | Lipsome | Phospholipid | 82.73 | 139 | 10 | 30.73048 | -30.8 | THP_1 | Cancer | 0 | Human | Human | Lymphoblast | Adult | Blood | 24 | Dye-based | Dye_inclusion_extrusion | doi.org/10.1007/s10495-019-01584-2
3985 | 234 | Coated | PVP | Polymer | 24 | 53.44 | 0 | 100 | -8.58 | MRC-5 | Healthy | Cell line | Human | Human | Fibroblast | Adult | Lung_Respiratory_tract | 24 | MTT | Tetrazolium_salt | doi.org/10.1016/j.ecoenv.2020.111070
3986 | 234 | Coated | PVP | Polymer | 24 | 53.44 | 1 | 100 | -8.58 | MRC-5 | Healthy | Cell line | Human | Human | Fibroblast | Adult | Lung_Respiratory_tract | 24 | MTT | Tetrazolium_salt | doi.org/10.1016/j.ecoenv.2020.111070
3987 | 234 | Coated | PVP | Polymer | 24 | 53.44 | 4 | 93.74926 | -8.58 | MRC-5 | Healthy | Cell line | Human | Human | Fibroblast | Adult | Lung_Respiratory_tract | 24 | MTT | Tetrazolium_salt | doi.org/10.1016/j.ecoenv.2020.111070
3988 | 234 | Coated | PVP | Polymer | 24 | 53.44 | 10 | 87.73969 | -8.58 | MRC-5 | Healthy | Cell line | Human | Human | Fibroblast | Adult | Lung_Respiratory_tract | 24 | MTT | Tetrazolium_salt | doi.org/10.1016/j.ecoenv.2020.111070
3989 | 234 | Coated | PVP | Polymer | 24 | 53.44 | 20 | 81.21219 | -8.58 | MRC-5 | Healthy | Cell line | Human | Human | Fibroblast | Adult | Lung_Respiratory_tract | 24 | MTT | Tetrazolium_salt | doi.org/10.1016/j.ecoenv.2020.111070
3990 | 234 | Coated | PVP | Polymer | 24 | 53.44 | 40 | 74.34073 | -8.58 | MRC-5 | Healthy | Cell line | Human | Human | Fibroblast | Adult | Lung_Respiratory_tract | 24 | MTT | Tetrazolium_salt | doi.org/10.1016/j.ecoenv.2020.111070
3991 | 234 | Coated | PVP | Polymer | 24 | 53.44 | 60 | 66.61527 | -8.58 | MRC-5 | Healthy | Cell line | Human | Human | Fibroblast | Adult | Lung_Respiratory_tract | 24 | MTT | Tetrazolium_salt | doi.org/10.1016/j.ecoenv.2020.111070
3992 | 235 | Coated | Colletotrichum_incarnatum_DM16_3 | Fungi | 15 | NA | 0 | 100 | NA | MCF_12A | Healthy | Cell line | Human | Human | Epithelial | Adult | Breast | 24 | MTT | Tetrazolium_salt | doi: 10.3389/fbioe.2020.00095
3993 | 235 | Coated | Colletotrichum_incarnatum_DM16_3 | Fungi | 15 | NA | 5 | 97.93814 | NA | MCF_12A | Healthy | Cell line | Human | Human | Epithelial | Adult | Breast | 24 | MTT | Tetrazolium_salt | doi: 10.3389/fbioe.2020.00095
3994 | 235 | Coated | Colletotrichum_incarnatum_DM16_3 | Fungi | 15 | NA | 10 | 98.96907 | NA | MCF_12A | Healthy | Cell line | Human | Human | Epithelial | Adult | Breast | 24 | MTT | Tetrazolium_salt | doi: 10.3389/fbioe.2020.00095
3995 | 235 | Coated | Colletotrichum_incarnatum_DM16_3 | Fungi | 15 | NA | 25 | 96.02356 | NA | MCF_12A | Healthy | Cell line | Human | Human | Epithelial | Adult | Breast | 24 | MTT | Tetrazolium_salt | doi: 10.3389/fbioe.2020.00095
3996 | 235 | Coated | Colletotrichum_incarnatum_DM16_3 | Fungi | 15 | NA | 50 | 96.90722 | NA | MCF_12A | Healthy | Cell line | Human | Human | Epithelial | Adult | Breast | 24 | MTT | Tetrazolium_salt | doi: 10.3389/fbioe.2020.00095
3997 | 235 | Coated | Colletotrichum_incarnatum_DM16_3 | Fungi | 15 | NA | 100 | 96.02356 | NA | MCF_12A | Healthy | Cell line | Human | Human | Epithelial | Adult | Breast | 24 | MTT | Tetrazolium_salt | doi: 10.3389/fbioe.2020.00095
3998 | 235 | Coated | Colletotrichum_incarnatum_DM16_3 | Fungi | 15 | NA | 0 | 100 | NA | HeLa | Cancer | Cell line | Human | Human | Epithelial | Adult | Urinary_reproduction_systems | 24 | MTT | Tetrazolium_salt | doi: 10.3389/fbioe.2020.00095
3999 | 235 | Coated | Colletotrichum_incarnatum_DM16_3 | Fungi | 15 | NA | 5 | 85.86156 | NA | HeLa | Cancer | Cell line | Human | Human | Epithelial | Adult | Urinary_reproduction_systems | 24 | MTT | Tetrazolium_salt | doi: 10.3389/fbioe.2020.00095
4000 | 235 | Coated | Colletotrichum_incarnatum_DM16_3 | Fungi | 15 | NA | 10 | 78.05596 | NA | HeLa | Cancer | Cell line | Human | Human | Epithelial | Adult | Urinary_reproduction_systems | 24 | MTT | Tetrazolium_salt | doi: 10.3389/fbioe.2020.00095
4001 | 235 | Coated | Colletotrichum_incarnatum_DM16_3 | Fungi | 15 | NA | 25 | 65.09573 | NA | HeLa | Cancer | Cell line | Human | Human | Epithelial | Adult | Urinary_reproduction_systems | 24 | MTT | Tetrazolium_salt | doi: 10.3389/fbioe.2020.00095
4002 | 235 | Coated | Colletotrichum_incarnatum_DM16_3 | Fungi | 15 | NA | 50 | 55.081 | NA | HeLa | Cancer | Cell line | Human | Human | Epithelial | Adult | Urinary_reproduction_systems | 24 | MTT | Tetrazolium_salt | doi: 10.3389/fbioe.2020.00095
4003 | 235 | Coated | Colletotrichum_incarnatum_DM16_3 | Fungi | 15 | NA | 100 | 20.17673 | NA | HeLa | Cancer | Cell line | Human | Human | Epithelial | Adult | Urinary_reproduction_systems | 24 | MTT | Tetrazolium_salt | doi: 10.3389/fbioe.2020.00095
4004 | 236 | Coated | Penicillium_citrinum | Fungi | 11 | NA | 0 | 100 | 23 | A_431 | Cancer | Cell line | Human | Human | Epithelial | Adult | Skin_epidermis | 12 | XTT | Tetrazolium_salt | doi.org/10.1016/j.mtcomm.2020.101442
4005 | 236 | Coated | Penicillium_citrinum | Fungi | 11 | NA | 0.1 | 95.99975 | 23 | A_431 | Cancer | Cell line | Human | Human | Epithelial | Adult | Skin_epidermis | 12 | XTT | Tetrazolium_salt | doi.org/10.1016/j.mtcomm.2020.101442
4006 | 236 | Coated | Penicillium_citrinum | Fungi | 11 | NA | 1 | 89.23011 | 23 | A_431 | Cancer | Cell line | Human | Human | Epithelial | Adult | Skin_epidermis | 12 | XTT | Tetrazolium_salt | doi.org/10.1016/j.mtcomm.2020.101442
4007 | 236 | Coated | Penicillium_citrinum | Fungi | 11 | NA | 10 | 65.53634 | 23 | A_431 | Cancer | Cell line | Human | Human | Epithelial | Adult | Skin_epidermis | 12 | XTT | Tetrazolium_salt | doi.org/10.1016/j.mtcomm.2020.101442
4008 | 236 | Coated | Penicillium_citrinum | Fungi | 11 | NA | 100 | 53.5356 | 23 | A_431 | Cancer | Cell line | Human | Human | Epithelial | Adult | Skin_epidermis | 12 | XTT | Tetrazolium_salt | doi.org/10.1016/j.mtcomm.2020.101442
4009 | 236 | Coated | Penicillium_citrinum | Fungi | 11 | NA | 0 | 100 | 23 | A_431 | Cancer | Cell line | Human | Human | Epithelial | Adult | Skin_epidermis | 24 | XTT | Tetrazolium_salt | doi.org/10.1016/j.mtcomm.2020.101442
4010 | 236 | Coated | Penicillium_citrinum | Fungi | 11 | NA | 0.1 | 91.38409 | 23 | A_431 | Cancer | Cell line | Human | Human | Epithelial | Adult | Skin_epidermis | 24 | XTT | Tetrazolium_salt | doi.org/10.1016/j.mtcomm.2020.101442
4011 | 236 | Coated | Penicillium_citrinum | Fungi | 11 | NA | 1 | 81.22961 | 23 | A_431 | Cancer | Cell line | Human | Human | Epithelial | Adult | Skin_epidermis | 24 | XTT | Tetrazolium_salt | doi.org/10.1016/j.mtcomm.2020.101442
4012 | 236 | Coated | Penicillium_citrinum | Fungi | 11 | NA | 10 | 60.30525 | 23 | A_431 | Cancer | Cell line | Human | Human | Epithelial | Adult | Skin_epidermis | 24 | XTT | Tetrazolium_salt | doi.org/10.1016/j.mtcomm.2020.101442
4013 | 236 | Coated | Penicillium_citrinum | Fungi | 11 | NA | 100 | 47.68909 | 23 | A_431 | Cancer | Cell line | Human | Human | Epithelial | Adult | Skin_epidermis | 24 | XTT | Tetrazolium_salt | doi.org/10.1016/j.mtcomm.2020.101442
4014 | 236 | Coated | Penicillium_citrinum | Fungi | 11 | NA | 0 | 100 | 23 | A_431 | Cancer | Cell line | Human | Human | Epithelial | Adult | Skin_epidermis | 48 | XTT | Tetrazolium_salt | doi.org/10.1016/j.mtcomm.2020.101442
4015 | 236 | Coated | Penicillium_citrinum | Fungi | 11 | NA | 0.1 | 76.61395 | 23 | A_431 | Cancer | Cell line | Human | Human | Epithelial | Adult | Skin_epidermis | 48 | XTT | Tetrazolium_salt | doi.org/10.1016/j.mtcomm.2020.101442
4016 | 236 | Coated | Penicillium_citrinum | Fungi | 11 | NA | 1 | 67.38261 | 23 | A_431 | Cancer | Cell line | Human | Human | Epithelial | Adult | Skin_epidermis | 48 | XTT | Tetrazolium_salt | doi.org/10.1016/j.mtcomm.2020.101442
4017 | 236 | Coated | Penicillium_citrinum | Fungi | 11 | NA | 10 | 31.99582 | 23 | A_431 | Cancer | Cell line | Human | Human | Epithelial | Adult | Skin_epidermis | 48 | XTT | Tetrazolium_salt | doi.org/10.1016/j.mtcomm.2020.101442
4018 | 236 | Coated | Penicillium_citrinum | Fungi | 11 | NA | 100 | 9.840606 | 23 | A_431 | Cancer | Cell line | Human | Human | Epithelial | Adult | Skin_epidermis | 48 | XTT | Tetrazolium_salt | doi.org/10.1016/j.mtcomm.2020.101442
4019 | 236 | Coated | Penicillium_citrinum | Fungi | 11 | NA | 0 | 100 | 23 | HepG2 | Cancer | Cell line | Human | Human | Epithelial | Adult | Liver | 12 | XTT | Tetrazolium_salt | doi.org/10.1016/j.mtcomm.2020.101442
4020 | 236 | Coated | Penicillium_citrinum | Fungi | 11 | NA | 0.1 | 98.70542 | 23 | HepG2 | Cancer | Cell line | Human | Human | Epithelial | Adult | Liver | 12 | XTT | Tetrazolium_salt | doi.org/10.1016/j.mtcomm.2020.101442
4021 | 236 | Coated | Penicillium_citrinum | Fungi | 11 | NA | 1 | 96.76354 | 23 | HepG2 | Cancer | Cell line | Human | Human | Epithelial | Adult | Liver | 12 | XTT | Tetrazolium_salt | doi.org/10.1016/j.mtcomm.2020.101442
4022 | 236 | Coated | Penicillium_citrinum | Fungi | 11 | NA | 10 | 88.34876 | 23 | HepG2 | Cancer | Cell line | Human | Human | Epithelial | Adult | Liver | 12 | XTT | Tetrazolium_salt | doi.org/10.1016/j.mtcomm.2020.101442
4023 | 236 | Coated | Penicillium_citrinum | Fungi | 11 | NA | 100 | 83.49408 | 23 | HepG2 | Cancer | Cell line | Human | Human | Epithelial | Adult | Liver | 12 | XTT | Tetrazolium_salt | doi.org/10.1016/j.mtcomm.2020.101442
4024 | 236 | Coated | Penicillium_citrinum | Fungi | 11 | NA | 0 | 100 | 23 | HepG2 | Cancer | Cell line | Human | Human | Epithelial | Adult | Liver | 24 | XTT | Tetrazolium_salt | doi.org/10.1016/j.mtcomm.2020.101442
4025 | 236 | Coated | Penicillium_citrinum | Fungi | 11 | NA | 0.1 | 86.40689 | 23 | HepG2 | Cancer | Cell line | Human | Human | Epithelial | Adult | Liver | 24 | XTT | Tetrazolium_salt | doi.org/10.1016/j.mtcomm.2020.101442
4026 | 236 | Coated | Penicillium_citrinum | Fungi | 11 | NA | 1 | 79.28669 | 23 | HepG2 | Cancer | Cell line | Human | Human | Epithelial | Adult | Liver | 24 | XTT | Tetrazolium_salt | doi.org/10.1016/j.mtcomm.2020.101442
4027 | 236 | Coated | Penicillium_citrinum | Fungi | 11 | NA | 10 | 67.3118 | 23 | HepG2 | Cancer | Cell line | Human | Human | Epithelial | Adult | Liver | 24 | XTT | Tetrazolium_salt | doi.org/10.1016/j.mtcomm.2020.101442
4028 | 236 | Coated | Penicillium_citrinum | Fungi | 11 | NA | 100 | 51.77681 | 23 | HepG2 | Cancer | Cell line | Human | Human | Epithelial | Adult | Liver | 24 | XTT | Tetrazolium_salt | doi.org/10.1016/j.mtcomm.2020.101442
4029 | 236 | Coated | Penicillium_citrinum | Fungi | 11 | NA | 0 | 100 | 23 | HepG2 | Cancer | Cell line | Human | Human | Epithelial | Adult | Liver | 48 | XTT | Tetrazolium_salt | doi.org/10.1016/j.mtcomm.2020.101442
4030 | 236 | Coated | Penicillium_citrinum | Fungi | 11 | NA | 0.1 | 90.93792 | 23 | HepG2 | Cancer | Cell line | Human | Human | Epithelial | Adult | Liver | 48 | XTT | Tetrazolium_salt | doi.org/10.1016/j.mtcomm.2020.101442
4031 | 236 | Coated | Penicillium_citrinum | Fungi | 11 | NA | 1 | 70.21814 | 23 | HepG2 | Cancer | Cell line | Human | Human | Epithelial | Adult | Liver | 48 | XTT | Tetrazolium_salt | doi.org/10.1016/j.mtcomm.2020.101442
4032 | 236 | Coated | Penicillium_citrinum | Fungi | 11 | NA | 10 | 59.86472 | 23 | HepG2 | Cancer | Cell line | Human | Human | Epithelial | Adult | Liver | 48 | XTT | Tetrazolium_salt | doi.org/10.1016/j.mtcomm.2020.101442
4033 | 236 | Coated | Penicillium_citrinum | Fungi | 11 | NA | 100 | 31.06026 | 23 | HepG2 | Cancer | Cell line | Human | Human | Epithelial | Adult | Liver | 48 | XTT | Tetrazolium_salt | doi.org/10.1016/j.mtcomm.2020.101442
4034 | 236 | Coated | Penicillium_citrinum | Fungi | 11 | NA | 0 | 100 | 23 | MCF_7 | Cancer | Cell line | Human | Human | Epithelial | Adult | Breast | 12 | XTT | Tetrazolium_salt | doi.org/10.1016/j.mtcomm.2020.101442
4035 | 236 | Coated | Penicillium_citrinum | Fungi | 11 | NA | 0.1 | 101.3605 | 23 | MCF_7 | Cancer | Cell line | Human | Human | Epithelial | Adult | Breast | 12 | XTT | Tetrazolium_salt | doi.org/10.1016/j.mtcomm.2020.101442
4036 | 236 | Coated | Penicillium_citrinum | Fungi | 11 | NA | 1 | 91.15646 | 23 | MCF_7 | Cancer | Cell line | Human | Human | Epithelial | Adult | Breast | 12 | XTT | Tetrazolium_salt | doi.org/10.1016/j.mtcomm.2020.101442
4037 | 236 | Coated | Penicillium_citrinum | Fungi | 11 | NA | 10 | 75.85034 | 23 | MCF_7 | Cancer | Cell line | Human | Human | Epithelial | Adult | Breast | 12 | XTT | Tetrazolium_salt | doi.org/10.1016/j.mtcomm.2020.101442
4038 | 236 | Coated | Penicillium_citrinum | Fungi | 11 | NA | 100 | 65.64626 | 23 | MCF_7 | Cancer | Cell line | Human | Human | Epithelial | Adult | Breast | 12 | XTT | Tetrazolium_salt | doi.org/10.1016/j.mtcomm.2020.101442
4039 | 236 | Coated | Penicillium_citrinum | Fungi | 11 | NA | 0 | 100 | 23 | MCF_7 | Cancer | Cell line | Human | Human | Epithelial | Adult | Breast | 24 | XTT | Tetrazolium_salt | doi.org/10.1016/j.mtcomm.2020.101442
4040 | 236 | Coated | Penicillium_citrinum | Fungi | 11 | NA | 0.1 | 89.45578 | 23 | MCF_7 | Cancer | Cell line | Human | Human | Epithelial | Adult | Breast | 24 | XTT | Tetrazolium_salt | doi.org/10.1016/j.mtcomm.2020.101442
4041 | 236 | Coated | Penicillium_citrinum | Fungi | 11 | NA | 1 | 83.67347 | 23 | MCF_7 | Cancer | Cell line | Human | Human | Epithelial | Adult | Breast | 24 | XTT | Tetrazolium_salt | doi.org/10.1016/j.mtcomm.2020.101442
4042 | 236 | Coated | Penicillium_citrinum | Fungi | 11 | NA | 10 | 71.76871 | 23 | MCF_7 | Cancer | Cell line | Human | Human | Epithelial | Adult | Breast | 24 | XTT | Tetrazolium_salt | doi.org/10.1016/j.mtcomm.2020.101442
4043 | 236 | Coated | Penicillium_citrinum | Fungi | 11 | NA | 100 | 50.68027 | 23 | MCF_7 | Cancer | Cell line | Human | Human | Epithelial | Adult | Breast | 24 | XTT | Tetrazolium_salt | doi.org/10.1016/j.mtcomm.2020.101442
4044 | 236 | Coated | Penicillium_citrinum | Fungi | 11 | NA | 0 | 100 | 23 | MCF_7 | Cancer | Cell line | Human | Human | Epithelial | Adult | Breast | 48 | XTT | Tetrazolium_salt | doi.org/10.1016/j.mtcomm.2020.101442
4045 | 236 | Coated | Penicillium_citrinum | Fungi | 11 | NA | 0.1 | 73.46939 | 23 | MCF_7 | Cancer | Cell line | Human | Human | Epithelial | Adult | Breast | 48 | XTT | Tetrazolium_salt | doi.org/10.1016/j.mtcomm.2020.101442
4046 | 236 | Coated | Penicillium_citrinum | Fungi | 11 | NA | 1 | 59.52381 | 23 | MCF_7 | Cancer | Cell line | Human | Human | Epithelial | Adult | Breast | 48 | XTT | Tetrazolium_salt | doi.org/10.1016/j.mtcomm.2020.101442
4047 | 236 | Coated | Penicillium_citrinum | Fungi | 11 | NA | 10 | 52.38095 | 23 | MCF_7 | Cancer | Cell line | Human | Human | Epithelial | Adult | Breast | 48 | XTT | Tetrazolium_salt | doi.org/10.1016/j.mtcomm.2020.101442
4048 | 236 | Coated | Penicillium_citrinum | Fungi | 11 | NA | 100 | 22.44898 | 23 | MCF_7 | Cancer | Cell line | Human | Human | Epithelial | Adult | Breast | 48 | XTT | Tetrazolium_salt | doi.org/10.1016/j.mtcomm.2020.101442
4049 | 236 | Coated | Penicillium_citrinum | Fungi | 11 | NA | 0 | 100 | 23 | HEK-293 | Healthy | Cell line | Human | Human | Epithelial | Embryonic | Kidney | 12 | XTT | Tetrazolium_salt | doi.org/10.1016/j.mtcomm.2020.101442
4050 | 236 | Coated | Penicillium_citrinum | Fungi | 11 | NA | 0.1 | 98.05825 | 23 | HEK-293 | Healthy | Cell line | Human | Human | Epithelial | Embryonic | Kidney | 12 | XTT | Tetrazolium_salt | doi.org/10.1016/j.mtcomm.2020.101442
4051 | 236 | Coated | Penicillium_citrinum | Fungi | 11 | NA | 1 | 93.85113 | 23 | HEK-293 | Healthy | Cell line | Human | Human | Epithelial | Embryonic | Kidney | 12 | XTT | Tetrazolium_salt | doi.org/10.1016/j.mtcomm.2020.101442
4052 | 236 | Coated | Penicillium_citrinum | Fungi | 11 | NA | 10 | 92.88026 | 23 | HEK-293 | Healthy | Cell line | Human | Human | Epithelial | Embryonic | Kidney | 12 | XTT | Tetrazolium_salt | doi.org/10.1016/j.mtcomm.2020.101442
4053 | 236 | Coated | Penicillium_citrinum | Fungi | 11 | NA | 100 | 88.67314 | 23 | HEK-293 | Healthy | Cell line | Human | Human | Epithelial | Embryonic | Kidney | 12 | XTT | Tetrazolium_salt | doi.org/10.1016/j.mtcomm.2020.101442
4054 | 236 | Coated | Penicillium_citrinum | Fungi | 11 | NA | 0 | 100 | 23 | HEK-293 | Healthy | Cell line | Human | Human | Epithelial | Embryonic | Kidney | 24 | XTT | Tetrazolium_salt | doi.org/10.1016/j.mtcomm.2020.101442
4055 | 236 | Coated | Penicillium_citrinum | Fungi | 11 | NA | 0.1 | 87.37864 | 23 | HEK-293 | Healthy | Cell line | Human | Human | Epithelial | Embryonic | Kidney | 24 | XTT | Tetrazolium_salt | doi.org/10.1016/j.mtcomm.2020.101442
4056 | 236 | Coated | Penicillium_citrinum | Fungi | 11 | NA | 1 | 80.2589 | 23 | HEK-293 | Healthy | Cell line | Human | Human | Epithelial | Embryonic | Kidney | 24 | XTT | Tetrazolium_salt | doi.org/10.1016/j.mtcomm.2020.101442
4057 | 236 | Coated | Penicillium_citrinum | Fungi | 11 | NA | 10 | 71.52104 | 23 | HEK-293 | Healthy | Cell line | Human | Human | Epithelial | Embryonic | Kidney | 24 | XTT | Tetrazolium_salt | doi.org/10.1016/j.mtcomm.2020.101442
4058 | 236 | Coated | Penicillium_citrinum | Fungi | 11 | NA | 100 | 62.78317 | 23 | HEK-293 | Healthy | Cell line | Human | Human | Epithelial | Embryonic | Kidney | 24 | XTT | Tetrazolium_salt | doi.org/10.1016/j.mtcomm.2020.101442
4059 | 236 | Coated | Penicillium_citrinum | Fungi | 11 | NA | 0 | 100 | 23 | HEK-293 | Healthy | Cell line | Human | Human | Epithelial | Embryonic | Kidney | 48 | XTT | Tetrazolium_salt | doi.org/10.1016/j.mtcomm.2020.101442
4060 | 236 | Coated | Penicillium_citrinum | Fungi | 11 | NA | 0.1 | 92.55663 | 23 | HEK-293 | Healthy | Cell line | Human | Human | Epithelial | Embryonic | Kidney | 48 | XTT | Tetrazolium_salt | doi.org/10.1016/j.mtcomm.2020.101442
4061 | 236 | Coated | Penicillium_citrinum | Fungi | 11 | NA | 1 | 84.78964 | 23 | HEK-293 | Healthy | Cell line | Human | Human | Epithelial | Embryonic | Kidney | 48 | XTT | Tetrazolium_salt | doi.org/10.1016/j.mtcomm.2020.101442
4062 | 236 | Coated | Penicillium_citrinum | Fungi | 11 | NA | 10 | 83.17152 | 23 | HEK-293 | Healthy | Cell line | Human | Human | Epithelial | Embryonic | Kidney | 48 | XTT | Tetrazolium_salt | doi.org/10.1016/j.mtcomm.2020.101442
4063 | 236 | Coated | Penicillium_citrinum | Fungi | 11 | NA | 100 | 80.90615 | 23 | HEK-293 | Healthy | Cell line | Human | Human | Epithelial | Embryonic | Kidney | 48 | XTT | Tetrazolium_salt | doi.org/10.1016/j.mtcomm.2020.101442
4064 | 237 | Coated | Anethum_graveolens | Plant_extract | 40 | 48.8 | 0 | 100 | NA | HeLa | Cancer | Cell line | Human | Human | Epithelial | Adult | Urinary_reproduction_systems | 24 | MTT | Tetrazolium_salt | DOI: 10.5101/nbe.v12i3.p241-252.
4065 | 237 | Coated | Anethum_graveolens | Plant_extract | 40 | 48.8 | 0.5 | 72.75204 | NA | HeLa | Cancer | Cell line | Human | Human | Epithelial | Adult | Urinary_reproduction_systems | 24 | MTT | Tetrazolium_salt | DOI: 10.5101/nbe.v12i3.p241-252.
4066 | 237 | Coated | Anethum_graveolens | Plant_extract | 40 | 48.8 | 1 | 61.03542 | NA | HeLa | Cancer | Cell line | Human | Human | Epithelial | Adult | Urinary_reproduction_systems | 24 | MTT | Tetrazolium_salt | DOI: 10.5101/nbe.v12i3.p241-252.
4067 | 237 | Coated | Anethum_graveolens | Plant_extract | 40 | 48.8 | 2.5 | 50.40872 | NA | HeLa | Cancer | Cell line | Human | Human | Epithelial | Adult | Urinary_reproduction_systems | 24 | MTT | Tetrazolium_salt | DOI: 10.5101/nbe.v12i3.p241-252.
4068 | 237 | Coated | Anethum_graveolens | Plant_extract | 40 | 48.8 | 5 | 42.23433 | NA | HeLa | Cancer | Cell line | Human | Human | Epithelial | Adult | Urinary_reproduction_systems | 24 | MTT | Tetrazolium_salt | DOI: 10.5101/nbe.v12i3.p241-252.
4069 | 237 | Coated | Anethum_graveolens | Plant_extract | 40 | 48.8 | 7.5 | 33.51499 | NA | HeLa | Cancer | Cell line | Human | Human | Epithelial | Adult | Urinary_reproduction_systems | 24 | MTT | Tetrazolium_salt | DOI: 10.5101/nbe.v12i3.p241-252.
4070 | 237 | Coated | Anethum_graveolens | Plant_extract | 40 | 48.8 | 10 | 23.16076 | NA | HeLa | Cancer | Cell line | Human | Human | Epithelial | Adult | Urinary_reproduction_systems | 24 | MTT | Tetrazolium_salt | DOI: 10.5101/nbe.v12i3.p241-252.
4071 | 237 | Coated | Anethum_graveolens | Plant_extract | 40 | 48.8 | 15 | 8.719346 | NA | HeLa | Cancer | Cell line | Human | Human | Epithelial | Adult | Urinary_reproduction_systems | 24 | MTT | Tetrazolium_salt | DOI: 10.5101/nbe.v12i3.p241-252.
4072 | 237 | Coated | Anethum_graveolens | Plant_extract | 40 | 48.8 | 20 | 4.904632 | NA | HeLa | Cancer | Cell line | Human | Human | Epithelial | Adult | Urinary_reproduction_systems | 24 | MTT | Tetrazolium_salt | DOI: 10.5101/nbe.v12i3.p241-252.
4073 | 237 | Coated | Anethum_graveolens | Plant_extract | 40 | 48.8 | 25 | 3.814714 | NA | HeLa | Cancer | Cell line | Human | Human | Epithelial | Adult | Urinary_reproduction_systems | 24 | MTT | Tetrazolium_salt | DOI: 10.5101/nbe.v12i3.p241-252.
4074 | 237 | Coated | Anethum_graveolens | Plant_extract | 40 | 48.8 | 50 | 0.5449591 | NA | HeLa | Cancer | Cell line | Human | Human | Epithelial | Adult | Urinary_reproduction_systems | 24 | MTT | Tetrazolium_salt | DOI: 10.5101/nbe.v12i3.p241-252.
4075 | 237 | Coated | Anethum_graveolens | Plant_extract | 40 | 48.8 | 0 | 100 | NA | HeLa | Cancer | Cell line | Human | Human | Epithelial | Adult | Urinary_reproduction_systems | 48 | MTT | Tetrazolium_salt | DOI: 10.5101/nbe.v12i3.p241-252.
4076 | 237 | Coated | Anethum_graveolens | Plant_extract | 40 | 48.8 | 0.5 | 67.30245 | NA | HeLa | Cancer | Cell line | Human | Human | Epithelial | Adult | Urinary_reproduction_systems | 48 | MTT | Tetrazolium_salt | DOI: 10.5101/nbe.v12i3.p241-252.
4077 | 237 | Coated | Anethum_graveolens | Plant_extract | 40 | 48.8 | 1 | 53.67847 | NA | HeLa | Cancer | Cell line | Human | Human | Epithelial | Adult | Urinary_reproduction_systems | 48 | MTT | Tetrazolium_salt | DOI: 10.5101/nbe.v12i3.p241-252.
4078 | 237 | Coated | Anethum_graveolens | Plant_extract | 40 | 48.8 | 2.5 | 46.04905 | NA | HeLa | Cancer | Cell line | Human | Human | Epithelial | Adult | Urinary_reproduction_systems | 48 | MTT | Tetrazolium_salt | DOI: 10.5101/nbe.v12i3.p241-252.
4079 | 237 | Coated | Anethum_graveolens | Plant_extract | 40 | 48.8 | 5 | 34.33243 | NA | HeLa | Cancer | Cell line | Human | Human | Epithelial | Adult | Urinary_reproduction_systems | 48 | MTT | Tetrazolium_salt | DOI: 10.5101/nbe.v12i3.p241-252.
4080 | 237 | Coated | Anethum_graveolens | Plant_extract | 40 | 48.8 | 7.5 | 24.79564 | NA | HeLa | Cancer | Cell line | Human | Human | Epithelial | Adult | Urinary_reproduction_systems | 48 | MTT | Tetrazolium_salt | DOI: 10.5101/nbe.v12i3.p241-252.
4081 | 237 | Coated | Anethum_graveolens | Plant_extract | 40 | 48.8 | 10 | 17.71117 | NA | HeLa | Cancer | Cell line | Human | Human | Epithelial | Adult | Urinary_reproduction_systems | 48 | MTT | Tetrazolium_salt | DOI: 10.5101/nbe.v12i3.p241-252.
4082 | 237 | Coated | Anethum_graveolens | Plant_extract | 40 | 48.8 | 15 | 6.811989 | NA | HeLa | Cancer | Cell line | Human | Human | Epithelial | Adult | Urinary_reproduction_systems | 48 | MTT | Tetrazolium_salt | DOI: 10.5101/nbe.v12i3.p241-252.
4083 | 237 | Coated | Anethum_graveolens | Plant_extract | 40 | 48.8 | 20 | 3.269755 | NA | HeLa | Cancer | Cell line | Human | Human | Epithelial | Adult | Urinary_reproduction_systems | 48 | MTT | Tetrazolium_salt | DOI: 10.5101/nbe.v12i3.p241-252.
4084 | 237 | Coated | Anethum_graveolens | Plant_extract | 40 | 48.8 | 25 | 1.907357 | NA | HeLa | Cancer | Cell line | Human | Human | Epithelial | Adult | Urinary_reproduction_systems | 48 | MTT | Tetrazolium_salt | DOI: 10.5101/nbe.v12i3.p241-252.
4085 | 237 | Coated | Anethum_graveolens | Plant_extract | 40 | 48.8 | 50 | 0.5449591 | NA | HeLa | Cancer | Cell line | Human | Human | Epithelial | Adult | Urinary_reproduction_systems | 48 | MTT | Tetrazolium_salt | DOI: 10.5101/nbe.v12i3.p241-252.
4086 | 237 | Coated | Anethum_graveolens | Plant_extract | 40 | 48.8 | 0 | 100 | NA | MCF_7 | Cancer | Cell line | Human | Human | Epithelial | Adult | Breast | 24 | MTT | Tetrazolium_salt | DOI: 10.5101/nbe.v12i3.p241-252.
4087 | 237 | Coated | Anethum_graveolens | Plant_extract | 40 | 48.8 | 0.5 | 73.08707 | NA | MCF_7 | Cancer | Cell line | Human | Human | Epithelial | Adult | Breast | 24 | MTT | Tetrazolium_salt | DOI: 10.5101/nbe.v12i3.p241-252.
4088 | 237 | Coated | Anethum_graveolens | Plant_extract | 40 | 48.8 | 1 | 62.00528 | NA | MCF_7 | Cancer | Cell line | Human | Human | Epithelial | Adult | Breast | 24 | MTT | Tetrazolium_salt | DOI: 10.5101/nbe.v12i3.p241-252.
4089 | 237 | Coated | Anethum_graveolens | Plant_extract | 40 | 48.8 | 2.5 | 51.18734 | NA | MCF_7 | Cancer | Cell line | Human | Human | Epithelial | Adult | Breast | 24 | MTT | Tetrazolium_salt | DOI: 10.5101/nbe.v12i3.p241-252.
4090 | 237 | Coated | Anethum_graveolens | Plant_extract | 40 | 48.8 | 5 | 45.38259 | NA | MCF_7 | Cancer | Cell line | Human | Human | Epithelial | Adult | Breast | 24 | MTT | Tetrazolium_salt | DOI: 10.5101/nbe.v12i3.p241-252.
4091 | 237 | Coated | Anethum_graveolens | Plant_extract | 40 | 48.8 | 7.5 | 30.07916 | NA | MCF_7 | Cancer | Cell line | Human | Human | Epithelial | Adult | Breast | 24 | MTT | Tetrazolium_salt | DOI: 10.5101/nbe.v12i3.p241-252.
4092 | 237 | Coated | Anethum_graveolens | Plant_extract | 40 | 48.8 | 10 | 18.46966 | NA | MCF_7 | Cancer | Cell line | Human | Human | Epithelial | Adult | Breast | 24 | MTT | Tetrazolium_salt | DOI: 10.5101/nbe.v12i3.p241-252.
4093 | 237 | Coated | Anethum_graveolens | Plant_extract | 40 | 48.8 | 15 | 5.804749 | NA | MCF_7 | Cancer | Cell line | Human | Human | Epithelial | Adult | Breast | 24 | MTT | Tetrazolium_salt | DOI: 10.5101/nbe.v12i3.p241-252.
4094 | 237 | Coated | Anethum_graveolens | Plant_extract | 40 | 48.8 | 20 | 3.693931 | NA | MCF_7 | Cancer | Cell line | Human | Human | Epithelial | Adult | Breast | 24 | MTT | Tetrazolium_salt | DOI: 10.5101/nbe.v12i3.p241-252.
4095 | 237 | Coated | Anethum_graveolens | Plant_extract | 40 | 48.8 | 25 | 2.37467 | NA | MCF_7 | Cancer | Cell line | Human | Human | Epithelial | Adult | Breast | 24 | MTT | Tetrazolium_salt | DOI: 10.5101/nbe.v12i3.p241-252.
4096 | 237 | Coated | Anethum_graveolens | Plant_extract | 40 | 48.8 | 50 | 0.5277045 | NA | MCF_7 | Cancer | Cell line | Human | Human | Epithelial | Adult | Breast | 24 | MTT | Tetrazolium_salt | DOI: 10.5101/nbe.v12i3.p241-252.
4097 | 237 | Coated | Anethum_graveolens | Plant_extract | 40 | 48.8 | 0 | 100 | NA | MCF_7 | Cancer | Cell line | Human | Human | Epithelial | Adult | Breast | 48 | MTT | Tetrazolium_salt | DOI: 10.5101/nbe.v12i3.p241-252.
4098 | 237 | Coated | Anethum_graveolens | Plant_extract | 40 | 48.8 | 0.5 | 67.28232 | NA | MCF_7 | Cancer | Cell line | Human | Human | Epithelial | Adult | Breast | 48 | MTT | Tetrazolium_salt | DOI: 10.5101/nbe.v12i3.p241-252.
4099 | 237 | Coated | Anethum_graveolens | Plant_extract | 40 | 48.8 | 1 | 52.5066 | NA | MCF_7 | Cancer | Cell line | Human | Human | Epithelial | Adult | Breast | 48 | MTT | Tetrazolium_salt | DOI: 10.5101/nbe.v12i3.p241-252.
4100 | 237 | Coated | Anethum_graveolens | Plant_extract | 40 | 48.8 | 2.5 | 45.38259 | NA | MCF_7 | Cancer | Cell line | Human | Human | Epithelial | Adult | Breast | 48 | MTT | Tetrazolium_salt | DOI: 10.5101/nbe.v12i3.p241-252.
4101 | 237 | Coated | Anethum_graveolens | Plant_extract | 40 | 48.8 | 5 | 38.52243 | NA | MCF_7 | Cancer | Cell line | Human | Human | Epithelial | Adult | Breast | 48 | MTT | Tetrazolium_salt | DOI: 10.5101/nbe.v12i3.p241-252.
4102 | 237 | Coated | Anethum_graveolens | Plant_extract | 40 | 48.8 | 7.5 | 22.16359 | NA | MCF_7 | Cancer | Cell line | Human | Human | Epithelial | Adult | Breast | 48 | MTT | Tetrazolium_salt | DOI: 10.5101/nbe.v12i3.p241-252.
4103 | 237 | Coated | Anethum_graveolens | Plant_extract | 40 | 48.8 | 10 | 10.55409 | NA | MCF_7 | Cancer | Cell line | Human | Human | Epithelial | Adult | Breast | 48 | MTT | Tetrazolium_salt | DOI: 10.5101/nbe.v12i3.p241-252.
4104 | 237 | Coated | Anethum_graveolens | Plant_extract | 40 | 48.8 | 15 | 3.693931 | NA | MCF_7 | Cancer | Cell line | Human | Human | Epithelial | Adult | Breast | 48 | MTT | Tetrazolium_salt | DOI: 10.5101/nbe.v12i3.p241-252.
4105 | 237 | Coated | Anethum_graveolens | Plant_extract | 40 | 48.8 | 20 | 2.37467 | NA | MCF_7 | Cancer | Cell line | Human | Human | Epithelial | Adult | Breast | 48 | MTT | Tetrazolium_salt | DOI: 10.5101/nbe.v12i3.p241-252.
4106 | 237 | Coated | Anethum_graveolens | Plant_extract | 40 | 48.8 | 25 | 1.583113 | NA | MCF_7 | Cancer | Cell line | Human | Human | Epithelial | Adult | Breast | 48 | MTT | Tetrazolium_salt | DOI: 10.5101/nbe.v12i3.p241-252.
4107 | 237 | Coated | Anethum_graveolens | Plant_extract | 40 | 48.8 | 50 | 0.2638522 | NA | MCF_7 | Cancer | Cell line | Human | Human | Epithelial | Adult | Breast | 48 | MTT | Tetrazolium_salt | DOI: 10.5101/nbe.v12i3.p241-252.
4108 | 237 | Coated | Anethum_graveolens | Plant_extract | 40 | 48.8 | 0 | 100 | NA | HCT_15 | Cancer | Cell line | Human | Human | Epithelial | Adult | Colon | 24 | MTT | Tetrazolium_salt | DOI: 10.5101/nbe.v12i3.p241-252.
4109 | 237 | Coated | Anethum_graveolens | Plant_extract | 40 | 48.8 | 0.5 | 89.64033 | NA | HCT_15 | Cancer | Cell line | Human | Human | Epithelial | Adult | Colon | 24 | MTT | Tetrazolium_salt | DOI: 10.5101/nbe.v12i3.p241-252.
4110 | 237 | Coated | Anethum_graveolens | Plant_extract | 40 | 48.8 | 1 | 84.46594 | NA | HCT_15 | Cancer | Cell line | Human | Human | Epithelial | Adult | Colon | 24 | MTT | Tetrazolium_salt | DOI: 10.5101/nbe.v12i3.p241-252.
4111 | 237 | Coated | Anethum_graveolens | Plant_extract | 40 | 48.8 | 2.5 | 65.66213 | NA | HCT_15 | Cancer | Cell line | Human | Human | Epithelial | Adult | Colon | 24 | MTT | Tetrazolium_salt | DOI: 10.5101/nbe.v12i3.p241-252.
4112 | 237 | Coated | Anethum_graveolens | Plant_extract | 40 | 48.8 | 5 | 58.30518 | NA | HCT_15 | Cancer | Cell line | Human | Human | Epithelial | Adult | Colon | 24 | MTT | Tetrazolium_salt | DOI: 10.5101/nbe.v12i3.p241-252.
4113 | 237 | Coated | Anethum_graveolens | Plant_extract | 40 | 48.8 | 7.5 | 49.58583 | NA | HCT_15 | Cancer | Cell line | Human | Human | Epithelial | Adult | Colon | 24 | MTT | Tetrazolium_salt | DOI: 10.5101/nbe.v12i3.p241-252.
4114 | 237 | Coated | Anethum_graveolens | Plant_extract | 40 | 48.8 | 10 | 46.58856 | NA | HCT_15 | Cancer | Cell line | Human | Human | Epithelial | Adult | Colon | 24 | MTT | Tetrazolium_salt | DOI: 10.5101/nbe.v12i3.p241-252.
4115 | 237 | Coated | Anethum_graveolens | Plant_extract | 40 | 48.8 | 15 | 43.04632 | NA | HCT_15 | Cancer | Cell line | Human | Human | Epithelial | Adult | Colon | 24 | MTT | Tetrazolium_salt | DOI: 10.5101/nbe.v12i3.p241-252.
4116 | 237 | Coated | Anethum_graveolens | Plant_extract | 40 | 48.8 | 20 | 29.42234 | NA | HCT_15 | Cancer | Cell line | Human | Human | Epithelial | Adult | Colon | 24 | MTT | Tetrazolium_salt | DOI: 10.5101/nbe.v12i3.p241-252.
4117 | 237 | Coated | Anethum_graveolens | Plant_extract | 40 | 48.8 | 25 | 24.24523 | NA | HCT_15 | Cancer | Cell line | Human | Human | Epithelial | Adult | Colon | 24 | MTT | Tetrazolium_salt | DOI: 10.5101/nbe.v12i3.p241-252.
4118 | 237 | Coated | Anethum_graveolens | Plant_extract | 40 | 48.8 | 50 | 8.441417 | NA | HCT_15 | Cancer | Cell line | Human | Human | Epithelial | Adult | Colon | 24 | MTT | Tetrazolium_salt | DOI: 10.5101/nbe.v12i3.p241-252.
4119 | 237 | Coated | Anethum_graveolens | Plant_extract | 40 | 48.8 | 0 | 100 | NA | HCT_15 | Cancer | Cell line | Human | Human | Epithelial | Adult | Colon | 48 | MTT | Tetrazolium_salt | DOI: 10.5101/nbe.v12i3.p241-252.
4120 | 237 | Coated | Anethum_graveolens | Plant_extract | 40 | 48.8 | 0.5 | 84.46594 | NA | HCT_15 | Cancer | Cell line | Human | Human | Epithelial | Adult | Colon | 48 | MTT | Tetrazolium_salt | DOI: 10.5101/nbe.v12i3.p241-252.
4121 | 237 | Coated | Anethum_graveolens | Plant_extract | 40 | 48.8 | 1 | 73.56403 | NA | HCT_15 | Cancer | Cell line | Human | Human | Epithelial | Adult | Colon | 48 | MTT | Tetrazolium_salt | DOI: 10.5101/nbe.v12i3.p241-252.
4122 | 237 | Coated | Anethum_graveolens | Plant_extract | 40 | 48.8 | 2.5 | 60.48501 | NA | HCT_15 | Cancer | Cell line | Human | Human | Epithelial | Adult | Colon | 48 | MTT | Tetrazolium_salt | DOI: 10.5101/nbe.v12i3.p241-252.
4123 | 237 | Coated | Anethum_graveolens | Plant_extract | 40 | 48.8 | 5 | 49.58583 | NA | HCT_15 | Cancer | Cell line | Human | Human | Epithelial | Adult | Colon | 48 | MTT | Tetrazolium_salt | DOI: 10.5101/nbe.v12i3.p241-252.
4124 | 237 | Coated | Anethum_graveolens | Plant_extract | 40 | 48.8 | 7.5 | 39.77657 | NA | HCT_15 | Cancer | Cell line | Human | Human | Epithelial | Adult | Colon | 48 | MTT | Tetrazolium_salt | DOI: 10.5101/nbe.v12i3.p241-252.
4125 | 237 | Coated | Anethum_graveolens | Plant_extract | 40 | 48.8 | 10 | 29.14986 | NA | HCT_15 | Cancer | Cell line | Human | Human | Epithelial | Adult | Colon | 48 | MTT | Tetrazolium_salt | DOI: 10.5101/nbe.v12i3.p241-252.
4126 | 237 | Coated | Anethum_graveolens | Plant_extract | 40 | 48.8 | 15 | 20.15804 | NA | HCT_15 | Cancer | Cell line | Human | Human | Epithelial | Adult | Colon | 48 | MTT | Tetrazolium_salt | DOI: 10.5101/nbe.v12i3.p241-252.
4127 | 237 | Coated | Anethum_graveolens | Plant_extract | 40 | 48.8 | 20 | 13.34605 | NA | HCT_15 | Cancer | Cell line | Human | Human | Epithelial | Adult | Colon | 48 | MTT | Tetrazolium_salt | DOI: 10.5101/nbe.v12i3.p241-252.
4128 | 237 | Coated | Anethum_graveolens | Plant_extract | 40 | 48.8 | 25 | 6.80654 | NA | HCT_15 | Cancer | Cell line | Human | Human | Epithelial | Adult | Colon | 48 | MTT | Tetrazolium_salt | DOI: 10.5101/nbe.v12i3.p241-252.
4129 | 237 | Coated | Anethum_graveolens | Plant_extract | 40 | 48.8 | 50 | 0.26703 | NA | HCT_15 | Cancer | Cell line | Human | Human | Epithelial | Adult | Colon | 48 | MTT | Tetrazolium_salt | DOI: 10.5101/nbe.v12i3.p241-252.
4130 | 238 | Coated | Ferula_Foetida | Plant_extract | 7.13 | NA | 0 | 100 | NA | MCF_7 | Cancer | Cell line | Human | Human | Epithelial | Adult | Breast | 24 | MTT | Tetrazolium_salt | doi.org/10.2147/IJN.S258319
4131 | 238 | Coated | Ferula_Foetida | Plant_extract | 7.13 | NA | 1 | 100 | NA | MCF_7 | Cancer | Cell line | Human | Human | Epithelial | Adult | Breast | 24 | MTT | Tetrazolium_salt | doi.org/10.2147/IJN.S258319
4132 | 238 | Coated | Ferula_Foetida | Plant_extract | 7.13 | NA | 2 | 28.17133 | NA | MCF_7 | Cancer | Cell line | Human | Human | Epithelial | Adult | Breast | 24 | MTT | Tetrazolium_salt | doi.org/10.2147/IJN.S258319
4133 | 238 | Coated | Ferula_Foetida | Plant_extract | 7.13 | NA | 5 | 11.36738 | NA | MCF_7 | Cancer | Cell line | Human | Human | Epithelial | Adult | Breast | 24 | MTT | Tetrazolium_salt | doi.org/10.2147/IJN.S258319
4134 | 238 | Coated | Ferula_Foetida | Plant_extract | 7.13 | NA | 10 | 9.060956 | NA | MCF_7 | Cancer | Cell line | Human | Human | Epithelial | Adult | Breast | 24 | MTT | Tetrazolium_salt | doi.org/10.2147/IJN.S258319
4135 | 238 | Coated | Ferula_Foetida | Plant_extract | 7.13 | NA | 25 | 7.413509 | NA | MCF_7 | Cancer | Cell line | Human | Human | Epithelial | Adult | Breast | 24 | MTT | Tetrazolium_salt | doi.org/10.2147/IJN.S258319
4136 | 238 | Coated | Ferula_Foetida | Plant_extract | 7.13 | NA | 50 | 5.436573 | NA | MCF_7 | Cancer | Cell line | Human | Human | Epithelial | Adult | Breast | 24 | MTT | Tetrazolium_salt | doi.org/10.2147/IJN.S258319
4137 | 238 | Coated | Ferula_Foetida | Plant_extract | 7.13 | NA | 100 | 5.766063 | NA | MCF_7 | Cancer | Cell line | Human | Human | Epithelial | Adult | Breast | 24 | MTT | Tetrazolium_salt | doi.org/10.2147/IJN.S258319
4138 | 239 | Coated | PVA | Polymer | 10 | 10.68 | 0 | 100 | -55.6 | U373 | Cancer | Cell line | Human | Human | Neuronal | Adult | Brain | 24 | Dye-based | Dye_inclusion_extrusion | doi.org/10.1016/j.abb.2020.108462
4139 | 239 | Coated | PVA | Polymer | 10 | 10.68 | 0.008 | 94.59459 | -55.6 | U373 | Cancer | Cell line | Human | Human | Neuronal | Adult | Brain | 24 | Dye-based | Dye_inclusion_extrusion | doi.org/10.1016/j.abb.2020.108462
4140 | 239 | Coated | PVA | Polymer | 10 | 10.68 | 0.024 | 90.21879 | -55.6 | U373 | Cancer | Cell line | Human | Human | Neuronal | Adult | Brain | 24 | Dye-based | Dye_inclusion_extrusion | doi.org/10.1016/j.abb.2020.108462
4141 | 239 | Coated | PVA | Polymer | 10 | 10.68 | 0.07 | 86.61776 | -55.6 | U373 | Cancer | Cell line | Human | Human | Neuronal | Adult | Brain | 24 | Dye-based | Dye_inclusion_extrusion | doi.org/10.1016/j.abb.2020.108462
4142 | 239 | Coated | PVA | Polymer | 10 | 10.68 | 0.22 | 87.13256 | -55.6 | U373 | Cancer | Cell line | Human | Human | Neuronal | Adult | Brain | 24 | Dye-based | Dye_inclusion_extrusion | doi.org/10.1016/j.abb.2020.108462
4143 | 239 | Coated | PVA | Polymer | 10 | 10.68 | 0.64 | 85.07079 | -55.6 | U373 | Cancer | Cell line | Human | Human | Neuronal | Adult | Brain | 24 | Dye-based | Dye_inclusion_extrusion | doi.org/10.1016/j.abb.2020.108462
4144 | 239 | Coated | PVA | Polymer | 10 | 10.68 | 1.95 | 85.58559 | -55.6 | U373 | Cancer | Cell line | Human | Human | Neuronal | Adult | Brain | 24 | Dye-based | Dye_inclusion_extrusion | doi.org/10.1016/j.abb.2020.108462
4145 | 239 | Coated | PVA | Polymer | 10 | 10.68 | 5.84 | 76.83655 | -55.6 | U373 | Cancer | Cell line | Human | Human | Neuronal | Adult | Brain | 24 | Dye-based | Dye_inclusion_extrusion | doi.org/10.1016/j.abb.2020.108462
4146 | 239 | Coated | PVA | Polymer | 10 | 10.68 | 17.54 | 51.86873 | -55.6 | U373 | Cancer | Cell line | Human | Human | Neuronal | Adult | Brain | 24 | Dye-based | Dye_inclusion_extrusion | doi.org/10.1016/j.abb.2020.108462
4147 | 240 | Coated | Citrate | Small_molecule | 14 | 3 | 0 | 100 | -25 | MCF_7 | Cancer | Cell line | Human | Human | Epithelial | Adult | Breast | 72 | MTT | Tetrazolium_salt | doi.org/10.1016/j.jddst.2020.102265
4148 | 240 | Coated | Citrate | Small_molecule | 14 | 3 | 3.12 | 95.20261 | -25 | MCF_7 | Cancer | Cell line | Human | Human | Epithelial | Adult | Breast | 72 | MTT | Tetrazolium_salt | doi.org/10.1016/j.jddst.2020.102265
4149 | 240 | Coated | Citrate | Small_molecule | 14 | 3 | 6.25 | 93.89542 | -25 | MCF_7 | Cancer | Cell line | Human | Human | Epithelial | Adult | Breast | 72 | MTT | Tetrazolium_salt | doi.org/10.1016/j.jddst.2020.102265
4150 | 240 | Coated | Citrate | Small_molecule | 14 | 3 | 12.5 | 88.66667 | -25 | MCF_7 | Cancer | Cell line | Human | Human | Epithelial | Adult | Breast | 72 | MTT | Tetrazolium_salt | doi.org/10.1016/j.jddst.2020.102265
4151 | 240 | Coated | Citrate | Small_molecule | 14 | 3 | 25 | 85.18083 | -25 | MCF_7 | Cancer | Cell line | Human | Human | Epithelial | Adult | Breast | 72 | MTT | Tetrazolium_salt | doi.org/10.1016/j.jddst.2020.102265
4152 | 240 | Coated | Citrate | Small_molecule | 14 | 3 | 50 | 82.56645 | -25 | MCF_7 | Cancer | Cell line | Human | Human | Epithelial | Adult | Breast | 72 | MTT | Tetrazolium_salt | doi.org/10.1016/j.jddst.2020.102265
4153 | 240 | Coated | Citrate | Small_molecule | 14 | 3 | 0 | 100 | -25 | MDA_MB_231 | Cancer | Cell line | Human | Human | Epithelial | Adult | Breast | 72 | MTT | Tetrazolium_salt | doi.org/10.1016/j.jddst.2020.102265
4154 | 240 | Coated | Citrate | Small_molecule | 14 | 3 | 3.12 | 99.09297 | -25 | MDA_MB_231 | Cancer | Cell line | Human | Human | Epithelial | Adult | Breast | 72 | MTT | Tetrazolium_salt | doi.org/10.1016/j.jddst.2020.102265
4155 | 240 | Coated | Citrate | Small_molecule | 14 | 3 | 6.25 | 97.73243 | -25 | MDA_MB_231 | Cancer | Cell line | Human | Human | Epithelial | Adult | Breast | 72 | MTT | Tetrazolium_salt | doi.org/10.1016/j.jddst.2020.102265
4156 | 240 | Coated | Citrate | Small_molecule | 14 | 3 | 12.5 | 95.01134 | -25 | MDA_MB_231 | Cancer | Cell line | Human | Human | Epithelial | Adult | Breast | 72 | MTT | Tetrazolium_salt | doi.org/10.1016/j.jddst.2020.102265
4157 | 240 | Coated | Citrate | Small_molecule | 14 | 3 | 25 | 93.65079 | -25 | MDA_MB_231 | Cancer | Cell line | Human | Human | Epithelial | Adult | Breast | 72 | MTT | Tetrazolium_salt | doi.org/10.1016/j.jddst.2020.102265
4158 | 240 | Coated | Citrate | Small_molecule | 14 | 3 | 50 | 92.74376 | -25 | MDA_MB_231 | Cancer | Cell line | Human | Human | Epithelial | Adult | Breast | 72 | MTT | Tetrazolium_salt | doi.org/10.1016/j.jddst.2020.102265
4159 | 240 | Coated | Citrate | Small_molecule | 14 | 3 | 0 | 100 | -25 | 4T1 | Cancer | Cell line | Animal | Mouse | Epithelial | Adult | Breast | 72 | MTT | Tetrazolium_salt | doi.org/10.1016/j.jddst.2020.102265
4160 | 240 | Coated | Citrate | Small_molecule | 14 | 3 | 3.12 | 93.91771 | -25 | 4T1 | Cancer | Cell line | Animal | Mouse | Epithelial | Adult | Breast | 72 | MTT | Tetrazolium_salt | doi.org/10.1016/j.jddst.2020.102265
4161 | 240 | Coated | Citrate | Small_molecule | 14 | 3 | 6.25 | 93.91771 | -25 | 4T1 | Cancer | Cell line | Animal | Mouse | Epithelial | Adult | Breast | 72 | MTT | Tetrazolium_salt | doi.org/10.1016/j.jddst.2020.102265
4162 | 240 | Coated | Citrate | Small_molecule | 14 | 3 | 12.5 | 88.90877 | -25 | 4T1 | Cancer | Cell line | Animal | Mouse | Epithelial | Adult | Breast | 72 | MTT | Tetrazolium_salt | doi.org/10.1016/j.jddst.2020.102265
4163 | 240 | Coated | Citrate | Small_molecule | 14 | 3 | 25 | 82.82648 | -25 | 4T1 | Cancer | Cell line | Animal | Mouse | Epithelial | Adult | Breast | 72 | MTT | Tetrazolium_salt | doi.org/10.1016/j.jddst.2020.102265
4164 | 240 | Coated | Citrate | Small_molecule | 14 | 3 | 50 | 82.82648 | -25 | 4T1 | Cancer | Cell line | Animal | Mouse | Epithelial | Adult | Breast | 72 | MTT | Tetrazolium_salt | doi.org/10.1016/j.jddst.2020.102265
4165 | 240 | Coated | Citrate | Small_molecule | 14 | 3 | 0 | 100 | -25 | Saos_2 | Cancer | Cell line | Human | Human | Epithelial | Adult | Bone_bone_marrow | 72 | MTT | Tetrazolium_salt | doi.org/10.1016/j.jddst.2020.102265
4166 | 240 | Coated | Citrate | Small_molecule | 14 | 3 | 3.12 | 97.74859 | -25 | Saos_2 | Cancer | Cell line | Human | Human | Epithelial | Adult | Bone_bone_marrow | 72 | MTT | Tetrazolium_salt | doi.org/10.1016/j.jddst.2020.102265
4167 | 240 | Coated | Citrate | Small_molecule | 14 | 3 | 6.25 | 93.62101 | -25 | Saos_2 | Cancer | Cell line | Human | Human | Epithelial | Adult | Bone_bone_marrow | 72 | MTT | Tetrazolium_salt | doi.org/10.1016/j.jddst.2020.102265
4168 | 240 | Coated | Citrate | Small_molecule | 14 | 3 | 12.5 | 93.62101 | -25 | Saos_2 | Cancer | Cell line | Human | Human | Epithelial | Adult | Bone_bone_marrow | 72 | MTT | Tetrazolium_salt | doi.org/10.1016/j.jddst.2020.102265
4169 | 240 | Coated | Citrate | Small_molecule | 14 | 3 | 25 | 94.74672 | -25 | Saos_2 | Cancer | Cell line | Human | Human | Epithelial | Adult | Bone_bone_marrow | 72 | MTT | Tetrazolium_salt | doi.org/10.1016/j.jddst.2020.102265
4170 | 240 | Coated | Citrate | Small_molecule | 14 | 3 | 50 | 96.99812 | -25 | Saos_2 | Cancer | Cell line | Human | Human | Epithelial | Adult | Bone_bone_marrow | 72 | MTT | Tetrazolium_salt | doi.org/10.1016/j.jddst.2020.102265
4171 | 240 | Coated | Citrate | Small_molecule | 14 | 3 | 0 | 100 | -25 | HUVEC | Healthy | Cell line | Human | Human | Endothelial | Adult | Other | 72 | MTT | Tetrazolium_salt | doi.org/10.1016/j.jddst.2020.102265
4172 | 240 | Coated | Citrate | Small_molecule | 14 | 3 | 3.12 | 97.97152 | -25 | HUVEC | Healthy | Cell line | Human | Human | Endothelial | Adult | Other | 72 | MTT | Tetrazolium_salt | doi.org/10.1016/j.jddst.2020.102265
4173 | 240 | Coated | Citrate | Small_molecule | 14 | 3 | 6.25 | 96.75443 | -25 | HUVEC | Healthy | Cell line | Human | Human | Endothelial | Adult | Other | 72 | MTT | Tetrazolium_salt | doi.org/10.1016/j.jddst.2020.102265
4174 | 240 | Coated | Citrate | Small_molecule | 14 | 3 | 12.5 | 86.61203 | -25 | HUVEC | Healthy | Cell line | Human | Human | Endothelial | Adult | Other | 72 | MTT | Tetrazolium_salt | doi.org/10.1016/j.jddst.2020.102265
4175 | 240 | Coated | Citrate | Small_molecule | 14 | 3 | 25 | 79.71114 | -25 | HUVEC | Healthy | Cell line | Human | Human | Endothelial | Adult | Other | 72 | MTT | Tetrazolium_salt | doi.org/10.1016/j.jddst.2020.102265
4176 | 240 | Coated | Citrate | Small_molecule | 14 | 3 | 50 | 79.71114 | -25 | HUVEC | Healthy | Cell line | Human | Human | Endothelial | Adult | Other | 72 | MTT | Tetrazolium_salt | doi.org/10.1016/j.jddst.2020.102265
4177 | 241 | Coated | Alpha_lipolic_acid | Small_molecule | 7.5 | 11.9 | 0 | 100 | NA | RAW_264_7 | Healthy | Cell line | Animal | Mouse | Lymphoblast | Adult | Ascites | 4 | PrestoBlue | Resazurin_reduction | doi.org/10.1016/j.nano.2020.102355
4178 | 241 | Coated | Alpha_lipolic_acid | Small_molecule | 7.5 | 11.9 | 0.1 | 100 | NA | RAW_264_7 | Healthy | Cell line | Animal | Mouse | Lymphoblast | Adult | Ascites | 4 | PrestoBlue | Resazurin_reduction | doi.org/10.1016/j.nano.2020.102355
4179 | 241 | Coated | Alpha_lipolic_acid | Small_molecule | 7.5 | 11.9 | 0.5 | 96.91295 | NA | RAW_264_7 | Healthy | Cell line | Animal | Mouse | Lymphoblast | Adult | Ascites | 4 | PrestoBlue | Resazurin_reduction | doi.org/10.1016/j.nano.2020.102355
4180 | 241 | Coated | Alpha_lipolic_acid | Small_molecule | 7.5 | 11.9 | 1 | 94.78981 | NA | RAW_264_7 | Healthy | Cell line | Animal | Mouse | Lymphoblast | Adult | Ascites | 4 | PrestoBlue | Resazurin_reduction | doi.org/10.1016/j.nano.2020.102355
4181 | 241 | Coated | Alpha_lipolic_acid | Small_molecule | 7.5 | 11.9 | 5 | 91.01062 | NA | RAW_264_7 | Healthy | Cell line | Animal | Mouse | Lymphoblast | Adult | Ascites | 4 | PrestoBlue | Resazurin_reduction | doi.org/10.1016/j.nano.2020.102355
4182 | 241 | Coated | Alpha_lipolic_acid | Small_molecule | 7.5 | 11.9 | 10 | 67.76645 | NA | RAW_264_7 | Healthy | Cell line | Animal | Mouse | Lymphoblast | Adult | Ascites | 4 | PrestoBlue | Resazurin_reduction | doi.org/10.1016/j.nano.2020.102355
4183 | 241 | Coated | Alpha_lipolic_acid | Small_molecule | 7.5 | 11.9 | 50 | 43.07431 | NA | RAW_264_7 | Healthy | Cell line | Animal | Mouse | Lymphoblast | Adult | Ascites | 4 | PrestoBlue | Resazurin_reduction | doi.org/10.1016/j.nano.2020.102355
4184 | 241 | Coated | Alpha_lipolic_acid | Small_molecule | 7.5 | 11.9 | 0 | 100 | NA | RAW_264_7 | Healthy | Cell line | Animal | Mouse | Lymphoblast | Adult | Ascites | 24 | PrestoBlue | Resazurin_reduction | doi.org/10.1016/j.nano.2020.102355
4185 | 241 | Coated | Alpha_lipolic_acid | Small_molecule | 7.5 | 11.9 | 0.1 | 98.06369 | NA | RAW_264_7 | Healthy | Cell line | Animal | Mouse | Lymphoblast | Adult | Ascites | 24 | PrestoBlue | Resazurin_reduction | doi.org/10.1016/j.nano.2020.102355
4186 | 241 | Coated | Alpha_lipolic_acid | Small_molecule | 7.5 | 11.9 | 0.5 | 103.8769 | NA | RAW_264_7 | Healthy | Cell line | Animal | Mouse | Lymphoblast | Adult | Ascites | 24 | PrestoBlue | Resazurin_reduction | doi.org/10.1016/j.nano.2020.102355
4187 | 241 | Coated | Alpha_lipolic_acid | Small_molecule | 7.5 | 11.9 | 1 | 100 | NA | RAW_264_7 | Healthy | Cell line | Animal | Mouse | Lymphoblast | Adult | Ascites | 24 | PrestoBlue | Resazurin_reduction | doi.org/10.1016/j.nano.2020.102355
4188 | 241 | Coated | Alpha_lipolic_acid | Small_molecule | 7.5 | 11.9 | 5 | 87.69002 | NA | RAW_264_7 | Healthy | Cell line | Animal | Mouse | Lymphoblast | Adult | Ascites | 24 | PrestoBlue | Resazurin_reduction | doi.org/10.1016/j.nano.2020.102355
4189 | 241 | Coated | Alpha_lipolic_acid | Small_molecule | 7.5 | 11.9 | 10 | 66.24628 | NA | RAW_264_7 | Healthy | Cell line | Animal | Mouse | Lymphoblast | Adult | Ascites | 24 | PrestoBlue | Resazurin_reduction | doi.org/10.1016/j.nano.2020.102355
4190 | 241 | Coated | Alpha_lipolic_acid | Small_molecule | 7.5 | 11.9 | 50 | 32.07643 | NA | RAW_264_7 | Healthy | Cell line | Animal | Mouse | Lymphoblast | Adult | Ascites | 24 | PrestoBlue | Resazurin_reduction | doi.org/10.1016/j.nano.2020.102355
4191 | 241 | Coated | Alpha_lipolic_acid | Small_molecule | 7.5 | 11.9 | 0 | 100 | NA | RAW_264_7 | Healthy | Cell line | Animal | Mouse | Lymphoblast | Adult | Ascites | 48 | PrestoBlue | Resazurin_reduction | doi.org/10.1016/j.nano.2020.102355
4192 | 241 | Coated | Alpha_lipolic_acid | Small_molecule | 7.5 | 11.9 | 0.1 | 90.31847 | NA | RAW_264_7 | Healthy | Cell line | Animal | Mouse | Lymphoblast | Adult | Ascites | 48 | PrestoBlue | Resazurin_reduction | doi.org/10.1016/j.nano.2020.102355
4193 | 241 | Coated | Alpha_lipolic_acid | Small_molecule | 7.5 | 11.9 | 0.5 | 98.47983 | NA | RAW_264_7 | Healthy | Cell line | Animal | Mouse | Lymphoblast | Adult | Ascites | 48 | PrestoBlue | Resazurin_reduction | doi.org/10.1016/j.nano.2020.102355
4194 | 241 | Coated | Alpha_lipolic_acid | Small_molecule | 7.5 | 11.9 | 1 | 95.99151 | NA | RAW_264_7 | Healthy | Cell line | Animal | Mouse | Lymphoblast | Adult | Ascites | 48 | PrestoBlue | Resazurin_reduction | doi.org/10.1016/j.nano.2020.102355
4195 | 241 | Coated | Alpha_lipolic_acid | Small_molecule | 7.5 | 11.9 | 5 | 66.38641 | NA | RAW_264_7 | Healthy | Cell line | Animal | Mouse | Lymphoblast | Adult | Ascites | 48 | PrestoBlue | Resazurin_reduction | doi.org/10.1016/j.nano.2020.102355
4196 | 241 | Coated | Alpha_lipolic_acid | Small_molecule | 7.5 | 11.9 | 10 | 51.93631 | NA | RAW_264_7 | Healthy | Cell line | Animal | Mouse | Lymphoblast | Adult | Ascites | 48 | PrestoBlue | Resazurin_reduction | doi.org/10.1016/j.nano.2020.102355
4197 | 241 | Coated | Alpha_lipolic_acid | Small_molecule | 7.5 | 11.9 | 50 | 25.29936 | NA | RAW_264_7 | Healthy | Cell line | Animal | Mouse | Lymphoblast | Adult | Ascites | 48 | PrestoBlue | Resazurin_reduction | doi.org/10.1016/j.nano.2020.102355
4198 | 241 | Coated | Alpha_lipolic_acid | Small_molecule | 7.5 | 11.9 | 0 | 100 | NA | RAW_264_7 | Healthy | Cell line | Animal | Mouse | Lymphoblast | Adult | Ascites | 72 | PrestoBlue | Resazurin_reduction | doi.org/10.1016/j.nano.2020.102355
4199 | 241 | Coated | Alpha_lipolic_acid | Small_molecule | 7.5 | 11.9 | 0.1 | 90.30573 | NA | RAW_264_7 | Healthy | Cell line | Animal | Mouse | Lymphoblast | Adult | Ascites | 72 | PrestoBlue | Resazurin_reduction | doi.org/10.1016/j.nano.2020.102355
4200 | 241 | Coated | Alpha_lipolic_acid | Small_molecule | 7.5 | 11.9 | 0.5 | 89.53291 | NA | RAW_264_7 | Healthy | Cell line | Animal | Mouse | Lymphoblast | Adult | Ascites | 72 | PrestoBlue | Resazurin_reduction | doi.org/10.1016/j.nano.2020.102355
4201 | 241 | Coated | Alpha_lipolic_acid | Small_molecule | 7.5 | 11.9 | 1 | 95.99151 | NA | RAW_264_7 | Healthy | Cell line | Animal | Mouse | Lymphoblast | Adult | Ascites | 72 | PrestoBlue | Resazurin_reduction | doi.org/10.1016/j.nano.2020.102355
4202 | 241 | Coated | Alpha_lipolic_acid | Small_molecule | 7.5 | 11.9 | 5 | 42.03822 | NA | RAW_264_7 | Healthy | Cell line | Animal | Mouse | Lymphoblast | Adult | Ascites | 72 | PrestoBlue | Resazurin_reduction | doi.org/10.1016/j.nano.2020.102355
4203 | 241 | Coated | Alpha_lipolic_acid | Small_molecule | 7.5 | 11.9 | 10 | 28.75584 | NA | RAW_264_7 | Healthy | Cell line | Animal | Mouse | Lymphoblast | Adult | Ascites | 72 | PrestoBlue | Resazurin_reduction | doi.org/10.1016/j.nano.2020.102355
4204 | 241 | Coated | Alpha_lipolic_acid | Small_molecule | 7.5 | 11.9 | 50 | 14.18684 | NA | RAW_264_7 | Healthy | Cell line | Animal | Mouse | Lymphoblast | Adult | Ascites | 72 | PrestoBlue | Resazurin_reduction | doi.org/10.1016/j.nano.2020.102355
4205 | 241 | Coated | Alpha_lipolic_acid | Small_molecule | 7.5 | 11.9 | 0 | 100 | NA | RAW_264_7 | Healthy | Cell line | Animal | Mouse | Lymphoblast | Adult | Ascites | 96 | PrestoBlue | Resazurin_reduction | doi.org/10.1016/j.nano.2020.102355
4206 | 241 | Coated | Alpha_lipolic_acid | Small_molecule | 7.5 | 11.9 | 0.1 | 71.64331 | NA | RAW_264_7 | Healthy | Cell line | Animal | Mouse | Lymphoblast | Adult | Ascites | 96 | PrestoBlue | Resazurin_reduction | doi.org/10.1016/j.nano.2020.102355
4207 | 241 | Coated | Alpha_lipolic_acid | Small_molecule | 7.5 | 11.9 | 0.5 | 74.54777 | NA | RAW_264_7 | Healthy | Cell line | Animal | Mouse | Lymphoblast | Adult | Ascites | 96 | PrestoBlue | Resazurin_reduction | doi.org/10.1016/j.nano.2020.102355
4208 | 241 | Coated | Alpha_lipolic_acid | Small_molecule | 7.5 | 11.9 | 1 | 66.24628 | NA | RAW_264_7 | Healthy | Cell line | Animal | Mouse | Lymphoblast | Adult | Ascites | 96 | PrestoBlue | Resazurin_reduction | doi.org/10.1016/j.nano.2020.102355
4209 | 241 | Coated | Alpha_lipolic_acid | Small_molecule | 7.5 | 11.9 | 5 | 21.83864 | NA | RAW_264_7 | Healthy | Cell line | Animal | Mouse | Lymphoblast | Adult | Ascites | 96 | PrestoBlue | Resazurin_reduction | doi.org/10.1016/j.nano.2020.102355
4210 | 241 | Coated | Alpha_lipolic_acid | Small_molecule | 7.5 | 11.9 | 10 | 15.06157 | NA | RAW_264_7 | Healthy | Cell line | Animal | Mouse | Lymphoblast | Adult | Ascites | 96 | PrestoBlue | Resazurin_reduction | doi.org/10.1016/j.nano.2020.102355
4211 | 241 | Coated | Alpha_lipolic_acid | Small_molecule | 7.5 | 11.9 | 50 | 6.484076 | NA | RAW_264_7 | Healthy | Cell line | Animal | Mouse | Lymphoblast | Adult | Ascites | 96 | PrestoBlue | Resazurin_reduction | doi.org/10.1016/j.nano.2020.102355
4212 | 241 | Coated | Alpha_lipolic_acid | Small_molecule | 7.5 | 11.9 | 0 | 100 | NA | Saos_2 | Cancer | Cell line | Human | Human | Epithelial | Adult | Bone_bone_marrow | 4 | PrestoBlue | Resazurin_reduction | doi.org/10.1016/j.nano.2020.102355
4213 | 241 | Coated | Alpha_lipolic_acid | Small_molecule | 7.5 | 11.9 | 0.1 | 102.9767 | NA | Saos_2 | Cancer | Cell line | Human | Human | Epithelial | Adult | Bone_bone_marrow | 4 | PrestoBlue | Resazurin_reduction | doi.org/10.1016/j.nano.2020.102355
4214 | 241 | Coated | Alpha_lipolic_acid | Small_molecule | 7.5 | 11.9 | 0.5 | 100 | NA | Saos_2 | Cancer | Cell line | Human | Human | Epithelial | Adult | Bone_bone_marrow | 4 | PrestoBlue | Resazurin_reduction | doi.org/10.1016/j.nano.2020.102355
4215 | 241 | Coated | Alpha_lipolic_acid | Small_molecule | 7.5 | 11.9 | 1 | 102.0155 | NA | Saos_2 | Cancer | Cell line | Human | Human | Epithelial | Adult | Bone_bone_marrow | 4 | PrestoBlue | Resazurin_reduction | doi.org/10.1016/j.nano.2020.102355
4216 | 241 | Coated | Alpha_lipolic_acid | Small_molecule | 7.5 | 11.9 | 5 | 101.2403 | NA | Saos_2 | Cancer | Cell line | Human | Human | Epithelial | Adult | Bone_bone_marrow | 4 | PrestoBlue | Resazurin_reduction | doi.org/10.1016/j.nano.2020.102355
4217 | 241 | Coated | Alpha_lipolic_acid | Small_molecule | 7.5 | 11.9 | 10 | 90.6124 | NA | Saos_2 | Cancer | Cell line | Human | Human | Epithelial | Adult | Bone_bone_marrow | 4 | PrestoBlue | Resazurin_reduction | doi.org/10.1016/j.nano.2020.102355
4218 | 241 | Coated | Alpha_lipolic_acid | Small_molecule | 7.5 | 11.9 | 50 | 63.21705 | NA | Saos_2 | Cancer | Cell line | Human | Human | Epithelial | Adult | Bone_bone_marrow | 4 | PrestoBlue | Resazurin_reduction | doi.org/10.1016/j.nano.2020.102355
4219 | 241 | Coated | Alpha_lipolic_acid | Small_molecule | 7.5 | 11.9 | 0 | 100 | NA | Saos_2 | Cancer | Cell line | Human | Human | Epithelial | Adult | Bone_bone_marrow | 24 | PrestoBlue | Resazurin_reduction | doi.org/10.1016/j.nano.2020.102355
4220 | 241 | Coated | Alpha_lipolic_acid | Small_molecule | 7.5 | 11.9 | 0.1 | 103.7519 | NA | Saos_2 | Cancer | Cell line | Human | Human | Epithelial | Adult | Bone_bone_marrow | 24 | PrestoBlue | Resazurin_reduction | doi.org/10.1016/j.nano.2020.102355
4221 | 241 | Coated | Alpha_lipolic_acid | Small_molecule | 7.5 | 11.9 | 0.5 | 109.4341 | NA | Saos_2 | Cancer | Cell line | Human | Human | Epithelial | Adult | Bone_bone_marrow | 24 | PrestoBlue | Resazurin_reduction | doi.org/10.1016/j.nano.2020.102355
4222 | 241 | Coated | Alpha_lipolic_acid | Small_molecule | 7.5 | 11.9 | 1 | 103.7519 | NA | Saos_2 | Cancer | Cell line | Human | Human | Epithelial | Adult | Bone_bone_marrow | 24 | PrestoBlue | Resazurin_reduction | doi.org/10.1016/j.nano.2020.102355
4223 | 241 | Coated | Alpha_lipolic_acid | Small_molecule | 7.5 | 11.9 | 5 | 103.7519 | NA | Saos_2 | Cancer | Cell line | Human | Human | Epithelial | Adult | Bone_bone_marrow | 24 | PrestoBlue | Resazurin_reduction | doi.org/10.1016/j.nano.2020.102355
4224 | 241 | Coated | Alpha_lipolic_acid | Small_molecule | 7.5 | 11.9 | 10 | 89.60465 | NA | Saos_2 | Cancer | Cell line | Human | Human | Epithelial | Adult | Bone_bone_marrow | 24 | PrestoBlue | Resazurin_reduction | doi.org/10.1016/j.nano.2020.102355
4225 | 241 | Coated | Alpha_lipolic_acid | Small_molecule | 7.5 | 11.9 | 50 | 53.10853 | NA | Saos_2 | Cancer | Cell line | Human | Human | Epithelial | Adult | Bone_bone_marrow | 24 | PrestoBlue | Resazurin_reduction | doi.org/10.1016/j.nano.2020.102355
4226 | 241 | Coated | Alpha_lipolic_acid | Small_molecule | 7.5 | 11.9 | 0 | 100 | NA | Saos_2 | Cancer | Cell line | Human | Human | Epithelial | Adult | Bone_bone_marrow | 48 | PrestoBlue | Resazurin_reduction | doi.org/10.1016/j.nano.2020.102355
4227 | 241 | Coated | Alpha_lipolic_acid | Small_molecule | 7.5 | 11.9 | 0.1 | 95.7907 | NA | Saos_2 | Cancer | Cell line | Human | Human | Epithelial | Adult | Bone_bone_marrow | 48 | PrestoBlue | Resazurin_reduction | doi.org/10.1016/j.nano.2020.102355
4228 | 241 | Coated | Alpha_lipolic_acid | Small_molecule | 7.5 | 11.9 | 0.5 | 98.44186 | NA | Saos_2 | Cancer | Cell line | Human | Human | Epithelial | Adult | Bone_bone_marrow | 48 | PrestoBlue | Resazurin_reduction | doi.org/10.1016/j.nano.2020.102355
4229 | 241 | Coated | Alpha_lipolic_acid | Small_molecule | 7.5 | 11.9 | 1 | 100 | NA | Saos_2 | Cancer | Cell line | Human | Human | Epithelial | Adult | Bone_bone_marrow | 48 | PrestoBlue | Resazurin_reduction | doi.org/10.1016/j.nano.2020.102355
4230 | 241 | Coated | Alpha_lipolic_acid | Small_molecule | 7.5 | 11.9 | 5 | 88.72093 | NA | Saos_2 | Cancer | Cell line | Human | Human | Epithelial | Adult | Bone_bone_marrow | 48 | PrestoBlue | Resazurin_reduction | doi.org/10.1016/j.nano.2020.102355
4231 | 241 | Coated | Alpha_lipolic_acid | Small_molecule | 7.5 | 11.9 | 10 | 64.9845 | NA | Saos_2 | Cancer | Cell line | Human | Human | Epithelial | Adult | Bone_bone_marrow | 48 | PrestoBlue | Resazurin_reduction | doi.org/10.1016/j.nano.2020.102355
4232 | 241 | Coated | Alpha_lipolic_acid | Small_molecule | 7.5 | 11.9 | 50 | 37.20155 | NA | Saos_2 | Cancer | Cell line | Human | Human | Epithelial | Adult | Bone_bone_marrow | 48 | PrestoBlue | Resazurin_reduction | doi.org/10.1016/j.nano.2020.102355
4233 | 241 | Coated | Alpha_lipolic_acid | Small_molecule | 7.5 | 11.9 | 0 | 100 | NA | Saos_2 | Cancer | Cell line | Human | Human | Epithelial | Adult | Bone_bone_marrow | 72 | PrestoBlue | Resazurin_reduction | doi.org/10.1016/j.nano.2020.102355
4234 | 241 | Coated | Alpha_lipolic_acid | Small_molecule | 7.5 | 11.9 | 0.1 | 103.7519 | NA | Saos_2 | Cancer | Cell line | Human | Human | Epithelial | Adult | Bone_bone_marrow | 72 | PrestoBlue | Resazurin_reduction | doi.org/10.1016/j.nano.2020.102355
4235 | 241 | Coated | Alpha_lipolic_acid | Small_molecule | 7.5 | 11.9 | 0.5 | 100.3411 | NA | Saos_2 | Cancer | Cell line | Human | Human | Epithelial | Adult | Bone_bone_marrow | 72 | PrestoBlue | Resazurin_reduction | doi.org/10.1016/j.nano.2020.102355
4236 | 241 | Coated | Alpha_lipolic_acid | Small_molecule | 7.5 | 11.9 | 1 | 103.7442 | NA | Saos_2 | Cancer | Cell line | Human | Human | Epithelial | Adult | Bone_bone_marrow | 72 | PrestoBlue | Resazurin_reduction | doi.org/10.1016/j.nano.2020.102355
4237 | 241 | Coated | Alpha_lipolic_acid | Small_molecule | 7.5 | 11.9 | 5 | 88.72093 | NA | Saos_2 | Cancer | Cell line | Human | Human | Epithelial | Adult | Bone_bone_marrow | 72 | PrestoBlue | Resazurin_reduction | doi.org/10.1016/j.nano.2020.102355
4238 | 241 | Coated | Alpha_lipolic_acid | Small_molecule | 7.5 | 11.9 | 10 | 50.73643 | NA | Saos_2 | Cancer | Cell line | Human | Human | Epithelial | Adult | Bone_bone_marrow | 72 | PrestoBlue | Resazurin_reduction | doi.org/10.1016/j.nano.2020.102355
4239 | 241 | Coated | Alpha_lipolic_acid | Small_molecule | 7.5 | 11.9 | 50 | 37.20155 | NA | Saos_2 | Cancer | Cell line | Human | Human | Epithelial | Adult | Bone_bone_marrow | 72 | PrestoBlue | Resazurin_reduction | doi.org/10.1016/j.nano.2020.102355
4240 | 241 | Coated | Alpha_lipolic_acid | Small_molecule | 7.5 | 11.9 | 0 | 100 | NA | Saos_2 | Cancer | Cell line | Human | Human | Epithelial | Adult | Bone_bone_marrow | 96 | PrestoBlue | Resazurin_reduction | doi.org/10.1016/j.nano.2020.102355
4241 | 241 | Coated | Alpha_lipolic_acid | Small_molecule | 7.5 | 11.9 | 0.1 | 103.7519 | NA | Saos_2 | Cancer | Cell line | Human | Human | Epithelial | Adult | Bone_bone_marrow | 96 | PrestoBlue | Resazurin_reduction | doi.org/10.1016/j.nano.2020.102355
4242 | 241 | Coated | Alpha_lipolic_acid | Small_molecule | 7.5 | 11.9 | 0.5 | 101.4729 | NA | Saos_2 | Cancer | Cell line | Human | Human | Epithelial | Adult | Bone_bone_marrow | 96 | PrestoBlue | Resazurin_reduction | doi.org/10.1016/j.nano.2020.102355
4243 | 241 | Coated | Alpha_lipolic_acid | Small_molecule | 7.5 | 11.9 | 1 | 103.7519 | NA | Saos_2 | Cancer | Cell line | Human | Human | Epithelial | Adult | Bone_bone_marrow | 96 | PrestoBlue | Resazurin_reduction | doi.org/10.1016/j.nano.2020.102355
4244 | 241 | Coated | Alpha_lipolic_acid | Small_molecule | 7.5 | 11.9 | 5 | 71.55039 | NA | Saos_2 | Cancer | Cell line | Human | Human | Epithelial | Adult | Bone_bone_marrow | 96 | PrestoBlue | Resazurin_reduction | doi.org/10.1016/j.nano.2020.102355
4245 | 241 | Coated | Alpha_lipolic_acid | Small_molecule | 7.5 | 11.9 | 10 | 48.18605 | NA | Saos_2 | Cancer | Cell line | Human | Human | Epithelial | Adult | Bone_bone_marrow | 96 | PrestoBlue | Resazurin_reduction | doi.org/10.1016/j.nano.2020.102355
4246 | 241 | Coated | Alpha_lipolic_acid | Small_molecule | 7.5 | 11.9 | 50 | 33.16279 | NA | Saos_2 | Cancer | Cell line | Human | Human | Epithelial | Adult | Bone_bone_marrow | 96 | PrestoBlue | Resazurin_reduction | doi.org/10.1016/j.nano.2020.102355
4247 | 242 | Coated | Escherichia_coli | Bacteria | 17 | 257 | 0 | 100 | -1.78 | MCF_7 | Cancer | Cell line | Human | Human | Epithelial | Adult | Breast | 24 | MTT | Tetrazolium_salt | DOI: 10.1002/jcp.29265
4248 | 242 | Coated | Escherichia_coli | Bacteria | 17 | 257 | 3.9 | 100 | -1.78 | MCF_7 | Cancer | Cell line | Human | Human | Epithelial | Adult | Breast | 24 | MTT | Tetrazolium_salt | DOI: 10.1002/jcp.29265
4249 | 242 | Coated | Escherichia_coli | Bacteria | 17 | 257 | 7.8 | 100 | -1.78 | MCF_7 | Cancer | Cell line | Human | Human | Epithelial | Adult | Breast | 24 | MTT | Tetrazolium_salt | DOI: 10.1002/jcp.29265
4250 | 242 | Coated | Escherichia_coli | Bacteria | 17 | 257 | 15.625 | 98.20755 | -1.78 | MCF_7 | Cancer | Cell line | Human | Human | Epithelial | Adult | Breast | 24 | MTT | Tetrazolium_salt | DOI: 10.1002/jcp.29265
4251 | 242 | Coated | Escherichia_coli | Bacteria | 17 | 257 | 31.25 | 91.91824 | -1.78 | MCF_7 | Cancer | Cell line | Human | Human | Epithelial | Adult | Breast | 24 | MTT | Tetrazolium_salt | DOI: 10.1002/jcp.29265
4252 | 242 | Coated | Escherichia_coli | Bacteria | 17 | 257 | 62.5 | 77.43396 | -1.78 | MCF_7 | Cancer | Cell line | Human | Human | Epithelial | Adult | Breast | 24 | MTT | Tetrazolium_salt | DOI: 10.1002/jcp.29265
4253 | 242 | Coated | Escherichia_coli | Bacteria | 17 | 257 | 125 | 61.59119 | -1.78 | MCF_7 | Cancer | Cell line | Human | Human | Epithelial | Adult | Breast | 24 | MTT | Tetrazolium_salt | DOI: 10.1002/jcp.29265
4254 | 242 | Coated | Escherichia_coli | Bacteria | 17 | 257 | 250 | 47.73585 | -1.78 | MCF_7 | Cancer | Cell line | Human | Human | Epithelial | Adult | Breast | 24 | MTT | Tetrazolium_salt | DOI: 10.1002/jcp.29265
4255 | 242 | Coated | Escherichia_coli | Bacteria | 17 | 257 | 500 | 33.96226 | -1.78 | MCF_7 | Cancer | Cell line | Human | Human | Epithelial | Adult | Breast | 24 | MTT | Tetrazolium_salt | DOI: 10.1002/jcp.29265
4256 | 242 | Coated | Escherichia_coli | Bacteria | 17 | 257 | 0 | 100 | -1.78 | MCF_7 | Cancer | Cell line | Human | Human | Epithelial | Adult | Breast | 48 | MTT | Tetrazolium_salt | DOI: 10.1002/jcp.29265
4257 | 242 | Coated | Escherichia_coli | Bacteria | 17 | 257 | 3.9 | 100 | -1.78 | MCF_7 | Cancer | Cell line | Human | Human | Epithelial | Adult | Breast | 48 | MTT | Tetrazolium_salt | DOI: 10.1002/jcp.29265
4258 | 242 | Coated | Escherichia_coli | Bacteria | 17 | 257 | 7.8 | 100 | -1.78 | MCF_7 | Cancer | Cell line | Human | Human | Epithelial | Adult | Breast | 48 | MTT | Tetrazolium_salt | DOI: 10.1002/jcp.29265
4259 | 242 | Coated | Escherichia_coli | Bacteria | 17 | 257 | 15.625 | 103.5283 | -1.78 | MCF_7 | Cancer | Cell line | Human | Human | Epithelial | Adult | Breast | 48 | MTT | Tetrazolium_salt | DOI: 10.1002/jcp.29265
4260 | 242 | Coated | Escherichia_coli | Bacteria | 17 | 257 | 31.25 | 95.46541 | -1.78 | MCF_7 | Cancer | Cell line | Human | Human | Epithelial | Adult | Breast | 48 | MTT | Tetrazolium_salt | DOI: 10.1002/jcp.29265
4261 | 242 | Coated | Escherichia_coli | Bacteria | 17 | 257 | 62.5 | 72.93711 | -1.78 | MCF_7 | Cancer | Cell line | Human | Human | Epithelial | Adult | Breast | 48 | MTT | Tetrazolium_salt | DOI: 10.1002/jcp.29265
4262 | 242 | Coated | Escherichia_coli | Bacteria | 17 | 257 | 125 | 55.33962 | -1.78 | MCF_7 | Cancer | Cell line | Human | Human | Epithelial | Adult | Breast | 48 | MTT | Tetrazolium_salt | DOI: 10.1002/jcp.29265
4263 | 242 | Coated | Escherichia_coli | Bacteria | 17 | 257 | 250 | 39.45912 | -1.78 | MCF_7 | Cancer | Cell line | Human | Human | Epithelial | Adult | Breast | 48 | MTT | Tetrazolium_salt | DOI: 10.1002/jcp.29265
4264 | 242 | Coated | Escherichia_coli | Bacteria | 17 | 257 | 500 | 33.96226 | -1.78 | MCF_7 | Cancer | Cell line | Human | Human | Epithelial | Adult | Breast | 48 | MTT | Tetrazolium_salt | DOI: 10.1002/jcp.29265
4265 | 243 | Coated | Tamarindus_indica | Plant_extract | 25 | NA | 0 | 100 | NA | MCF_7 | Cancer | Cell line | Human | Human | Epithelial | Adult | Breast | 24 | MTT | Tetrazolium_salt | doi.org/10.1016/j.jddst.2019.101376
4266 | 243 | Coated | Tamarindus_indica | Plant_extract | 25 | NA | 5 | 95.2275 | NA | MCF_7 | Cancer | Cell line | Human | Human | Epithelial | Adult | Breast | 24 | MTT | Tetrazolium_salt | doi.org/10.1016/j.jddst.2019.101376
4267 | 243 | Coated | Tamarindus_indica | Plant_extract | 25 | NA | 10 | 83.14521 | NA | MCF_7 | Cancer | Cell line | Human | Human | Epithelial | Adult | Breast | 24 | MTT | Tetrazolium_salt | doi.org/10.1016/j.jddst.2019.101376
4268 | 243 | Coated | Tamarindus_indica | Plant_extract | 25 | NA | 15 | 67.25064 | NA | MCF_7 | Cancer | Cell line | Human | Human | Epithelial | Adult | Breast | 24 | MTT | Tetrazolium_salt | doi.org/10.1016/j.jddst.2019.101376
4269 | 243 | Coated | Tamarindus_indica | Plant_extract | 25 | NA | 20 | 49.75676 | NA | MCF_7 | Cancer | Cell line | Human | Human | Epithelial | Adult | Breast | 24 | MTT | Tetrazolium_salt | doi.org/10.1016/j.jddst.2019.101376
4270 | 243 | Coated | Tamarindus_indica | Plant_extract | 25 | NA | 40 | 40.86039 | NA | MCF_7 | Cancer | Cell line | Human | Human | Epithelial | Adult | Breast | 24 | MTT | Tetrazolium_salt | doi.org/10.1016/j.jddst.2019.101376
4271 | 243 | Coated | Tamarindus_indica | Plant_extract | 25 | NA | 60 | 35.13084 | NA | MCF_7 | Cancer | Cell line | Human | Human | Epithelial | Adult | Breast | 24 | MTT | Tetrazolium_salt | doi.org/10.1016/j.jddst.2019.101376
4272 | 243 | Coated | Tamarindus_indica | Plant_extract | 25 | NA | 80 | 31.95765 | NA | MCF_7 | Cancer | Cell line | Human | Human | Epithelial | Adult | Breast | 24 | MTT | Tetrazolium_salt | doi.org/10.1016/j.jddst.2019.101376
4273 | 243 | Coated | Tamarindus_indica | Plant_extract | 25 | NA | 100 | 19.55741 | NA | MCF_7 | Cancer | Cell line | Human | Human | Epithelial | Adult | Breast | 24 | MTT | Tetrazolium_salt | doi.org/10.1016/j.jddst.2019.101376
4274 | 243 | Coated | Tamarindus_indica | Plant_extract | 25 | NA | 120 | 11.92649 | NA | MCF_7 | Cancer | Cell line | Human | Human | Epithelial | Adult | Breast | 24 | MTT | Tetrazolium_salt | doi.org/10.1016/j.jddst.2019.101376
4275 | 244 | Coated | Nostoc_Bahar_M | Algae_extract | 14.9 | NA | 0 | 100 | NA | MCF_7 | Cancer | Cell line | Human | Human | Epithelial | Adult | Breast | 24 | MTT | Tetrazolium_salt | doi:10.3390/cancers12082099
4276 | 244 | Coated | Nostoc_Bahar_M | Algae_extract | 14.9 | NA | 31.25 | 65.02214 | NA | MCF_7 | Cancer | Cell line | Human | Human | Epithelial | Adult | Breast | 24 | MTT | Tetrazolium_salt | doi:10.3390/cancers12082099
4277 | 244 | Coated | Nostoc_Bahar_M | Algae_extract | 14.9 | NA | 62.5 | 47.25114 | NA | MCF_7 | Cancer | Cell line | Human | Human | Epithelial | Adult | Breast | 24 | MTT | Tetrazolium_salt | doi:10.3390/cancers12082099
4278 | 244 | Coated | Nostoc_Bahar_M | Algae_extract | 14.9 | NA | 125 | 13.11952 | NA | MCF_7 | Cancer | Cell line | Human | Human | Epithelial | Adult | Breast | 24 | MTT | Tetrazolium_salt | doi:10.3390/cancers12082099
4279 | 244 | Coated | Nostoc_Bahar_M | Algae_extract | 14.9 | NA | 250 | 12.55536 | NA | MCF_7 | Cancer | Cell line | Human | Human | Epithelial | Adult | Breast | 24 | MTT | Tetrazolium_salt | doi:10.3390/cancers12082099
4280 | 244 | Coated | Nostoc_Bahar_M | Algae_extract | 14.9 | NA | 500 | 13.11952 | NA | MCF_7 | Cancer | Cell line | Human | Human | Epithelial | Adult | Breast | 24 | MTT | Tetrazolium_salt | doi:10.3390/cancers12082099
4281 | 244 | Coated | Nostoc_Bahar_M | Algae_extract | 14.9 | NA | 1000 | 15.37615 | NA | MCF_7 | Cancer | Cell line | Human | Human | Epithelial | Adult | Breast | 24 | MTT | Tetrazolium_salt | doi:10.3390/cancers12082099
4282 | 244 | Coated | Nostoc_Bahar_M | Algae_extract | 14.9 | NA | 0 | 100 | NA | HCT_116 | Cancer | Cell line | Human | Human | Epithelial | Adult | Colon | 24 | MTT | Tetrazolium_salt | doi:10.3390/cancers12082099
4283 | 244 | Coated | Nostoc_Bahar_M | Algae_extract | 14.9 | NA | 31.25 | 100 | NA | HCT_116 | Cancer | Cell line | Human | Human | Epithelial | Adult | Colon | 24 | MTT | Tetrazolium_salt | doi:10.3390/cancers12082099
4284 | 244 | Coated | Nostoc_Bahar_M | Algae_extract | 14.9 | NA | 62.5 | 37.09627 | NA | HCT_116 | Cancer | Cell line | Human | Human | Epithelial | Adult | Colon | 24 | MTT | Tetrazolium_salt | doi:10.3390/cancers12082099
4285 | 244 | Coated | Nostoc_Bahar_M | Algae_extract | 14.9 | NA | 125 | 19.32527 | NA | HCT_116 | Cancer | Cell line | Human | Human | Epithelial | Adult | Colon | 24 | MTT | Tetrazolium_salt | doi:10.3390/cancers12082099
4286 | 244 | Coated | Nostoc_Bahar_M | Algae_extract | 14.9 | NA | 250 | 22.42814 | NA | HCT_116 | Cancer | Cell line | Human | Human | Epithelial | Adult | Colon | 24 | MTT | Tetrazolium_salt | doi:10.3390/cancers12082099
4287 | 244 | Coated | Nostoc_Bahar_M | Algae_extract | 14.9 | NA | 500 | 23.83854 | NA | HCT_116 | Cancer | Cell line | Human | Human | Epithelial | Adult | Colon | 24 | MTT | Tetrazolium_salt | doi:10.3390/cancers12082099
4288 | 244 | Coated | Nostoc_Bahar_M | Algae_extract | 14.9 | NA | 1000 | 22.9923 | NA | HCT_116 | Cancer | Cell line | Human | Human | Epithelial | Adult | Colon | 24 | MTT | Tetrazolium_salt | doi:10.3390/cancers12082099
4289 | 244 | Coated | Nostoc_Bahar_M | Algae_extract | 14.9 | NA | 0 | 100 | NA | HepG2 | Cancer | Cell line | Human | Human | Epithelial | Adult | Liver | 24 | MTT | Tetrazolium_salt | doi:10.3390/cancers12082099
4290 | 244 | Coated | Nostoc_Bahar_M | Algae_extract | 14.9 | NA | 31.25 | 100 | NA | HepG2 | Cancer | Cell line | Human | Human | Epithelial | Adult | Liver | 24 | MTT | Tetrazolium_salt | doi:10.3390/cancers12082099
4291 | 244 | Coated | Nostoc_Bahar_M | Algae_extract | 14.9 | NA | 62.5 | 66.15046 | NA | HepG2 | Cancer | Cell line | Human | Human | Epithelial | Adult | Liver | 24 | MTT | Tetrazolium_salt | doi:10.3390/cancers12082099
4292 | 244 | Coated | Nostoc_Bahar_M | Algae_extract | 14.9 | NA | 125 | 30.32637 | NA | HepG2 | Cancer | Cell line | Human | Human | Epithelial | Adult | Liver | 24 | MTT | Tetrazolium_salt | doi:10.3390/cancers12082099
4293 | 244 | Coated | Nostoc_Bahar_M | Algae_extract | 14.9 | NA | 250 | 25.24894 | NA | HepG2 | Cancer | Cell line | Human | Human | Epithelial | Adult | Liver | 24 | MTT | Tetrazolium_salt | doi:10.3390/cancers12082099
4294 | 244 | Coated | Nostoc_Bahar_M | Algae_extract | 14.9 | NA | 500 | 32.583 | NA | HepG2 | Cancer | Cell line | Human | Human | Epithelial | Adult | Liver | 24 | MTT | Tetrazolium_salt | doi:10.3390/cancers12082099
4295 | 244 | Coated | Nostoc_Bahar_M | Algae_extract | 14.9 | NA | 1000 | 27.50557 | NA | HepG2 | Cancer | Cell line | Human | Human | Epithelial | Adult | Liver | 24 | MTT | Tetrazolium_salt | doi:10.3390/cancers12082099
4296 | 245 | Uncoated | Uncoated | Uncoated | 23.44 | NA | 0 | 100 | -4.95 | A549 | Cancer | Cell line | Human | Human | Epithelial | Adult | Lung_Respiratory_tract | 24 | WST_1_or_8 | Tetrazolium_salt | doi.org/10.1016/j.ecoenv.2020.111463
4297 | 245 | Uncoated | Uncoated | Uncoated | 23.44 | NA | 20 | 95.31915 | -4.95 | A549 | Cancer | Cell line | Human | Human | Epithelial | Adult | Lung_Respiratory_tract | 24 | WST_1_or_8 | Tetrazolium_salt | doi.org/10.1016/j.ecoenv.2020.111463
4298 | 245 | Uncoated | Uncoated | Uncoated | 23.44 | NA | 40 | 80 | -4.95 | A549 | Cancer | Cell line | Human | Human | Epithelial | Adult | Lung_Respiratory_tract | 24 | WST_1_or_8 | Tetrazolium_salt | doi.org/10.1016/j.ecoenv.2020.111463
4299 | 245 | Uncoated | Uncoated | Uncoated | 23.44 | NA | 80 | 65.10638 | -4.95 | A549 | Cancer | Cell line | Human | Human | Epithelial | Adult | Lung_Respiratory_tract | 24 | WST_1_or_8 | Tetrazolium_salt | doi.org/10.1016/j.ecoenv.2020.111463
4300 | 245 | Uncoated | Uncoated | Uncoated | 23.44 | NA | 160 | 55.74468 | -4.95 | A549 | Cancer | Cell line | Human | Human | Epithelial | Adult | Lung_Respiratory_tract | 24 | WST_1_or_8 | Tetrazolium_salt | doi.org/10.1016/j.ecoenv.2020.111463
4301 | 245 | Uncoated | Uncoated | Uncoated | 23.44 | NA | 320 | 44.68085 | -4.95 | A549 | Cancer | Cell line | Human | Human | Epithelial | Adult | Lung_Respiratory_tract | 24 | WST_1_or_8 | Tetrazolium_salt | doi.org/10.1016/j.ecoenv.2020.111463
4302 | 245 | Uncoated | Uncoated | Uncoated | 23.44 | NA | 640 | 34.89362 | -4.95 | A549 | Cancer | Cell line | Human | Human | Epithelial | Adult | Lung_Respiratory_tract | 24 | WST_1_or_8 | Tetrazolium_salt | doi.org/10.1016/j.ecoenv.2020.111463
4303 | 245 | Uncoated | Uncoated | Uncoated | 23.44 | NA | 0 | 100 | -4.95 | A549 | Cancer | Cell line | Human | Human | Epithelial | Adult | Lung_Respiratory_tract | 48 | WST_1_or_8 | Tetrazolium_salt | doi.org/10.1016/j.ecoenv.2020.111463
4304 | 245 | Uncoated | Uncoated | Uncoated | 23.44 | NA | 20 | 85.53191 | -4.95 | A549 | Cancer | Cell line | Human | Human | Epithelial | Adult | Lung_Respiratory_tract | 48 | WST_1_or_8 | Tetrazolium_salt | doi.org/10.1016/j.ecoenv.2020.111463
4305 | 245 | Uncoated | Uncoated | Uncoated | 23.44 | NA | 40 | 72.76596 | -4.95 | A549 | Cancer | Cell line | Human | Human | Epithelial | Adult | Lung_Respiratory_tract | 48 | WST_1_or_8 | Tetrazolium_salt | doi.org/10.1016/j.ecoenv.2020.111463
4306 | 245 | Uncoated | Uncoated | Uncoated | 23.44 | NA | 80 | 59.57447 | -4.95 | A549 | Cancer | Cell line | Human | Human | Epithelial | Adult | Lung_Respiratory_tract | 48 | WST_1_or_8 | Tetrazolium_salt | doi.org/10.1016/j.ecoenv.2020.111463
4307 | 245 | Uncoated | Uncoated | Uncoated | 23.44 | NA | 160 | 53.19149 | -4.95 | A549 | Cancer | Cell line | Human | Human | Epithelial | Adult | Lung_Respiratory_tract | 48 | WST_1_or_8 | Tetrazolium_salt | doi.org/10.1016/j.ecoenv.2020.111463
4308 | 245 | Uncoated | Uncoated | Uncoated | 23.44 | NA | 320 | 30.21277 | -4.95 | A549 | Cancer | Cell line | Human | Human | Epithelial | Adult | Lung_Respiratory_tract | 48 | WST_1_or_8 | Tetrazolium_salt | doi.org/10.1016/j.ecoenv.2020.111463
4309 | 245 | Uncoated | Uncoated | Uncoated | 23.44 | NA | 640 | 17.02128 | -4.95 | A549 | Cancer | Cell line | Human | Human | Epithelial | Adult | Lung_Respiratory_tract | 48 | WST_1_or_8 | Tetrazolium_salt | doi.org/10.1016/j.ecoenv.2020.111463
4310 | 246 | Uncoated | Uncoated | Uncoated | 6.3 | 18.19 | 0 | 100 | 68.8 | ARPE_19 | Healthy | Cell line | Human | Human | Epithelial | Adult | Other | 18 | LDH | LDH_activity | doi.org/10.1016/j.tox.2020.152540
4311 | 246 | Uncoated | Uncoated | Uncoated | 6.3 | 18.19 | 0.2 | 5.071915 | 68.8 | ARPE_19 | Healthy | Cell line | Human | Human | Epithelial | Adult | Other | 18 | LDH | LDH_activity | doi.org/10.1016/j.tox.2020.152540
4312 | 246 | Uncoated | Uncoated | Uncoated | 6.3 | 18.19 | 1 | 8.705526 | 68.8 | ARPE_19 | Healthy | Cell line | Human | Human | Epithelial | Adult | Other | 18 | LDH | LDH_activity | doi.org/10.1016/j.tox.2020.152540
4313 | 246 | Uncoated | Uncoated | Uncoated | 6.3 | 18.19 | 5 | 15.51855 | 68.8 | ARPE_19 | Healthy | Cell line | Human | Human | Epithelial | Adult | Other | 18 | LDH | LDH_activity | doi.org/10.1016/j.tox.2020.152540
4314 | 246 | Uncoated | Uncoated | Uncoated | 6.3 | 18.19 | 25 | 24.75397 | 68.8 | ARPE_19 | Healthy | Cell line | Human | Human | Epithelial | Adult | Other | 18 | LDH | LDH_activity | doi.org/10.1016/j.tox.2020.152540
4315 | 246 | Uncoated | Uncoated | Uncoated | 6.3 | 18.19 | 125 | 35.95761 | 68.8 | ARPE_19 | Healthy | Cell line | Human | Human | Epithelial | Adult | Other | 18 | LDH | LDH_activity | doi.org/10.1016/j.tox.2020.152540
4316 | 246 | Uncoated | Uncoated | Uncoated | 6.3 | 18.19 | 0 | 100 | 68.8 | ARPE_19 | Healthy | Cell line | Human | Human | Epithelial | Adult | Other | 6 | LDH | LDH_activity | doi.org/10.1016/j.tox.2020.152540
4317 | 246 | Uncoated | Uncoated | Uncoated | 6.3 | 18.19 | 5 | 8.25204 | 68.8 | ARPE_19 | Healthy | Cell line | Human | Human | Epithelial | Adult | Other | 6 | LDH | LDH_activity | doi.org/10.1016/j.tox.2020.152540
4318 | 246 | Uncoated | Uncoated | Uncoated | 6.3 | 18.19 | 0 | 100 | 68.8 | ARPE_19 | Healthy | Cell line | Human | Human | Epithelial | Adult | Other | 12 | LDH | LDH_activity | doi.org/10.1016/j.tox.2020.152540
4319 | 246 | Uncoated | Uncoated | Uncoated | 6.3 | 18.19 | 5 | 12.96464 | 68.8 | ARPE_19 | Healthy | Cell line | Human | Human | Epithelial | Adult | Other | 12 | LDH | LDH_activity | doi.org/10.1016/j.tox.2020.152540
4320 | 246 | Uncoated | Uncoated | Uncoated | 6.3 | 18.19 | 0 | 100 | 68.8 | ARPE_19 | Healthy | Cell line | Human | Human | Epithelial | Adult | Other | 18 | LDH | LDH_activity | doi.org/10.1016/j.tox.2020.152540
4321 | 246 | Uncoated | Uncoated | Uncoated | 6.3 | 18.19 | 5 | 16.22847 | 68.8 | ARPE_19 | Healthy | Cell line | Human | Human | Epithelial | Adult | Other | 18 | LDH | LDH_activity | doi.org/10.1016/j.tox.2020.152540
4322 | 246 | Uncoated | Uncoated | Uncoated | 6.3 | 18.19 | 0 | 100 | 68.8 | ARPE_19 | Healthy | Cell line | Human | Human | Epithelial | Adult | Other | 24 | LDH | LDH_activity | doi.org/10.1016/j.tox.2020.152540
4323 | 246 | Uncoated | Uncoated | Uncoated | 6.3 | 18.19 | 5 | 25.83862 | 68.8 | ARPE_19 | Healthy | Cell line | Human | Human | Epithelial | Adult | Other | 24 | LDH | LDH_activity | doi.org/10.1016/j.tox.2020.152540
4324 | 246 | Uncoated | Uncoated | Uncoated | 6.3 | 18.19 | 0 | 100 | 68.8 | ARPE_19 | Healthy | Cell line | Human | Human | Epithelial | Adult | Other | 30 | LDH | LDH_activity | doi.org/10.1016/j.tox.2020.152540
4325 | 246 | Uncoated | Uncoated | Uncoated | 6.3 | 18.19 | 5 | 49.59202 | 68.8 | ARPE_19 | Healthy | Cell line | Human | Human | Epithelial | Adult | Other | 30 | LDH | LDH_activity | doi.org/10.1016/j.tox.2020.152540
4326 | 247 | Coated | Rhododendron_panticum | Plant_extract | 15.5 | NA | 0 | 100 | NA | MCF_7 | Cancer | Cell line | Human | Human | Epithelial | Adult | Breast | 24 | MTT | Tetrazolium_salt | doi.org/10.1016/j.jpba.2019.112993
4327 | 247 | Coated | Rhododendron_panticum | Plant_extract | 15.5 | NA | 0.1 | 11.28557 | NA | MCF_7 | Cancer | Cell line | Human | Human | Epithelial | Adult | Breast | 24 | MTT | Tetrazolium_salt | doi.org/10.1016/j.jpba.2019.112993
4328 | 247 | Coated | Rhododendron_panticum | Plant_extract | 15.5 | NA | 1 | 54.50638 | NA | MCF_7 | Cancer | Cell line | Human | Human | Epithelial | Adult | Breast | 24 | MTT | Tetrazolium_salt | doi.org/10.1016/j.jpba.2019.112993
4329 | 247 | Coated | Rhododendron_panticum | Plant_extract | 15.5 | NA | 5 | 75.09519 | NA | MCF_7 | Cancer | Cell line | Human | Human | Epithelial | Adult | Breast | 24 | MTT | Tetrazolium_salt | doi.org/10.1016/j.jpba.2019.112993
4330 | 247 | Coated | Rhododendron_panticum | Plant_extract | 15.5 | NA | 10 | 77.65456 | NA | MCF_7 | Cancer | Cell line | Human | Human | Epithelial | Adult | Breast | 24 | MTT | Tetrazolium_salt | doi.org/10.1016/j.jpba.2019.112993
4331 | 247 | Coated | Rhododendron_panticum | Plant_extract | 15.5 | NA | 25 | 78.64573 | NA | MCF_7 | Cancer | Cell line | Human | Human | Epithelial | Adult | Breast | 24 | MTT | Tetrazolium_salt | doi.org/10.1016/j.jpba.2019.112993
4332 | 247 | Coated | Rhododendron_panticum | Plant_extract | 15.5 | NA | 50 | 80.99509 | NA | MCF_7 | Cancer | Cell line | Human | Human | Epithelial | Adult | Breast | 24 | MTT | Tetrazolium_salt | doi.org/10.1016/j.jpba.2019.112993
4333 | 247 | Coated | Rhododendron_panticum | Plant_extract | 15.5 | NA | 75 | 83.19529 | NA | MCF_7 | Cancer | Cell line | Human | Human | Epithelial | Adult | Breast | 24 | MTT | Tetrazolium_salt | doi.org/10.1016/j.jpba.2019.112993
4334 | 247 | Coated | Rhododendron_panticum | Plant_extract | 15.5 | NA | 100 | 90.28852 | NA | MCF_7 | Cancer | Cell line | Human | Human | Epithelial | Adult | Breast | 24 | MTT | Tetrazolium_salt | doi.org/10.1016/j.jpba.2019.112993
4335 | 247 | Coated | Rhododendron_panticum | Plant_extract | 15.5 | NA | 0 | 100 | NA | 4T1 | Cancer | Cell line | Animal | Mouse | Epithelial | Adult | Breast | 24 | MTT | Tetrazolium_salt | doi.org/10.1016/j.jpba.2019.112993
4336 | 247 | Coated | Rhododendron_panticum | Plant_extract | 15.5 | NA | 0.1 | 10.07221 | NA | 4T1 | Cancer | Cell line | Animal | Mouse | Epithelial | Adult | Breast | 24 | MTT | Tetrazolium_salt | doi.org/10.1016/j.jpba.2019.112993
4337 | 247 | Coated | Rhododendron_panticum | Plant_extract | 15.5 | NA | 1 | 15.5605 | NA | 4T1 | Cancer | Cell line | Animal | Mouse | Epithelial | Adult | Breast | 24 | MTT | Tetrazolium_salt | doi.org/10.1016/j.jpba.2019.112993
4338 | 247 | Coated | Rhododendron_panticum | Plant_extract | 15.5 | NA | 5 | 21.49751 | NA | 4T1 | Cancer | Cell line | Animal | Mouse | Epithelial | Adult | Breast | 24 | MTT | Tetrazolium_salt | doi.org/10.1016/j.jpba.2019.112993
4339 | 247 | Coated | Rhododendron_panticum | Plant_extract | 15.5 | NA | 10 | 23.56718 | NA | 4T1 | Cancer | Cell line | Animal | Mouse | Epithelial | Adult | Breast | 24 | MTT | Tetrazolium_salt | doi.org/10.1016/j.jpba.2019.112993
4340 | 247 | Coated | Rhododendron_panticum | Plant_extract | 15.5 | NA | 25 | 39.58054 | NA | 4T1 | Cancer | Cell line | Animal | Mouse | Epithelial | Adult | Breast | 24 | MTT | Tetrazolium_salt | doi.org/10.1016/j.jpba.2019.112993
4341 | 247 | Coated | Rhododendron_panticum | Plant_extract | 15.5 | NA | 50 | 69.08888 | NA | 4T1 | Cancer | Cell line | Animal | Mouse | Epithelial | Adult | Breast | 24 | MTT | Tetrazolium_salt | doi.org/10.1016/j.jpba.2019.112993
4342 | 247 | Coated | Rhododendron_panticum | Plant_extract | 15.5 | NA | 75 | 75.29651 | NA | 4T1 | Cancer | Cell line | Animal | Mouse | Epithelial | Adult | Breast | 24 | MTT | Tetrazolium_salt | doi.org/10.1016/j.jpba.2019.112993
4343 | 247 | Coated | Rhododendron_panticum | Plant_extract | 15.5 | NA | 100 | 81.32326 | NA | 4T1 | Cancer | Cell line | Animal | Mouse | Epithelial | Adult | Breast | 24 | MTT | Tetrazolium_salt | doi.org/10.1016/j.jpba.2019.112993
4344 | 248 | Coated | Allium_cepa | Plant_extract | 13.07 | 479.2 | 0 | 100 | -51.1 | HT29 | Cancer | Cell line | Human | Human | Epithelial | Adult | Colon | 24 | MTT | Tetrazolium_salt | doi.org/10.1080/21691401.2020.1773485
4345 | 248 | Coated | Allium_cepa | Plant_extract | 13.07 | 479.2 | 2.5 | 99.75 | -51.1 | HT29 | Cancer | Cell line | Human | Human | Epithelial | Adult | Colon | 24 | MTT | Tetrazolium_salt | doi.org/10.1080/21691401.2020.1773485
4346 | 248 | Coated | Allium_cepa | Plant_extract | 13.07 | 479.2 | 5 | 100.5 | -51.1 | HT29 | Cancer | Cell line | Human | Human | Epithelial | Adult | Colon | 24 | MTT | Tetrazolium_salt | doi.org/10.1080/21691401.2020.1773485
4347 | 248 | Coated | Allium_cepa | Plant_extract | 13.07 | 479.2 | 10 | 97 | -51.1 | HT29 | Cancer | Cell line | Human | Human | Epithelial | Adult | Colon | 24 | MTT | Tetrazolium_salt | doi.org/10.1080/21691401.2020.1773485
4348 | 248 | Coated | Allium_cepa | Plant_extract | 13.07 | 479.2 | 20 | 97.25 | -51.1 | HT29 | Cancer | Cell line | Human | Human | Epithelial | Adult | Colon | 24 | MTT | Tetrazolium_salt | doi.org/10.1080/21691401.2020.1773485
4349 | 248 | Coated | Allium_cepa | Plant_extract | 13.07 | 479.2 | 0 | 100 | -51.1 | Panc_1 | Cancer | Cell line | Human | Human | Epithelial | Adult | Other | 24 | MTT | Tetrazolium_salt | doi.org/10.1080/21691401.2020.1773485
4350 | 248 | Coated | Allium_cepa | Plant_extract | 13.07 | 479.2 | 2.5 | 99.25 | -51.1 | Panc_1 | Cancer | Cell line | Human | Human | Epithelial | Adult | Other | 24 | MTT | Tetrazolium_salt | doi.org/10.1080/21691401.2020.1773485
4351 | 248 | Coated | Allium_cepa | Plant_extract | 13.07 | 479.2 | 5 | 97.75 | -51.1 | Panc_1 | Cancer | Cell line | Human | Human | Epithelial | Adult | Other | 24 | MTT | Tetrazolium_salt | doi.org/10.1080/21691401.2020.1773485
4352 | 248 | Coated | Allium_cepa | Plant_extract | 13.07 | 479.2 | 10 | 100.25 | -51.1 | Panc_1 | Cancer | Cell line | Human | Human | Epithelial | Adult | Other | 24 | MTT | Tetrazolium_salt | doi.org/10.1080/21691401.2020.1773485
4353 | 248 | Coated | Allium_cepa | Plant_extract | 13.07 | 479.2 | 20 | 98 | -51.1 | Panc_1 | Cancer | Cell line | Human | Human | Epithelial | Adult | Other | 24 | MTT | Tetrazolium_salt | doi.org/10.1080/21691401.2020.1773485
4354 | 249 | Coated | Ehretia_laevis_Roxb | Plant_extract | 30 | 25 | 0 | 100 | 65 | MCF_7 | Cancer | Cell line | Human | Human | Epithelial | Adult | Breast | 24 | MTT | Tetrazolium_salt | doi: 10.5101/nbe.v12i1.p104-113
4355 | 249 | Coated | Ehretia_laevis_Roxb | Plant_extract | 30 | 25 | 1 | 82.1775 | 65 | MCF_7 | Cancer | Cell line | Human | Human | Epithelial | Adult | Breast | 24 | MTT | Tetrazolium_salt | doi: 10.5101/nbe.v12i1.p104-113
4356 | 249 | Coated | Ehretia_laevis_Roxb | Plant_extract | 30 | 25 | 2.5 | 79.21981 | 65 | MCF_7 | Cancer | Cell line | Human | Human | Epithelial | Adult | Breast | 24 | MTT | Tetrazolium_salt | doi: 10.5101/nbe.v12i1.p104-113
4357 | 249 | Coated | Ehretia_laevis_Roxb | Plant_extract | 30 | 25 | 5 | 77.06708 | 65 | MCF_7 | Cancer | Cell line | Human | Human | Epithelial | Adult | Breast | 24 | MTT | Tetrazolium_salt | doi: 10.5101/nbe.v12i1.p104-113
4358 | 249 | Coated | Ehretia_laevis_Roxb | Plant_extract | 30 | 25 | 10 | 52.45614 | 65 | MCF_7 | Cancer | Cell line | Human | Human | Epithelial | Adult | Breast | 24 | MTT | Tetrazolium_salt | doi: 10.5101/nbe.v12i1.p104-113
4359 | 249 | Coated | Ehretia_laevis_Roxb | Plant_extract | 30 | 25 | 25 | 24.88751 | 65 | MCF_7 | Cancer | Cell line | Human | Human | Epithelial | Adult | Breast | 24 | MTT | Tetrazolium_salt | doi: 10.5101/nbe.v12i1.p104-113
4360 | 249 | Coated | Ehretia_laevis_Roxb | Plant_extract | 30 | 25 | 0 | 100 | 65 | HeLa | Cancer | Cell line | Human | Human | Epithelial | Adult | Urinary_reproduction_systems | 24 | MTT | Tetrazolium_salt | doi: 10.5101/nbe.v12i1.p104-113
4361 | 249 | Coated | Ehretia_laevis_Roxb | Plant_extract | 30 | 25 | 1 | 111.226 | 65 | HeLa | Cancer | Cell line | Human | Human | Epithelial | Adult | Urinary_reproduction_systems | 24 | MTT | Tetrazolium_salt | doi: 10.5101/nbe.v12i1.p104-113
4362 | 249 | Coated | Ehretia_laevis_Roxb | Plant_extract | 30 | 25 | 2.5 | 89.70898 | 65 | HeLa | Cancer | Cell line | Human | Human | Epithelial | Adult | Urinary_reproduction_systems | 24 | MTT | Tetrazolium_salt | doi: 10.5101/nbe.v12i1.p104-113
4363 | 249 | Coated | Ehretia_laevis_Roxb | Plant_extract | 30 | 25 | 5 | 78.4128 | 65 | HeLa | Cancer | Cell line | Human | Human | Epithelial | Adult | Urinary_reproduction_systems | 24 | MTT | Tetrazolium_salt | doi: 10.5101/nbe.v12i1.p104-113
4364 | 249 | Coated | Ehretia_laevis_Roxb | Plant_extract | 30 | 25 | 10 | 47.21156 | 65 | HeLa | Cancer | Cell line | Human | Human | Epithelial | Adult | Urinary_reproduction_systems | 24 | MTT | Tetrazolium_salt | doi: 10.5101/nbe.v12i1.p104-113
4365 | 249 | Coated | Ehretia_laevis_Roxb | Plant_extract | 30 | 25 | 25 | 38.78431 | 65 | HeLa | Cancer | Cell line | Human | Human | Epithelial | Adult | Urinary_reproduction_systems | 24 | MTT | Tetrazolium_salt | doi: 10.5101/nbe.v12i1.p104-113
4366 | 249 | Coated | Ehretia_laevis_Roxb | Plant_extract | 30 | 25 | 0 | 100 | 65 | HEK-293 | Healthy | Cell line | Human | Human | Epithelial | Embryonic | Kidney | 24 | MTT | Tetrazolium_salt | doi: 10.5101/nbe.v12i1.p104-113
4367 | 249 | Coated | Ehretia_laevis_Roxb | Plant_extract | 30 | 25 | 1 | 77.8741 | 65 | HEK-293 | Healthy | Cell line | Human | Human | Epithelial | Embryonic | Kidney | 24 | MTT | Tetrazolium_salt | doi: 10.5101/nbe.v12i1.p104-113
4368 | 249 | Coated | Ehretia_laevis_Roxb | Plant_extract | 30 | 25 | 2.5 | 45.05882 | 65 | HEK-293 | Healthy | Cell line | Human | Human | Epithelial | Embryonic | Kidney | 24 | MTT | Tetrazolium_salt | doi: 10.5101/nbe.v12i1.p104-113
4369 | 249 | Coated | Ehretia_laevis_Roxb | Plant_extract | 30 | 25 | 5 | 17.22188 | 65 | HEK-293 | Healthy | Cell line | Human | Human | Epithelial | Embryonic | Kidney | 24 | MTT | Tetrazolium_salt | doi: 10.5101/nbe.v12i1.p104-113
4370 | 249 | Coated | Ehretia_laevis_Roxb | Plant_extract | 30 | 25 | 10 | 11.70691 | 65 | HEK-293 | Healthy | Cell line | Human | Human | Epithelial | Embryonic | Kidney | 24 | MTT | Tetrazolium_salt | doi: 10.5101/nbe.v12i1.p104-113
4371 | 249 | Coated | Ehretia_laevis_Roxb | Plant_extract | 30 | 25 | 25 | 3.907121 | 65 | HEK-293 | Healthy | Cell line | Human | Human | Epithelial | Embryonic | Kidney | 24 | MTT | Tetrazolium_salt | doi: 10.5101/nbe.v12i1.p104-113
4372 | 250 | Coated | Chitin | Polymer | 33 | 109 | 0 | 100 | 18.92 | HepG2 | Cancer | Cell line | Human | Human | Epithelial | Adult | Liver | 48 | MTT | Tetrazolium_salt | doi.org/10.1016/j.ijbiomac.2020.10.032
4373 | 250 | Coated | Chitin | Polymer | 33 | 109 | 20 | 91.41244 | 18.92 | HepG2 | Cancer | Cell line | Human | Human | Epithelial | Adult | Liver | 48 | MTT | Tetrazolium_salt | doi.org/10.1016/j.ijbiomac.2020.10.032
4374 | 250 | Coated | Chitin | Polymer | 33 | 109 | 40 | 58.3126 | 18.92 | HepG2 | Cancer | Cell line | Human | Human | Epithelial | Adult | Liver | 48 | MTT | Tetrazolium_salt | doi.org/10.1016/j.ijbiomac.2020.10.032
4375 | 250 | Coated | Chitin | Polymer | 33 | 109 | 60 | 50.11457 | 18.92 | HepG2 | Cancer | Cell line | Human | Human | Epithelial | Adult | Liver | 48 | MTT | Tetrazolium_salt | doi.org/10.1016/j.ijbiomac.2020.10.032
4376 | 250 | Coated | Chitin | Polymer | 33 | 109 | 80 | 36.3928 | 18.92 | HepG2 | Cancer | Cell line | Human | Human | Epithelial | Adult | Liver | 48 | MTT | Tetrazolium_salt | doi.org/10.1016/j.ijbiomac.2020.10.032
4377 | 250 | Coated | Chitin | Polymer | 33 | 109 | 100 | 30.21768 | 18.92 | HepG2 | Cancer | Cell line | Human | Human | Epithelial | Adult | Liver | 48 | MTT | Tetrazolium_salt | doi.org/10.1016/j.ijbiomac.2020.10.032
4378 | 251 | Coated | Bacillus_sp_MB353 | Bacteria | 51 | NA | 0 | 100 | -18.38 | RD | Cancer | Cell line | Human | Human | Lymphoblast | Adult | Other | 24 | Dye-based | Dye_inclusion_extrusion | doi.org/10.1016/j.colsurfb.2020.111156
4379 | 251 | Coated | Bacillus_sp_MB353 | Bacteria | 51 | NA | 0.1 | 88.32573 | -18.38 | RD | Cancer | Cell line | Human | Human | Lymphoblast | Adult | Other | 24 | Dye-based | Dye_inclusion_extrusion | doi.org/10.1016/j.colsurfb.2020.111156
4380 | 251 | Coated | Bacillus_sp_MB353 | Bacteria | 51 | NA | 0.5 | 82.72407 | -18.38 | RD | Cancer | Cell line | Human | Human | Lymphoblast | Adult | Other | 24 | Dye-based | Dye_inclusion_extrusion | doi.org/10.1016/j.colsurfb.2020.111156
4381 | 251 | Coated | Bacillus_sp_MB353 | Bacteria | 51 | NA | 1 | 70.89834 | -18.38 | RD | Cancer | Cell line | Human | Human | Lymphoblast | Adult | Other | 24 | Dye-based | Dye_inclusion_extrusion | doi.org/10.1016/j.colsurfb.2020.111156
4382 | 251 | Coated | Bacillus_sp_MB353 | Bacteria | 51 | NA | 1.5 | 59.07261 | -18.38 | RD | Cancer | Cell line | Human | Human | Lymphoblast | Adult | Other | 24 | Dye-based | Dye_inclusion_extrusion | doi.org/10.1016/j.colsurfb.2020.111156
4383 | 251 | Coated | Bacillus_sp_MB353 | Bacteria | 51 | NA | 2 | 58.24274 | -18.38 | RD | Cancer | Cell line | Human | Human | Lymphoblast | Adult | Other | 24 | Dye-based | Dye_inclusion_extrusion | doi.org/10.1016/j.colsurfb.2020.111156
4384 | 251 | Coated | Bacillus_sp_MB353 | Bacteria | 51 | NA | 2.5 | 53.74274 | -18.38 | RD | Cancer | Cell line | Human | Human | Lymphoblast | Adult | Other | 24 | Dye-based | Dye_inclusion_extrusion | doi.org/10.1016/j.colsurfb.2020.111156
4385 | 251 | Coated | Bacillus_sp_MB353 | Bacteria | 51 | NA | 3 | 53.74274 | -18.38 | RD | Cancer | Cell line | Human | Human | Lymphoblast | Adult | Other | 24 | Dye-based | Dye_inclusion_extrusion | doi.org/10.1016/j.colsurfb.2020.111156
4386 | 251 | Coated | Bacillus_sp_MB353 | Bacteria | 51 | NA | 3.5 | 52.65768 | -18.38 | RD | Cancer | Cell line | Human | Human | Lymphoblast | Adult | Other | 24 | Dye-based | Dye_inclusion_extrusion | doi.org/10.1016/j.colsurfb.2020.111156
4387 | 251 | Coated | Bacillus_sp_MB353 | Bacteria | 51 | NA | 4 | 48.46888 | -18.38 | RD | Cancer | Cell line | Human | Human | Lymphoblast | Adult | Other | 24 | Dye-based | Dye_inclusion_extrusion | doi.org/10.1016/j.colsurfb.2020.111156
4388 | 251 | Coated | Bacillus_sp_MB353 | Bacteria | 51 | NA | 4.5 | 41.17012 | -18.38 | RD | Cancer | Cell line | Human | Human | Lymphoblast | Adult | Other | 24 | Dye-based | Dye_inclusion_extrusion | doi.org/10.1016/j.colsurfb.2020.111156
4389 | 251 | Coated | Bacillus_sp_MB353 | Bacteria | 51 | NA | 5 | 47.02697 | -18.38 | RD | Cancer | Cell line | Human | Human | Lymphoblast | Adult | Other | 24 | Dye-based | Dye_inclusion_extrusion | doi.org/10.1016/j.colsurfb.2020.111156
4390 | 251 | Coated | Bacillus_sp_MB353 | Bacteria | 51 | NA | 5.5 | 46.30705 | -18.38 | RD | Cancer | Cell line | Human | Human | Lymphoblast | Adult | Other | 24 | Dye-based | Dye_inclusion_extrusion | doi.org/10.1016/j.colsurfb.2020.111156
4391 | 251 | Coated | Bacillus_sp_MB353 | Bacteria | 51 | NA | 6 | 58.63071 | -18.38 | RD | Cancer | Cell line | Human | Human | Lymphoblast | Adult | Other | 24 | Dye-based | Dye_inclusion_extrusion | doi.org/10.1016/j.colsurfb.2020.111156
4392 | 251 | Coated | Bacillus_sp_MB353 | Bacteria | 51 | NA | 6.5 | 57.64523 | -18.38 | RD | Cancer | Cell line | Human | Human | Lymphoblast | Adult | Other | 24 | Dye-based | Dye_inclusion_extrusion | doi.org/10.1016/j.colsurfb.2020.111156
4393 | 251 | Coated | Bacillus_sp_MB353 | Bacteria | 51 | NA | 7 | 69.42324 | -18.38 | RD | Cancer | Cell line | Human | Human | Lymphoblast | Adult | Other | 24 | Dye-based | Dye_inclusion_extrusion | doi.org/10.1016/j.colsurfb.2020.111156
4394 | 251 | Coated | Bacillus_sp_MB353 | Bacteria | 51 | NA | 7.5 | 59.96058 | -18.38 | RD | Cancer | Cell line | Human | Human | Lymphoblast | Adult | Other | 24 | Dye-based | Dye_inclusion_extrusion | doi.org/10.1016/j.colsurfb.2020.111156
4395 | 251 | Coated | Bacillus_sp_MB353 | Bacteria | 51 | NA | 8 | 60.1971 | -18.38 | RD | Cancer | Cell line | Human | Human | Lymphoblast | Adult | Other | 24 | Dye-based | Dye_inclusion_extrusion | doi.org/10.1016/j.colsurfb.2020.111156
4396 | 251 | Coated | Bacillus_sp_MB353 | Bacteria | 51 | NA | 8.5 | 54.24896 | -18.38 | RD | Cancer | Cell line | Human | Human | Lymphoblast | Adult | Other | 24 | Dye-based | Dye_inclusion_extrusion | doi.org/10.1016/j.colsurfb.2020.111156
4397 | 251 | Coated | Bacillus_sp_MB353 | Bacteria | 51 | NA | 9 | 47.74896 | -18.38 | RD | Cancer | Cell line | Human | Human | Lymphoblast | Adult | Other | 24 | Dye-based | Dye_inclusion_extrusion | doi.org/10.1016/j.colsurfb.2020.111156
4398 | 251 | Coated | Bacillus_sp_MB353 | Bacteria | 51 | NA | 9.5 | 41.40664 | -18.38 | RD | Cancer | Cell line | Human | Human | Lymphoblast | Adult | Other | 24 | Dye-based | Dye_inclusion_extrusion | doi.org/10.1016/j.colsurfb.2020.111156
4399 | 251 | Coated | Bacillus_sp_MB353 | Bacteria | 51 | NA | 10 | 39.90249 | -18.38 | RD | Cancer | Cell line | Human | Human | Lymphoblast | Adult | Other | 24 | Dye-based | Dye_inclusion_extrusion | doi.org/10.1016/j.colsurfb.2020.111156
4400 | 251 | Coated | Bacillus_sp_MB353 | Bacteria | 51 | NA | 10.5 | 39.42116 | -18.38 | RD | Cancer | Cell line | Human | Human | Lymphoblast | Adult | Other | 24 | Dye-based | Dye_inclusion_extrusion | doi.org/10.1016/j.colsurfb.2020.111156
4401 | 251 | Coated | Bacillus_sp_MB353 | Bacteria | 51 | NA | 0 | 100 | -18.38 | NHDF | Healthy | Cell line | Human | Human | Fibroblast | Adult | Skin_epidermis | 24 | Dye-based | Dye_inclusion_extrusion | doi.org/10.1016/j.colsurfb.2020.111156
4402 | 251 | Coated | Bacillus_sp_MB353 | Bacteria | 51 | NA | 0.1 | 64.139 | -18.38 | NHDF | Healthy | Cell line | Human | Human | Fibroblast | Adult | Skin_epidermis | 24 | Dye-based | Dye_inclusion_extrusion | doi.org/10.1016/j.colsurfb.2020.111156
4403 | 251 | Coated | Bacillus_sp_MB353 | Bacteria | 51 | NA | 0.5 | 50.6556 | -18.38 | NHDF | Healthy | Cell line | Human | Human | Fibroblast | Adult | Skin_epidermis | 24 | Dye-based | Dye_inclusion_extrusion | doi.org/10.1016/j.colsurfb.2020.111156
4404 | 251 | Coated | Bacillus_sp_MB353 | Bacteria | 51 | NA | 1 | 56.06224 | -18.38 | NHDF | Healthy | Cell line | Human | Human | Fibroblast | Adult | Skin_epidermis | 24 | Dye-based | Dye_inclusion_extrusion | doi.org/10.1016/j.colsurfb.2020.111156
4405 | 251 | Coated | Bacillus_sp_MB353 | Bacteria | 51 | NA | 1.5 | 57.95436 | -18.38 | NHDF | Healthy | Cell line | Human | Human | Fibroblast | Adult | Skin_epidermis | 24 | Dye-based | Dye_inclusion_extrusion | doi.org/10.1016/j.colsurfb.2020.111156
4406 | 251 | Coated | Bacillus_sp_MB353 | Bacteria | 51 | NA | 2 | 63.0249 | -18.38 | NHDF | Healthy | Cell line | Human | Human | Fibroblast | Adult | Skin_epidermis | 24 | Dye-based | Dye_inclusion_extrusion | doi.org/10.1016/j.colsurfb.2020.111156
4407 | 251 | Coated | Bacillus_sp_MB353 | Bacteria | 51 | NA | 2.5 | 68.06017 | -18.38 | NHDF | Healthy | Cell line | Human | Human | Fibroblast | Adult | Skin_epidermis | 24 | Dye-based | Dye_inclusion_extrusion | doi.org/10.1016/j.colsurfb.2020.111156
4408 | 251 | Coated | Bacillus_sp_MB353 | Bacteria | 51 | NA | 3 | 69.14108 | -18.38 | NHDF | Healthy | Cell line | Human | Human | Fibroblast | Adult | Skin_epidermis | 24 | Dye-based | Dye_inclusion_extrusion | doi.org/10.1016/j.colsurfb.2020.111156
4409 | 251 | Coated | Bacillus_sp_MB353 | Bacteria | 51 | NA | 3.5 | 69.81743 | -18.38 | NHDF | Healthy | Cell line | Human | Human | Fibroblast | Adult | Skin_epidermis | 24 | Dye-based | Dye_inclusion_extrusion | doi.org/10.1016/j.colsurfb.2020.111156
4410 | 251 | Coated | Bacillus_sp_MB353 | Bacteria | 51 | NA | 4 | 62.16805 | -18.38 | NHDF | Healthy | Cell line | Human | Human | Fibroblast | Adult | Skin_epidermis | 24 | Dye-based | Dye_inclusion_extrusion | doi.org/10.1016/j.colsurfb.2020.111156
4411 | 251 | Coated | Bacillus_sp_MB353 | Bacteria | 51 | NA | 4.5 | 58.19087 | -18.38 | NHDF | Healthy | Cell line | Human | Human | Fibroblast | Adult | Skin_epidermis | 24 | Dye-based | Dye_inclusion_extrusion | doi.org/10.1016/j.colsurfb.2020.111156
4412 | 251 | Coated | Bacillus_sp_MB353 | Bacteria | 51 | NA | 5 | 52.88589 | -18.38 | NHDF | Healthy | Cell line | Human | Human | Fibroblast | Adult | Skin_epidermis | 24 | Dye-based | Dye_inclusion_extrusion | doi.org/10.1016/j.colsurfb.2020.111156
4413 | 251 | Coated | Bacillus_sp_MB353 | Bacteria | 51 | NA | 5.5 | 26.72822 | -18.38 | NHDF | Healthy | Cell line | Human | Human | Fibroblast | Adult | Skin_epidermis | 24 | Dye-based | Dye_inclusion_extrusion | doi.org/10.1016/j.colsurfb.2020.111156
4414 | 251 | Coated | Bacillus_sp_MB353 | Bacteria | 51 | NA | 6 | 21.11826 | -18.38 | NHDF | Healthy | Cell line | Human | Human | Fibroblast | Adult | Skin_epidermis | 24 | Dye-based | Dye_inclusion_extrusion | doi.org/10.1016/j.colsurfb.2020.111156
4415 | 251 | Coated | Bacillus_sp_MB353 | Bacteria | 51 | NA | 6.5 | 16.5 | -18.38 | NHDF | Healthy | Cell line | Human | Human | Fibroblast | Adult | Skin_epidermis | 24 | Dye-based | Dye_inclusion_extrusion | doi.org/10.1016/j.colsurfb.2020.111156
4416 | 251 | Coated | Bacillus_sp_MB353 | Bacteria | 51 | NA | 7 | 14.78631 | -18.38 | NHDF | Healthy | Cell line | Human | Human | Fibroblast | Adult | Skin_epidermis | 24 | Dye-based | Dye_inclusion_extrusion | doi.org/10.1016/j.colsurfb.2020.111156
4417 | 251 | Coated | Bacillus_sp_MB353 | Bacteria | 51 | NA | 7.5 | 15.73237 | -18.38 | NHDF | Healthy | Cell line | Human | Human | Fibroblast | Adult | Skin_epidermis | 24 | Dye-based | Dye_inclusion_extrusion | doi.org/10.1016/j.colsurfb.2020.111156
4418 | 251 | Coated | Bacillus_sp_MB353 | Bacteria | 51 | NA | 8 | 16.92739 | -18.38 | NHDF | Healthy | Cell line | Human | Human | Fibroblast | Adult | Skin_epidermis | 24 | Dye-based | Dye_inclusion_extrusion | doi.org/10.1016/j.colsurfb.2020.111156
4419 | 251 | Coated | Bacillus_sp_MB353 | Bacteria | 51 | NA | 8.5 | 13.1971 | -18.38 | NHDF | Healthy | Cell line | Human | Human | Fibroblast | Adult | Skin_epidermis | 24 | Dye-based | Dye_inclusion_extrusion | doi.org/10.1016/j.colsurfb.2020.111156
4420 | 251 | Coated | Bacillus_sp_MB353 | Bacteria | 51 | NA | 9 | 13.94191 | -18.38 | NHDF | Healthy | Cell line | Human | Human | Fibroblast | Adult | Skin_epidermis | 24 | Dye-based | Dye_inclusion_extrusion | doi.org/10.1016/j.colsurfb.2020.111156
4421 | 251 | Coated | Bacillus_sp_MB353 | Bacteria | 51 | NA | 9.5 | 11.6888 | -18.38 | NHDF | Healthy | Cell line | Human | Human | Fibroblast | Adult | Skin_epidermis | 24 | Dye-based | Dye_inclusion_extrusion | doi.org/10.1016/j.colsurfb.2020.111156
4422 | 251 | Coated | Bacillus_sp_MB353 | Bacteria | 51 | NA | 10 | 14.54772 | -18.38 | NHDF | Healthy | Cell line | Human | Human | Fibroblast | Adult | Skin_epidermis | 24 | Dye-based | Dye_inclusion_extrusion | doi.org/10.1016/j.colsurfb.2020.111156
4423 | 251 | Coated | Bacillus_sp_MB353 | Bacteria | 51 | NA | 10.5 | 17.5083 | -18.38 | NHDF | Healthy | Cell line | Human | Human | Fibroblast | Adult | Skin_epidermis | 24 | Dye-based | Dye_inclusion_extrusion | doi.org/10.1016/j.colsurfb.2020.111156
4424 | 251 | Coated | Bacillus_sp_MB353 | Bacteria | 51 | NA | 0 | 100 | -18.38 | TE_381_T | Cancer | Cell line | Human | Human | Fibroblast | Adult | Other | 24 | Dye-based | Dye_inclusion_extrusion | doi.org/10.1016/j.colsurfb.2020.111156
4425 | 251 | Coated | Bacillus_sp_MB353 | Bacteria | 51 | NA | 0.1 | 62.26971 | -18.38 | TE_381_T | Cancer | Cell line | Human | Human | Fibroblast | Adult | Other | 24 | Dye-based | Dye_inclusion_extrusion | doi.org/10.1016/j.colsurfb.2020.111156
4426 | 251 | Coated | Bacillus_sp_MB353 | Bacteria | 51 | NA | 0.5 | 63.27178 | -18.38 | TE_381_T | Cancer | Cell line | Human | Human | Fibroblast | Adult | Other | 24 | Dye-based | Dye_inclusion_extrusion | doi.org/10.1016/j.colsurfb.2020.111156
4427 | 251 | Coated | Bacillus_sp_MB353 | Bacteria | 51 | NA | 1 | 71.87967 | -18.38 | TE_381_T | Cancer | Cell line | Human | Human | Fibroblast | Adult | Other | 24 | Dye-based | Dye_inclusion_extrusion | doi.org/10.1016/j.colsurfb.2020.111156
4428 | 251 | Coated | Bacillus_sp_MB353 | Bacteria | 51 | NA | 1.5 | 74.22199 | -18.38 | TE_381_T | Cancer | Cell line | Human | Human | Fibroblast | Adult | Other | 24 | Dye-based | Dye_inclusion_extrusion | doi.org/10.1016/j.colsurfb.2020.111156
4429 | 251 | Coated | Bacillus_sp_MB353 | Bacteria | 51 | NA | 2 | 74.98755 | -18.38 | TE_381_T | Cancer | Cell line | Human | Human | Fibroblast | Adult | Other | 24 | Dye-based | Dye_inclusion_extrusion | doi.org/10.1016/j.colsurfb.2020.111156
4430 | 251 | Coated | Bacillus_sp_MB353 | Bacteria | 51 | NA | 2.5 | 76.38589 | -18.38 | TE_381_T | Cancer | Cell line | Human | Human | Fibroblast | Adult | Other | 24 | Dye-based | Dye_inclusion_extrusion | doi.org/10.1016/j.colsurfb.2020.111156
4431 | 251 | Coated | Bacillus_sp_MB353 | Bacteria | 51 | NA | 3 | 77.51245 | -18.38 | TE_381_T | Cancer | Cell line | Human | Human | Fibroblast | Adult | Other | 24 | Dye-based | Dye_inclusion_extrusion | doi.org/10.1016/j.colsurfb.2020.111156
4432 | 251 | Coated | Bacillus_sp_MB353 | Bacteria | 51 | NA | 3.5 | 85.62241 | -18.38 | TE_381_T | Cancer | Cell line | Human | Human | Fibroblast | Adult | Other | 24 | Dye-based | Dye_inclusion_extrusion | doi.org/10.1016/j.colsurfb.2020.111156
4433 | 251 | Coated | Bacillus_sp_MB353 | Bacteria | 51 | NA | 4 | 81.63693 | -18.38 | TE_381_T | Cancer | Cell line | Human | Human | Fibroblast | Adult | Other | 24 | Dye-based | Dye_inclusion_extrusion | doi.org/10.1016/j.colsurfb.2020.111156
4434 | 251 | Coated | Bacillus_sp_MB353 | Bacteria | 51 | NA | 4.5 | 68.90456 | -18.38 | TE_381_T | Cancer | Cell line | Human | Human | Fibroblast | Adult | Other | 24 | Dye-based | Dye_inclusion_extrusion | doi.org/10.1016/j.colsurfb.2020.111156
4435 | 251 | Coated | Bacillus_sp_MB353 | Bacteria | 51 | NA | 5 | 61.10996 | -18.38 | TE_381_T | Cancer | Cell line | Human | Human | Fibroblast | Adult | Other | 24 | Dye-based | Dye_inclusion_extrusion | doi.org/10.1016/j.colsurfb.2020.111156
4436 | 251 | Coated | Bacillus_sp_MB353 | Bacteria | 51 | NA | 5.5 | 61.10996 | -18.38 | TE_381_T | Cancer | Cell line | Human | Human | Fibroblast | Adult | Other | 24 | Dye-based | Dye_inclusion_extrusion | doi.org/10.1016/j.colsurfb.2020.111156
4437 | 251 | Coated | Bacillus_sp_MB353 | Bacteria | 51 | NA | 6 | 48.22199 | -18.38 | TE_381_T | Cancer | Cell line | Human | Human | Fibroblast | Adult | Other | 24 | Dye-based | Dye_inclusion_extrusion | doi.org/10.1016/j.colsurfb.2020.111156
4438 | 251 | Coated | Bacillus_sp_MB353 | Bacteria | 51 | NA | 6.5 | 47.00415 | -18.38 | TE_381_T | Cancer | Cell line | Human | Human | Fibroblast | Adult | Other | 24 | Dye-based | Dye_inclusion_extrusion | doi.org/10.1016/j.colsurfb.2020.111156
4439 | 251 | Coated | Bacillus_sp_MB353 | Bacteria | 51 | NA | 7 | 44.30083 | -18.38 | TE_381_T | Cancer | Cell line | Human | Human | Fibroblast | Adult | Other | 24 | Dye-based | Dye_inclusion_extrusion | doi.org/10.1016/j.colsurfb.2020.111156
4440 | 251 | Coated | Bacillus_sp_MB353 | Bacteria | 51 | NA | 7.5 | 40.6971 | -18.38 | TE_381_T | Cancer | Cell line | Human | Human | Fibroblast | Adult | Other | 24 | Dye-based | Dye_inclusion_extrusion | doi.org/10.1016/j.colsurfb.2020.111156
4441 | 251 | Coated | Bacillus_sp_MB353 | Bacteria | 51 | NA | 8 | 40.44813 | -18.38 | TE_381_T | Cancer | Cell line | Human | Human | Fibroblast | Adult | Other | 24 | Dye-based | Dye_inclusion_extrusion | doi.org/10.1016/j.colsurfb.2020.111156
4442 | 251 | Coated | Bacillus_sp_MB353 | Bacteria | 51 | NA | 8.5 | 37.48548 | -18.38 | TE_381_T | Cancer | Cell line | Human | Human | Fibroblast | Adult | Other | 24 | Dye-based | Dye_inclusion_extrusion | doi.org/10.1016/j.colsurfb.2020.111156
4443 | 251 | Coated | Bacillus_sp_MB353 | Bacteria | 51 | NA | 9 | 41.12863 | -18.38 | TE_381_T | Cancer | Cell line | Human | Human | Fibroblast | Adult | Other | 24 | Dye-based | Dye_inclusion_extrusion | doi.org/10.1016/j.colsurfb.2020.111156
4444 | 251 | Coated | Bacillus_sp_MB353 | Bacteria | 51 | NA | 9.5 | 35.53527 | -18.38 | TE_381_T | Cancer | Cell line | Human | Human | Fibroblast | Adult | Other | 24 | Dye-based | Dye_inclusion_extrusion | doi.org/10.1016/j.colsurfb.2020.111156
4445 | 251 | Coated | Bacillus_sp_MB353 | Bacteria | 51 | NA | 10 | 37.78008 | -18.38 | TE_381_T | Cancer | Cell line | Human | Human | Fibroblast | Adult | Other | 24 | Dye-based | Dye_inclusion_extrusion | doi.org/10.1016/j.colsurfb.2020.111156
4446 | 251 | Coated | Bacillus_sp_MB353 | Bacteria | 51 | NA | 10.5 | 35.08299 | -18.38 | TE_381_T | Cancer | Cell line | Human | Human | Fibroblast | Adult | Other | 24 | Dye-based | Dye_inclusion_extrusion | doi.org/10.1016/j.colsurfb.2020.111156
4447 | 252 | Coated | Capsopsiphon_fluxescens | Plant_extract | 21 | NA | 0 | 100 | NA | MCF_7 | Cancer | Cell line | Human | Human | Epithelial | Adult | Breast | 24 | MTS | Tetrazolium_salt | doi.org/10.1007/s00449-020-02498-z
4448 | 252 | Coated | Capsopsiphon_fluxescens | Plant_extract | 21 | NA | 5 | 97.72985 | NA | MCF_7 | Cancer | Cell line | Human | Human | Epithelial | Adult | Breast | 24 | MTS | Tetrazolium_salt | doi.org/10.1007/s00449-020-02498-z
4449 | 252 | Coated | Capsopsiphon_fluxescens | Plant_extract | 21 | NA | 25 | 96.59478 | NA | MCF_7 | Cancer | Cell line | Human | Human | Epithelial | Adult | Breast | 24 | MTS | Tetrazolium_salt | doi.org/10.1007/s00449-020-02498-z
4450 | 252 | Coated | Capsopsiphon_fluxescens | Plant_extract | 21 | NA | 50 | 92.96254 | NA | MCF_7 | Cancer | Cell line | Human | Human | Epithelial | Adult | Breast | 24 | MTS | Tetrazolium_salt | doi.org/10.1007/s00449-020-02498-z
4451 | 252 | Coated | Capsopsiphon_fluxescens | Plant_extract | 21 | NA | 100 | 76.61748 | NA | MCF_7 | Cancer | Cell line | Human | Human | Epithelial | Adult | Breast | 24 | MTS | Tetrazolium_salt | doi.org/10.1007/s00449-020-02498-z
4452 | 252 | Coated | Capsopsiphon_fluxescens | Plant_extract | 21 | NA | 200 | 48.46765 | NA | MCF_7 | Cancer | Cell line | Human | Human | Epithelial | Adult | Breast | 24 | MTS | Tetrazolium_salt | doi.org/10.1007/s00449-020-02498-z
4453 | 252 | Coated | Capsopsiphon_fluxescens | Plant_extract | 21 | NA | 300 | 49.14869 | NA | MCF_7 | Cancer | Cell line | Human | Human | Epithelial | Adult | Breast | 24 | MTS | Tetrazolium_salt | doi.org/10.1007/s00449-020-02498-z
4454 | 255 | Coated | Chitosan | Polymer | 33.5 | NA | 0 | 100 | NA | HepG2 | Cancer | Cell line | Human | Human | Epithelial | Adult | Liver | 48 | MTT | Tetrazolium_salt | doi.org/10.1016/j.ijbiomac.2020.02.007
4455 | 255 | Coated | Chitosan | Polymer | 33.5 | NA | 20 | 93.94161 | NA | HepG2 | Cancer | Cell line | Human | Human | Epithelial | Adult | Liver | 48 | MTT | Tetrazolium_salt | doi.org/10.1016/j.ijbiomac.2020.02.007
4456 | 255 | Coated | Chitosan | Polymer | 33.5 | NA | 40 | 54.80501 | NA | HepG2 | Cancer | Cell line | Human | Human | Epithelial | Adult | Liver | 48 | MTT | Tetrazolium_salt | doi.org/10.1016/j.ijbiomac.2020.02.007
4457 | 255 | Coated | Chitosan | Polymer | 33.5 | NA | 60 | 41.21585 | NA | HepG2 | Cancer | Cell line | Human | Human | Epithelial | Adult | Liver | 48 | MTT | Tetrazolium_salt | doi.org/10.1016/j.ijbiomac.2020.02.007
4458 | 255 | Coated | Chitosan | Polymer | 33.5 | NA | 80 | 31.61418 | NA | HepG2 | Cancer | Cell line | Human | Human | Epithelial | Adult | Liver | 48 | MTT | Tetrazolium_salt | doi.org/10.1016/j.ijbiomac.2020.02.007
4459 | 255 | Coated | Chitosan | Polymer | 33.5 | NA | 100 | 28.80501 | NA | HepG2 | Cancer | Cell line | Human | Human | Epithelial | Adult | Liver | 48 | MTT | Tetrazolium_salt | doi.org/10.1016/j.ijbiomac.2020.02.007
4460 | 253 | Coated | Sargassum_wightii | Algae_extract | 90 | NA | 0 | 100 | NA | HeLa | Cancer | Cell line | Human | Human | Epithelial | Adult | Urinary_reproduction_systems | 24 | MTT | Tetrazolium_salt | doi.org/10.1007/s40011-019-01152-3
4461 | 253 | Coated | Sargassum_wightii | Algae_extract | 90 | NA | 10 | 41.4305 | NA | HeLa | Cancer | Cell line | Human | Human | Epithelial | Adult | Urinary_reproduction_systems | 24 | MTT | Tetrazolium_salt | doi.org/10.1007/s40011-019-01152-3
4462 | 253 | Coated | Sargassum_wightii | Algae_extract | 90 | NA | 20 | 40.89339 | NA | HeLa | Cancer | Cell line | Human | Human | Epithelial | Adult | Urinary_reproduction_systems | 24 | MTT | Tetrazolium_salt | doi.org/10.1007/s40011-019-01152-3
4463 | 253 | Coated | Sargassum_wightii | Algae_extract | 90 | NA | 30 | 36.5749 | NA | HeLa | Cancer | Cell line | Human | Human | Epithelial | Adult | Urinary_reproduction_systems | 24 | MTT | Tetrazolium_salt | doi.org/10.1007/s40011-019-01152-3
4464 | 253 | Coated | Sargassum_wightii | Algae_extract | 90 | NA | 40 | 30.36707 | NA | HeLa | Cancer | Cell line | Human | Human | Epithelial | Adult | Urinary_reproduction_systems | 24 | MTT | Tetrazolium_salt | doi.org/10.1007/s40011-019-01152-3
4465 | 253 | Coated | Sargassum_wightii | Algae_extract | 90 | NA | 50 | 25.77868 | NA | HeLa | Cancer | Cell line | Human | Human | Epithelial | Adult | Urinary_reproduction_systems | 24 | MTT | Tetrazolium_salt | doi.org/10.1007/s40011-019-01152-3
4466 | 253 | Coated | Sargassum_wightii | Algae_extract | 90 | NA | 0 | 100 | NA | HeLa | Cancer | Cell line | Human | Human | Epithelial | Adult | Urinary_reproduction_systems | 48 | MTT | Tetrazolium_salt | doi.org/10.1007/s40011-019-01152-3
4467 | 253 | Coated | Sargassum_wightii | Algae_extract | 90 | NA | 10 | 41.65721 | NA | HeLa | Cancer | Cell line | Human | Human | Epithelial | Adult | Urinary_reproduction_systems | 48 | MTT | Tetrazolium_salt | doi.org/10.1007/s40011-019-01152-3
4468 | 253 | Coated | Sargassum_wightii | Algae_extract | 90 | NA | 20 | 40.97616 | NA | HeLa | Cancer | Cell line | Human | Human | Epithelial | Adult | Urinary_reproduction_systems | 48 | MTT | Tetrazolium_salt | doi.org/10.1007/s40011-019-01152-3
4469 | 253 | Coated | Sargassum_wightii | Algae_extract | 90 | NA | 30 | 36.66288 | NA | HeLa | Cancer | Cell line | Human | Human | Epithelial | Adult | Urinary_reproduction_systems | 48 | MTT | Tetrazolium_salt | doi.org/10.1007/s40011-019-01152-3
4470 | 253 | Coated | Sargassum_wightii | Algae_extract | 90 | NA | 40 | 30.53348 | NA | HeLa | Cancer | Cell line | Human | Human | Epithelial | Adult | Urinary_reproduction_systems | 48 | MTT | Tetrazolium_salt | doi.org/10.1007/s40011-019-01152-3
4471 | 253 | Coated | Sargassum_wightii | Algae_extract | 90 | NA | 50 | 25.76617 | NA | HeLa | Cancer | Cell line | Human | Human | Epithelial | Adult | Urinary_reproduction_systems | 48 | MTT | Tetrazolium_salt | doi.org/10.1007/s40011-019-01152-3
4472 | 254 | Uncoated | Uncoated | Uncoated | 6 | 24.7 | 0 | 100 | 88.67 | ARPE_19 | Healthy | Cell line | Human | Human | Epithelial | Adult | Other | 24 | LDH | LDH_activity | doi.org/10.2147/IJN.S244785
4473 | 254 | Uncoated | Uncoated | Uncoated | 6 | 24.7 | 0.2 | 91.6485 | 88.67 | ARPE_19 | Healthy | Cell line | Human | Human | Epithelial | Adult | Other | 24 | LDH | LDH_activity | doi.org/10.2147/IJN.S244785
4474 | 254 | Uncoated | Uncoated | Uncoated | 6 | 24.7 | 1 | 82.89765 | 88.67 | ARPE_19 | Healthy | Cell line | Human | Human | Epithelial | Adult | Other | 24 | LDH | LDH_activity | doi.org/10.2147/IJN.S244785
4475 | 254 | Uncoated | Uncoated | Uncoated | 6 | 24.7 | 5 | 72.71483 | 88.67 | ARPE_19 | Healthy | Cell line | Human | Human | Epithelial | Adult | Other | 24 | LDH | LDH_activity | doi.org/10.2147/IJN.S244785
4476 | 254 | Uncoated | Uncoated | Uncoated | 6 | 24.7 | 25 | 64.28219 | 88.67 | ARPE_19 | Healthy | Cell line | Human | Human | Epithelial | Adult | Other | 24 | LDH | LDH_activity | doi.org/10.2147/IJN.S244785
4477 | 254 | Uncoated | Uncoated | Uncoated | 6 | 24.7 | 125 | 54.89491 | 88.67 | ARPE_19 | Healthy | Cell line | Human | Human | Epithelial | Adult | Other | 24 | LDH | LDH_activity | doi.org/10.2147/IJN.S244785