## UPTAKE_gold
Nanoparticle |  | Physicochemical Characteristics | [6 empty] | Viability Test | [8 empty] | Cellular Uptake Test | [8 empty] | Reference
Row Number | Particle ID | Coating Type | Coating Presence | Coating Category | TEM Size (nm) | DLS Size (nm) | Shape | Zeta Potential (mv) | Concentration (µg/ml) | Viability (%) | Cells Type | Cell Morphology | Cell Source | Cell Nature | Cell Organ | Exposure Time (h) | Test | Concentration (µg/ml) | Uptake (pg Au per cell) | Cell Type | Cell Morphology | Cell Source | Cell Nature | Cell Organ | Exposure Time (h) | Test | DOI
1 | 1 | Curcumin | Coated | Small_molecule | 7.2 | 7.2 | Spherical | -22.2 | 0 | 100 | CT26 | Fibroblast | Mouse | Cancer | Colon | 24 | MTT | 0 | 0 | CT26 | Fibroblast | Mouse | Cancer | Colon | 24 | ICP_AES | https://doi.org/10.1007/s10103-021-03399-7
2 | 1 | Curcumin | Coated | Small_molecule | 7.2 | 7.2 | Spherical | -22.2 | 1 | 98.67154 | CT26 | Fibroblast | Mouse | Cancer | Colon | 24 | MTT | 32 | 8 | CT26 | Fibroblast | Mouse | Cancer | Colon | 24 | ICP_AES | https://doi.org/10.1007/s10103-021-03399-7
3 | 1 | Curcumin | Coated | Small_molecule | 7.2 | 7.2 | Spherical | -22.2 | 2 | 97.34308 | CT26 | Fibroblast | Mouse | Cancer | Colon | 24 | MTT | 64 | 15 | CT26 | Fibroblast | Mouse | Cancer | Colon | 24 | ICP_AES | https://doi.org/10.1007/s10103-021-03399-7
4 | 1 | Curcumin | Coated | Small_molecule | 7.2 | 7.2 | Spherical | -22.2 | 4 | 92.69346 | CT26 | Fibroblast | Mouse | Cancer | Colon | 24 | MTT | 128 | 24.2 | CT26 | Fibroblast | Mouse | Cancer | Colon | 24 | ICP_AES | https://doi.org/10.1007/s10103-021-03399-7
5 | 1 | Curcumin | Coated | Small_molecule | 7.2 | 7.2 | Spherical | -22.2 | 8 | 93.35769 | CT26 | Fibroblast | Mouse | Cancer | Colon | 24 | MTT | [9 empty] | https://doi.org/10.1007/s10103-021-03399-7
6 | 1 | Curcumin | Coated | Small_molecule | 7.2 | 7.2 | Spherical | -22.2 | 16 | 101.3285 | CT26 | Fibroblast | Mouse | Cancer | Colon | 24 | MTT | [9 empty] | https://doi.org/10.1007/s10103-021-03399-7
7 | 1 | Curcumin | Coated | Small_molecule | 7.2 | 7.2 | Spherical | -22.2 | 32 | 98.00731 | CT26 | Fibroblast | Mouse | Cancer | Colon | 24 | MTT | [9 empty] | https://doi.org/10.1007/s10103-021-03399-7
8 | 1 | Curcumin | Coated | Small_molecule | 7.2 | 7.2 | Spherical | -22.2 | 64 | 94.02192 | CT26 | Fibroblast | Mouse | Cancer | Colon | 24 | MTT | [9 empty] | https://doi.org/10.1007/s10103-021-03399-7
9 | 1 | Curcumin | Coated | Small_molecule | 7.2 | 7.2 | Spherical | -22.2 | 128 | 80.07307 | CT26 | Fibroblast | Mouse | Cancer | Colon | 24 | MTT | [9 empty] | https://doi.org/10.1007/s10103-021-03399-7
10 | 2 | Folate-Fe3O4 | Coated | Metallic_metal_oxide | 13.8 | 53 | Spherical | -1.6 | 0 | 100 | HGF | Fibroblast | Human | Healthy | Gingiva | 24 | MTT | 20 | 0.065 | HGF | Fibroblast | Human | Healthy | Gingiva | 24 | ICP_OES | https://doi.org/10.1007/s12032-022-01780-2
11 | 2 | Folate-Fe3O4 | Coated | Metallic_metal_oxide | 13.8 | 53 | Spherical | -1.6 | 5 | 100 | HGF | Fibroblast | Human | Healthy | Gingiva | 24 | MTT | 20 | 0.063 | KB | Epithelial | Human | Cancer | Urinary_reproduction_system | 24 | ICP_OES | https://doi.org/10.1007/s12032-022-01780-2
12 | 2 | Folate-Fe3O4 | Coated | Metallic_metal_oxide | 13.8 | 53 | Spherical | -1.6 | 10 | 100 | HGF | Fibroblast | Human | Healthy | Gingiva | 24 | MTT | [9 empty] | https://doi.org/10.1007/s12032-022-01780-2
13 | 2 | Folate-Fe3O4 | Coated | Metallic_metal_oxide | 13.8 | 53 | Spherical | -1.6 | 20 | 100 | HGF | Fibroblast | Human | Healthy | Gingiva | 24 | MTT | [9 empty] | https://doi.org/10.1007/s12032-022-01780-2
14 | 2 | Folate-Fe3O4 | Coated | Metallic_metal_oxide | 13.8 | 53 | Spherical | -1.6 | 25 | 95.15496 | HGF | Fibroblast | Human | Healthy | Gingiva | 24 | MTT | [9 empty] | https://doi.org/10.1007/s12032-022-01780-2
15 | 2 | Folate-Fe3O4 | Coated | Metallic_metal_oxide | 13.8 | 53 | Spherical | -1.6 | 30 | 88.23068 | HGF | Fibroblast | Human | Healthy | Gingiva | 24 | MTT | [9 empty] | https://doi.org/10.1007/s12032-022-01780-2
16 | 2 | Folate-Fe3O4 | Coated | Metallic_metal_oxide | 13.8 | 53 | Spherical | -1.6 | 0 | 100 | KB | Epithelial | Human | Cancer | Nasal_septum | 24 | MTT | [9 empty] | https://doi.org/10.1007/s12032-022-01780-2
17 | 2 | Folate-Fe3O4 | Coated | Metallic_metal_oxide | 13.8 | 53 | Spherical | -1.6 | 5 | 99.31346 | KB | Epithelial | Human | Cancer | Nasal_septum | 24 | MTT | [9 empty] | https://doi.org/10.1007/s12032-022-01780-2
18 | 2 | Folate-Fe3O4 | Coated | Metallic_metal_oxide | 13.8 | 53 | Spherical | -1.6 | 10 | 98.6073 | KB | Epithelial | Human | Cancer | Nasal_septum | 24 | MTT | [9 empty] | https://doi.org/10.1007/s12032-022-01780-2
19 | 2 | Folate-Fe3O4 | Coated | Metallic_metal_oxide | 13.8 | 53 | Spherical | -1.6 | 20 | 95.15496 | KB | Epithelial | Human | Cancer | Nasal_septum | 24 | MTT | [9 empty] | https://doi.org/10.1007/s12032-022-01780-2
20 | 2 | Folate-Fe3O4 | Coated | Metallic_metal_oxide | 13.8 | 53 | Spherical | -1.6 | 25 | 85.46489 | KB | Epithelial | Human | Cancer | Nasal_septum | 24 | MTT | [9 empty] | https://doi.org/10.1007/s12032-022-01780-2
21 | 2 | Folate-Fe3O4 | Coated | Metallic_metal_oxide | 13.8 | 53 | Spherical | -1.6 | 30 | 64.02511 | KB | Epithelial | Human | Cancer | Nasal_septum | 24 | MTT | [9 empty] | https://doi.org/10.1007/s12032-022-01780-2
22 | 3 | Uncoated | Uncoated | Uncoated | 36 |  | Rod | -47.18 | 0 | 100 | SKBR3 | Epithelial | Human | Cancer | Breast | 24 | MTT | 5 | 1.04245 | SKBR3 | Epithelial | Human | Cancer | Breast | 1 | ICP_MS | https://doi.org/10.3390/nano12060937
23 | 3 | Uncoated | Uncoated | Uncoated | 36 |  | Rod | -47.18 | 5 | 94.01976 | SKBR3 | Epithelial | Human | Cancer | Breast | 24 | MTT | 5 | 2.369694 | SKBR3 | Epithelial | Human | Cancer | Breast | 4 | ICP_MS | https://doi.org/10.3390/nano12060937
24 | 3 | Uncoated | Uncoated | Uncoated | 36 |  | Rod | -47.18 | 25 | 84.84139 | SKBR3 | Epithelial | Human | Cancer | Breast | 24 | MTT | 5 | 2.563138 | SKBR3 | Epithelial | Human | Cancer | Breast | 24 | ICP_MS | https://doi.org/10.3390/nano12060937
25 | 3 | Uncoated | Uncoated | Uncoated | 36 |  | Rod | -47.18 | 75 | 76.59906 | SKBR3 | Epithelial | Human | Cancer | Breast | 24 | MTT | 5 | 3.127351 | SKBR3 | Epithelial | Human | Cancer | Breast | 48 | ICP_MS | https://doi.org/10.3390/nano12060937
26 | 3 | Uncoated | Uncoated | Uncoated | 36 |  | Rod | -47.18 | 0 | 100 | SKBR3 | Epithelial | Human | Cancer | Breast | 48 | MTT | 25 | 3.132724 | SKBR3 | Epithelial | Human | Cancer | Breast | 1 | ICP_MS | https://doi.org/10.3390/nano12060937
27 | 3 | Uncoated | Uncoated | Uncoated | 36 |  | Rod | -47.18 | 5 | 93.10972 | SKBR3 | Epithelial | Human | Cancer | Breast | 48 | MTT | 25 | 5.405696 | SKBR3 | Epithelial | Human | Cancer | Breast | 4 | ICP_MS | https://doi.org/10.3390/nano12060937
28 | 3 | Uncoated | Uncoated | Uncoated | 36 |  | Rod | -47.18 | 25 | 83.02132 | SKBR3 | Epithelial | Human | Cancer | Breast | 48 | MTT | 25 | 8.629769 | SKBR3 | Epithelial | Human | Cancer | Breast | 24 | ICP_MS | https://doi.org/10.3390/nano12060937
29 | 3 | Uncoated | Uncoated | Uncoated | 36 |  | Rod | -47.18 | 75 | 72.93292 | SKBR3 | Epithelial | Human | Cancer | Breast | 48 | MTT | 25 | 13.17571 | SKBR3 | Epithelial | Human | Cancer | Breast | 48 | ICP_MS | https://doi.org/10.3390/nano12060937
30 | 3 | Uncoated | Uncoated | Uncoated | 36 |  | Rod | -47.18 | 0 | 100 | MCF_7 | Epithelial | Human | Cancer | Breast | 24 | MTT | 75 | 0.6663084 | SKBR3 | Epithelial | Human | Cancer | Breast | 1 | ICP_MS | https://doi.org/10.3390/nano12060937
31 | 3 | Uncoated | Uncoated | Uncoated | 36 |  | Rod | -47.18 | 5 | 98.05999 | MCF_7 | Epithelial | Human | Cancer | Breast | 24 | MTT | 75 | 1.612037 | SKBR3 | Epithelial | Human | Cancer | Breast | 4 | ICP_MS | https://doi.org/10.3390/nano12060937
32 | 3 | Uncoated | Uncoated | Uncoated | 36 |  | Rod | -47.18 | 25 | 98.55531 | MCF_7 | Epithelial | Human | Cancer | Breast | 24 | MTT | 75 | 7.866738 | SKBR3 | Epithelial | Human | Cancer | Breast | 24 | ICP_MS | https://doi.org/10.3390/nano12060937
33 | 3 | Uncoated | Uncoated | Uncoated | 36 |  | Rod | -47.18 | 75 | 97.57843 | MCF_7 | Epithelial | Human | Cancer | Breast | 24 | MTT | 75 | 19.43041 | SKBR3 | Epithelial | Human | Cancer | Breast | 48 | ICP_MS | https://doi.org/10.3390/nano12060937
34 | 3 | Uncoated | Uncoated | Uncoated | 36 |  | Rod | -47.18 | 0 | 100 | MCF_7 | Epithelial | Human | Cancer | Breast | 48 | MTT | 5 | 0.768232 | MCF_7 | Epithelial | Human | Cancer | Breast | 1 | ICP_MS | https://doi.org/10.3390/nano12060937
35 | 3 | Uncoated | Uncoated | Uncoated | 36 |  | Rod | -47.18 | 5 | 97.57843 | MCF_7 | Epithelial | Human | Cancer | Breast | 48 | MTT | 5 | 1.146938 | MCF_7 | Epithelial | Human | Cancer | Breast | 4 | ICP_MS | https://doi.org/10.3390/nano12060937
36 | 3 | Uncoated | Uncoated | Uncoated | 36 |  | Rod | -47.18 | 25 | 83.98459 | MCF_7 | Epithelial | Human | Cancer | Breast | 48 | MTT | 5 | 1.90435 | MCF_7 | Epithelial | Human | Cancer | Breast | 24 | ICP_MS | https://doi.org/10.3390/nano12060937
37 | 3 | Uncoated | Uncoated | Uncoated | 36 |  | Rod | -47.18 | 75 | 82.04458 | MCF_7 | Epithelial | Human | Cancer | Breast | 48 | MTT | 5 | 2.293876 | MCF_7 | Epithelial | Human | Cancer | Breast | 48 | ICP_MS | https://doi.org/10.3390/nano12060937
38 | 3 | Uncoated | Uncoated | Uncoated | 36 |  | Rod | -47.18 | [9 empty] | 25 | 3.429994 | MCF_7 | Epithelial | Human | Cancer | Breast | 1 | ICP_MS | https://doi.org/10.3390/nano12060937
39 | 3 | Uncoated | Uncoated | Uncoated | 36 |  | Rod | -47.18 | [9 empty] | 25 | 5.723869 | MCF_7 | Epithelial | Human | Cancer | Breast | 4 | ICP_MS | https://doi.org/10.3390/nano12060937
40 | 3 | Uncoated | Uncoated | Uncoated | 36 |  | Rod | -47.18 | [9 empty] | 25 | 11.83726 | MCF_7 | Epithelial | Human | Cancer | Breast | 24 | ICP_MS | https://doi.org/10.3390/nano12060937
41 | 3 | Uncoated | Uncoated | Uncoated | 36 |  | Rod | -47.18 | [9 empty] | 25 | 9.922095 | MCF_7 | Epithelial | Human | Cancer | Breast | 48 | ICP_MS | https://doi.org/10.3390/nano12060937
42 | 3 | Uncoated | Uncoated | Uncoated | 36 |  | Rod | -47.18 | [9 empty] | 75 | 12.59468 | MCF_7 | Epithelial | Human | Cancer | Breast | 1 | ICP_MS | https://doi.org/10.3390/nano12060937
43 | 3 | Uncoated | Uncoated | Uncoated | 36 |  | Rod | -47.18 | [9 empty] | 75 | 22.9063 | MCF_7 | Epithelial | Human | Cancer | Breast | 4 | ICP_MS | https://doi.org/10.3390/nano12060937
44 | 3 | Uncoated | Uncoated | Uncoated | 36 |  | Rod | -47.18 | [9 empty] | 75 | 40.07791 | MCF_7 | Epithelial | Human | Cancer | Breast | 24 | ICP_MS | https://doi.org/10.3390/nano12060937
45 | 3 | Uncoated | Uncoated | Uncoated | 36 |  | Rod | -47.18 | [9 empty] | 75 | 31.68145 | MCF_7 | Epithelial | Human | Cancer | Breast | 48 | ICP_MS | https://doi.org/10.3390/nano12060937
46 | 4 | CTAB | Coated | Small_molecule | 33.11 |  | Rod | 36.2 | 0 | 100 | BMDM | Macrophage | Mouse | Healthy | Bone | 24 | MTT | 50 | 24 | BMDM | Macrophage | Mouse | Healthy | Bone | 24 | ICP_MS | https://doi.org/10.1002/jbm.a.37272
47 | 4 | CTAB | Coated | Small_molecule | 33.11 |  | Rod | 36.2 | 10 | 94.2671 | BMDM | Macrophage | Mouse | Healthy | Bone | 24 | MTT | [9 empty] | https://doi.org/10.1002/jbm.a.37272
48 | 4 | CTAB | Coated | Small_molecule | 33.11 |  | Rod | 36.2 | 25 | 89.08795 | BMDM | Macrophage | Mouse | Healthy | Bone | 24 | MTT | [9 empty] | https://doi.org/10.1002/jbm.a.37272
49 | 4 | CTAB | Coated | Small_molecule | 33.11 |  | Rod | 36.2 | 50 | 66.67752 | BMDM | Macrophage | Mouse | Healthy | Bone | 24 | MTT | [9 empty] | https://doi.org/10.1002/jbm.a.37272
50 | 4 | CTAB | Coated | Small_molecule | 33.11 |  | Rod | 36.2 | 75 | 53.46906 | BMDM | Macrophage | Mouse | Healthy | Bone | 24 | MTT | [9 empty] | https://doi.org/10.1002/jbm.a.37272
51 | 4 | CTAB | Coated | Small_molecule | 33.11 |  | Rod | 36.2 | 100 | 51.17264 | BMDM | Macrophage | Mouse | Healthy | Bone | 24 | MTT | [9 empty] | https://doi.org/10.1002/jbm.a.37272
52 | 5 | PDL | Coated | Polymeric | 55.91 |  | Rod | 60.4 | 0 | 100 | BMDM | Macrophage | Mouse | Healthy | Bone | 24 | MTT | 50 | 40 | BMDM | Macrophage | Mouse | Healthy | Bone | 24 | ICP_MS | https://doi.org/10.1002/jbm.a.37272
53 | 5 | PDL | Coated | Polymeric | 55.91 |  | Rod | 60.4 | 10 | 98.85993 | BMDM | Macrophage | Mouse | Healthy | Bone | 24 | MTT | [9 empty] | https://doi.org/10.1002/jbm.a.37272
54 | 5 | PDL | Coated | Polymeric | 55.91 |  | Rod | 60.4 | 25 | 89.67427 | BMDM | Macrophage | Mouse | Healthy | Bone | 24 | MTT | [9 empty] | https://doi.org/10.1002/jbm.a.37272
55 | 5 | PDL | Coated | Polymeric | 55.91 |  | Rod | 60.4 | 50 | 87.36156 | BMDM | Macrophage | Mouse | Healthy | Bone | 24 | MTT | [9 empty] | https://doi.org/10.1002/jbm.a.37272
56 | 5 | PDL | Coated | Polymeric | 55.91 |  | Rod | 60.4 | 75 | 86.79153 | BMDM | Macrophage | Mouse | Healthy | Bone | 24 | MTT | [9 empty] | https://doi.org/10.1002/jbm.a.37272
57 | 5 | PDL | Coated | Polymeric | 55.91 |  | Rod | 60.4 | 100 | 81.05863 | BMDM | Macrophage | Mouse | Healthy | Bone | 24 | MTT | [9 empty] | https://doi.org/10.1002/jbm.a.37272
58 | 6 | PLL | Coated | Polymeric | 57.45 |  | Rod | 57 | 0 | 100 | BMDM | Macrophage | Mouse | Healthy | Bone | 24 | MTT | 50 | 38 | BMDM | Macrophage | Mouse | Healthy | Bone | 24 | ICP_MS | https://doi.org/10.1002/jbm.a.37272
59 | 6 | PLL | Coated | Polymeric | 57.45 |  | Rod | 57 | 10 | 98.2899 | BMDM | Macrophage | Mouse | Healthy | Bone | 24 | MTT | [9 empty] | https://doi.org/10.1002/jbm.a.37272
60 | 6 | PLL | Coated | Polymeric | 57.45 |  | Rod | 57 | 25 | 90.81433 | BMDM | Macrophage | Mouse | Healthy | Bone | 24 | MTT | [9 empty] | https://doi.org/10.1002/jbm.a.37272
61 | 6 | PLL | Coated | Polymeric | 57.45 |  | Rod | 57 | 50 | 82.76873 | BMDM | Macrophage | Mouse | Healthy | Bone | 24 | MTT | [9 empty] | https://doi.org/10.1002/jbm.a.37272
62 | 6 | PLL | Coated | Polymeric | 57.45 |  | Rod | 57 | 75 | 71.28664 | BMDM | Macrophage | Mouse | Healthy | Bone | 24 | MTT | [9 empty] | https://doi.org/10.1002/jbm.a.37272
63 | 6 | PLL | Coated | Polymeric | 57.45 |  | Rod | 57 | 100 | 69.56026 | BMDM | Macrophage | Mouse | Healthy | Bone | 24 | MTT | [9 empty] | https://doi.org/10.1002/jbm.a.37272
64 | 7 | Citrate | Coated | Small_molecule |  | 108.2 | Spherical | -0.1 | 0 | 100 | HeLa | Epithelial | Human | Cancer | Urinary_reproduction_system | 24 | Trypan_blue | 50 | 20.46 | HeLa | Epithelial | Human | Cancer | Urinary_reproduction_system | 24 | ICP_OES | https://doi.org/10.3390/biomedicines9111561
65 | 7 | Citrate | Coated | Small_molecule |  | 108.2 | Spherical | -0.1 | 50 | 93.7703 | HeLa | Epithelial | Human | Cancer | Urinary_reproduction_system | 24 | Trypan_blue | [9 empty] | https://doi.org/10.3390/biomedicines9111561
66 | 8 | HA | Coated | Polymeric |  | 77.1 | Spherical | -6.6 | 0 | 100 | HeLa | Epithelial | Human | Cancer | Urinary_reproduction_system | 24 | Trypan_blue | 50 | 1.28 | HeLa | Epithelial | Human | Cancer | Urinary_reproduction_system | 24 | ICP_OES | https://doi.org/10.3390/biomedicines9111561
67 | 8 | HA | Coated | Polymeric |  | 77.1 | Spherical | -6.6 | 50 | 38.5592 | HeLa | Epithelial | Human | Cancer | Urinary_reproduction_system | 24 | Trypan_blue | [9 empty] | https://doi.org/10.3390/biomedicines9111561
68 | 7 | Citrate | Coated | Small_molecule |  | 108.2 | Spherical | -0.1 | 0 | 100 | HeLa | Epithelial | Human | Cancer | Urinary_reproduction_system | 24 | MTT | [9 empty] | https://doi.org/10.3390/biomedicines9111561
69 | 7 | Citrate | Coated | Small_molecule |  | 108.2 | Spherical | -0.1 | 15 | 91.355 | HeLa | Epithelial | Human | Cancer | Urinary_reproduction_system | 24 | MTT | [9 empty] | https://doi.org/10.3390/biomedicines9111561
70 | 7 | Citrate | Coated | Small_molecule |  | 108.2 | Spherical | -0.1 | 50 | 68.70968 | HeLa | Epithelial | Human | Cancer | Urinary_reproduction_system | 24 | MTT | [9 empty] | https://doi.org/10.3390/biomedicines9111561
71 | 8 | HA | Coated | Polymeric |  | 77.1 | Spherical | -6.6 | 0 | 100 | HeLa | Epithelial | Human | Cancer | Urinary_reproduction_system | 24 | MTT | [9 empty] | https://doi.org/10.3390/biomedicines9111561
72 | 8 | HA | Coated | Polymeric |  | 77.1 | Spherical | -6.6 | 15 | 94.60454 | HeLa | Epithelial | Human | Cancer | Urinary_reproduction_system | 24 | MTT | [9 empty] | https://doi.org/10.3390/biomedicines9111561
73 | 8 | HA | Coated | Polymeric |  | 77.1 | Spherical | -6.6 | 50 | 73.46774 | HeLa | Epithelial | Human | Cancer | Urinary_reproduction_system | 24 | MTT | [9 empty] | https://doi.org/10.3390/biomedicines9111561
74 | 9 | Eupatorium_odoratum | Coated | Other | 25 |  | Spherical | -12.5 | [9 empty] | 200 | 13.5 | Mice_spleen | Endothelial | Mouse | Healthy | Spleen | 0.75 | ICP_MS | https://doi.org/10.1088/2043-6262/ac00a4
75 | 9 | Eupatorium_odoratum | Coated | Other | 25 |  | Spherical | -12.5 | [9 empty] | 200 | 21.11 | Mice_spleen | Endothelial | Mouse | Healthy | Spleen | 1.5 | ICP_MS | https://doi.org/10.1088/2043-6262/ac00a4
76 | 9 | Eupatorium_odoratum | Coated | Other | 25 |  | Spherical | -12.5 | [9 empty] | 200 | 32.66 | Mice_spleen | Endothelial | Mouse | Healthy | Spleen | 2.25 | ICP_MS | https://doi.org/10.1088/2043-6262/ac00a4
77 | 10 | Eupatorium_odoratum | Coated | Other | 40 |  | Triangular | -18.2 | [9 empty] | 200 | 13.5 | Mice_spleen | Endothelial | Mouse | Healthy | Spleen | 0.75 | ICP_MS | https://doi.org/10.1088/2043-6262/ac00a4
78 | 10 | Eupatorium_odoratum | Coated | Other | 40 |  | Triangular | -18.2 | [9 empty] | 200 | 21.11 | Mice_spleen | Endothelial | Mouse | Healthy | Spleen | 1.5 | ICP_MS | https://doi.org/10.1088/2043-6262/ac00a4
79 | 10 | Eupatorium_odoratum | Coated | Other | 40 |  | Triangular | -18.2 | [9 empty] | 200 | 32.66 | Mice_spleen | Endothelial | Mouse | Healthy | Spleen | 2.25 | ICP_MS | https://doi.org/10.1088/2043-6262/ac00a4
80 | 11 | Uncoated | Uncoated | Uncoated | 96.83 | 96.83 | Nanostars | 9.01 | 0 | 100 | MCF_7 | Epithelial | Human | Cancer | Breast | 48 | MTT | 50 | 39.488 | MCF_7 | Epithelial | Human | Cancer | Breast | 3 | ICP_MS | https://doi.org/10.1016/j.pdpdt.2020.102144
81 | 11 | Uncoated | Uncoated | Uncoated | 96.83 | 96.83 | Nanostars | 9.01 | 1.56 | 101.09 | MCF_7 | Epithelial | Human | Cancer | Breast | 48 | MTT | [9 empty] | https://doi.org/10.1016/j.pdpdt.2020.102144
82 | 11 | Uncoated | Uncoated | Uncoated | 96.83 | 96.83 | Nanostars | 9.01 | 3.12 | 97.6 | MCF_7 | Epithelial | Human | Cancer | Breast | 48 | MTT | [9 empty] | https://doi.org/10.1016/j.pdpdt.2020.102144
83 | 11 | Uncoated | Uncoated | Uncoated | 96.83 | 96.83 | Nanostars | 9.01 | 6.24 | 94.63 | MCF_7 | Epithelial | Human | Cancer | Breast | 48 | MTT | [9 empty] | https://doi.org/10.1016/j.pdpdt.2020.102144
84 | 11 | Uncoated | Uncoated | Uncoated | 96.83 | 96.83 | Nanostars | 9.01 | 12.5 | 91.05 | MCF_7 | Epithelial | Human | Cancer | Breast | 48 | MTT | [9 empty] | https://doi.org/10.1016/j.pdpdt.2020.102144
85 | 11 | Uncoated | Uncoated | Uncoated | 96.83 | 96.83 | Nanostars | 9.01 | 25 | 91.81 | MCF_7 | Epithelial | Human | Cancer | Breast | 48 | MTT | [9 empty] | https://doi.org/10.1016/j.pdpdt.2020.102144
86 | 11 | Uncoated | Uncoated | Uncoated | 96.83 | 96.83 | Nanostars | 9.01 | 50 | 83.64 | MCF_7 | Epithelial | Human | Cancer | Breast | 48 | MTT | [9 empty] | https://doi.org/10.1016/j.pdpdt.2020.102144
87 | 11 | Uncoated | Uncoated | Uncoated | 96.83 | 96.83 | Nanostars | 9.01 | 100 | 93.77 | MCF_7 | Epithelial | Human | Cancer | Breast | 48 | MTT | [9 empty] | https://doi.org/10.1016/j.pdpdt.2020.102144
88 | 11 | Uncoated | Uncoated | Uncoated | 96.83 | 96.83 | Nanostars | 9.01 | 200 | 82.05 | MCF_7 | Epithelial | Human | Cancer | Breast | 48 | MTT | [9 empty] | https://doi.org/10.1016/j.pdpdt.2020.102144
89 | 12 | Uncoated | Uncoated | Uncoated | 105.7 | 105.7 | Rod | -9.92 | 0 | 100 | MCF_7 | Epithelial | Human | Cancer | Breast | 48 | MTT | 50 | 23.304 | MCF_7 | Epithelial | Human | Cancer | Breast | 3 | ICP_MS | https://doi.org/10.1016/j.pdpdt.2020.102144
90 | 12 | Uncoated | Uncoated | Uncoated | 105.7 | 105.7 | Rod | -9.92 | 1.56 | 100.11 | MCF_7 | Epithelial | Human | Cancer | Breast | 48 | MTT | [9 empty] | https://doi.org/10.1016/j.pdpdt.2020.102144
91 | 12 | Uncoated | Uncoated | Uncoated | 105.7 | 105.7 | Rod | -9.92 | 3.12 | 87.49 | MCF_7 | Epithelial | Human | Cancer | Breast | 48 | MTT | [9 empty] | https://doi.org/10.1016/j.pdpdt.2020.102144
92 | 12 | Uncoated | Uncoated | Uncoated | 105.7 | 105.7 | Rod | -9.92 | 6.24 | 85.18 | MCF_7 | Epithelial | Human | Cancer | Breast | 48 | MTT | [9 empty] | https://doi.org/10.1016/j.pdpdt.2020.102144
93 | 12 | Uncoated | Uncoated | Uncoated | 105.7 | 105.7 | Rod | -9.92 | 12.5 | 75.94 | MCF_7 | Epithelial | Human | Cancer | Breast | 48 | MTT | [9 empty] | https://doi.org/10.1016/j.pdpdt.2020.102144
94 | 12 | Uncoated | Uncoated | Uncoated | 105.7 | 105.7 | Rod | -9.92 | 25 | 71.94 | MCF_7 | Epithelial | Human | Cancer | Breast | 48 | MTT | [9 empty] | https://doi.org/10.1016/j.pdpdt.2020.102144
95 | 12 | Uncoated | Uncoated | Uncoated | 105.7 | 105.7 | Rod | -9.92 | 50 | 65.42 | MCF_7 | Epithelial | Human | Cancer | Breast | 48 | MTT | [9 empty] | https://doi.org/10.1016/j.pdpdt.2020.102144
96 | 12 | Uncoated | Uncoated | Uncoated | 105.7 | 105.7 | Rod | -9.92 | 100 | 64.62 | MCF_7 | Epithelial | Human | Cancer | Breast | 48 | MTT | [9 empty] | https://doi.org/10.1016/j.pdpdt.2020.102144
97 | 12 | Uncoated | Uncoated | Uncoated | 105.7 | 105.7 | Rod | -9.92 | 200 | 53.62 | MCF_7 | Epithelial | Human | Cancer | Breast | 48 | MTT | [9 empty] | https://doi.org/10.1016/j.pdpdt.2020.102144
98 | 13 | Uncoated | Uncoated | Uncoated | 44.35 | 44.35 | Rod | 65.5 | 0 | 100 | MCF_7 | Epithelial | Human | Cancer | Breast | 48 | MTT | 50 | 16.752 | MCF_7 | Epithelial | Human | Cancer | Breast | 3 | ICP_MS | https://doi.org/10.1016/j.pdpdt.2020.102144
99 | 13 | Uncoated | Uncoated | Uncoated | 44.35 | 44.35 | Rod | 65.5 | 1.56 | 94.1 | MCF_7 | Epithelial | Human | Cancer | Breast | 48 | MTT | [9 empty] | https://doi.org/10.1016/j.pdpdt.2020.102144
100 | 13 | Uncoated | Uncoated | Uncoated | 44.35 | 44.35 | Rod | 65.5 | 3.12 | 60.11 | MCF_7 | Epithelial | Human | Cancer | Breast | 48 | MTT | [9 empty] | https://doi.org/10.1016/j.pdpdt.2020.102144
101 | 13 | Uncoated | Uncoated | Uncoated | 44.35 | 44.35 | Rod | 65.5 | 6.24 | 58.42 | MCF_7 | Epithelial | Human | Cancer | Breast | 48 | MTT | [9 empty] | https://doi.org/10.1016/j.pdpdt.2020.102144
102 | 13 | Uncoated | Uncoated | Uncoated | 44.35 | 44.35 | Rod | 65.5 | 12.5 | 49.33 | MCF_7 | Epithelial | Human | Cancer | Breast | 48 | MTT | [9 empty] | https://doi.org/10.1016/j.pdpdt.2020.102144
103 | 13 | Uncoated | Uncoated | Uncoated | 44.35 | 44.35 | Rod | 65.5 | 25 | 34.99 | MCF_7 | Epithelial | Human | Cancer | Breast | 48 | MTT | [9 empty] | https://doi.org/10.1016/j.pdpdt.2020.102144
104 | 13 | Uncoated | Uncoated | Uncoated | 44.35 | 44.35 | Rod | 65.5 | 50 | 22.84 | MCF_7 | Epithelial | Human | Cancer | Breast | 48 | MTT | [9 empty] | https://doi.org/10.1016/j.pdpdt.2020.102144
105 | 13 | Uncoated | Uncoated | Uncoated | 44.35 | 44.35 | Rod | 65.5 | 100 | 13.99 | MCF_7 | Epithelial | Human | Cancer | Breast | 48 | MTT | [9 empty] | https://doi.org/10.1016/j.pdpdt.2020.102144
106 | 13 | Uncoated | Uncoated | Uncoated | 44.35 | 44.35 | Rod | 65.5 | 200 | 7.75 | MCF_7 | Epithelial | Human | Cancer | Breast | 48 | MTT | [9 empty] | https://doi.org/10.1016/j.pdpdt.2020.102144
107 | 14 | BSA | Coated | Protein | 87.31 | 87.31 | Rod | -1.41 | 0 | 100 | MCF_7 | Epithelial | Human | Cancer | Breast | 48 | MTT | 50 | 187.56 | MCF_7 | Epithelial | Human | Cancer | Breast | 3 | ICP_MS | https://doi.org/10.1016/j.pdpdt.2020.102144
108 | 14 | BSA | Coated | Protein | 87.31 | 87.31 | Rod | -1.41 | 1.56 | 99.1 | MCF_7 | Epithelial | Human | Cancer | Breast | 48 | MTT | [9 empty] | https://doi.org/10.1016/j.pdpdt.2020.102144
109 | 14 | BSA | Coated | Protein | 87.31 | 87.31 | Rod | -1.41 | 3.12 | 80.44 | MCF_7 | Epithelial | Human | Cancer | Breast | 48 | MTT | [9 empty] | https://doi.org/10.1016/j.pdpdt.2020.102144
110 | 14 | BSA | Coated | Protein | 87.31 | 87.31 | Rod | -1.41 | 6.24 | 76.42 | MCF_7 | Epithelial | Human | Cancer | Breast | 48 | MTT | [9 empty] | https://doi.org/10.1016/j.pdpdt.2020.102144
111 | 14 | BSA | Coated | Protein | 87.31 | 87.31 | Rod | -1.41 | 12.5 | 69.66 | MCF_7 | Epithelial | Human | Cancer | Breast | 48 | MTT | [9 empty] | https://doi.org/10.1016/j.pdpdt.2020.102144
112 | 14 | BSA | Coated | Protein | 87.31 | 87.31 | Rod | -1.41 | 25 | 67.66 | MCF_7 | Epithelial | Human | Cancer | Breast | 48 | MTT | [9 empty] | https://doi.org/10.1016/j.pdpdt.2020.102144
113 | 14 | BSA | Coated | Protein | 87.31 | 87.31 | Rod | -1.41 | 50 | 62.84 | MCF_7 | Epithelial | Human | Cancer | Breast | 48 | MTT | [9 empty] | https://doi.org/10.1016/j.pdpdt.2020.102144
114 | 14 | BSA | Coated | Protein | 87.31 | 87.31 | Rod | -1.41 | 100 | 49.66 | MCF_7 | Epithelial | Human | Cancer | Breast | 48 | MTT | [9 empty] | https://doi.org/10.1016/j.pdpdt.2020.102144
115 | 14 | BSA | Coated | Protein | 87.31 | 87.31 | Rod | -1.41 | 200 | 44.42 | MCF_7 | Epithelial | Human | Cancer | Breast | 48 | MTT | [9 empty] | https://doi.org/10.1016/j.pdpdt.2020.102144
116 | 15 | Uncoated | Uncoated | Uncoated | 129.8 | 129.8 | Cubic | 14.6 | 0 | 100 | MCF_7 | Epithelial | Human | Cancer | Breast | 48 | MTT | 50 | 152 | MCF_7 | Epithelial | Human | Cancer | Breast | 3 | ICP_MS | https://doi.org/10.1016/j.pdpdt.2020.102144
117 | 15 | Uncoated | Uncoated | Uncoated | 129.8 | 129.8 | Cubic | 14.6 | 1.56 | 99.66 | MCF_7 | Epithelial | Human | Cancer | Breast | 48 | MTT | [9 empty] | https://doi.org/10.1016/j.pdpdt.2020.102144
118 | 15 | Uncoated | Uncoated | Uncoated | 129.8 | 129.8 | Cubic | 14.6 | 3.12 | 86.42 | MCF_7 | Epithelial | Human | Cancer | Breast | 48 | MTT | [9 empty] | https://doi.org/10.1016/j.pdpdt.2020.102144
119 | 15 | Uncoated | Uncoated | Uncoated | 129.8 | 129.8 | Cubic | 14.6 | 6.24 | 86.46 | MCF_7 | Epithelial | Human | Cancer | Breast | 48 | MTT | [9 empty] | https://doi.org/10.1016/j.pdpdt.2020.102144
120 | 15 | Uncoated | Uncoated | Uncoated | 129.8 | 129.8 | Cubic | 14.6 | 12.5 | 75.08 | MCF_7 | Epithelial | Human | Cancer | Breast | 48 | MTT | [9 empty] | https://doi.org/10.1016/j.pdpdt.2020.102144
121 | 15 | Uncoated | Uncoated | Uncoated | 129.8 | 129.8 | Cubic | 14.6 | 25 | 73.37 | MCF_7 | Epithelial | Human | Cancer | Breast | 48 | MTT | [9 empty] | https://doi.org/10.1016/j.pdpdt.2020.102144
122 | 15 | Uncoated | Uncoated | Uncoated | 129.8 | 129.8 | Cubic | 14.6 | 50 | 71.96 | MCF_7 | Epithelial | Human | Cancer | Breast | 48 | MTT | [9 empty] | https://doi.org/10.1016/j.pdpdt.2020.102144
123 | 15 | Uncoated | Uncoated | Uncoated | 129.8 | 129.8 | Cubic | 14.6 | 100 | 68.56 | MCF_7 | Epithelial | Human | Cancer | Breast | 48 | MTT | [9 empty] | https://doi.org/10.1016/j.pdpdt.2020.102144
124 | 15 | Uncoated | Uncoated | Uncoated | 129.8 | 129.8 | Cubic | 14.6 | 200 | 65.12 | MCF_7 | Epithelial | Human | Cancer | Breast | 48 | MTT | [9 empty] | https://doi.org/10.1016/j.pdpdt.2020.102144
125 | 16 | SiO2 | Coated | Metallic_metal_oxide | 13.64 | 13.64 | Spherical | -14.1 | 0 | 100 | MCF_7 | Epithelial | Human | Cancer | Breast | 48 | MTT | 50 | 60 | MCF_7 | Epithelial | Human | Cancer | Breast | 3 | ICP_MS | https://doi.org/10.1016/j.pdpdt.2020.102144
126 | 16 | SiO2 | Coated | Metallic_metal_oxide | 13.64 | 13.64 | Spherical | -14.1 | 1.56 | 100 | MCF_7 | Epithelial | Human | Cancer | Breast | 48 | MTT | [9 empty] | https://doi.org/10.1016/j.pdpdt.2020.102144
127 | 16 | SiO2 | Coated | Metallic_metal_oxide | 13.64 | 13.64 | Spherical | -14.1 | 3.12 | 98.42 | MCF_7 | Epithelial | Human | Cancer | Breast | 48 | MTT | [9 empty] | https://doi.org/10.1016/j.pdpdt.2020.102144
128 | 16 | SiO2 | Coated | Metallic_metal_oxide | 13.64 | 13.64 | Spherical | -14.1 | 6.24 | 96.46 | MCF_7 | Epithelial | Human | Cancer | Breast | 48 | MTT | [9 empty] | https://doi.org/10.1016/j.pdpdt.2020.102144
129 | 16 | SiO2 | Coated | Metallic_metal_oxide | 13.64 | 13.64 | Spherical | -14.1 | 12.5 | 92.41 | MCF_7 | Epithelial | Human | Cancer | Breast | 48 | MTT | [9 empty] | https://doi.org/10.1016/j.pdpdt.2020.102144
130 | 16 | SiO2 | Coated | Metallic_metal_oxide | 13.64 | 13.64 | Spherical | -14.1 | 25 | 88.37 | MCF_7 | Epithelial | Human | Cancer | Breast | 48 | MTT | [9 empty] | https://doi.org/10.1016/j.pdpdt.2020.102144
131 | 16 | SiO2 | Coated | Metallic_metal_oxide | 13.64 | 13.64 | Spherical | -14.1 | 50 | 87.96 | MCF_7 | Epithelial | Human | Cancer | Breast | 48 | MTT | [9 empty] | https://doi.org/10.1016/j.pdpdt.2020.102144
132 | 16 | SiO2 | Coated | Metallic_metal_oxide | 13.64 | 13.64 | Spherical | -14.1 | 100 | 83.56 | MCF_7 | Epithelial | Human | Cancer | Breast | 48 | MTT | [9 empty] | https://doi.org/10.1016/j.pdpdt.2020.102144
133 | 16 | SiO2 | Coated | Metallic_metal_oxide | 13.64 | 13.64 | Spherical | -14.1 | 200 | 80.79 | MCF_7 | Epithelial | Human | Cancer | Breast | 48 | MTT | [9 empty] | https://doi.org/10.1016/j.pdpdt.2020.102144
134 | 17 | Fe3O4 | Coated | Metallic_metal_oxide | 25.62 | 25.62 | Spherical | -42.7 | 0 | 100 | MCF_7 | Epithelial | Human | Cancer | Breast | 48 | MTT | 50 | 93 | MCF_7 | Epithelial | Human | Cancer | Breast | 3 | ICP_MS | https://doi.org/10.1016/j.pdpdt.2020.102144
135 | 17 | Fe3O4 | Coated | Metallic_metal_oxide | 25.62 | 25.62 | Spherical | -42.7 | 1.56 | 101.09 | MCF_7 | Epithelial | Human | Cancer | Breast | 48 | MTT | [9 empty] | https://doi.org/10.1016/j.pdpdt.2020.102144
136 | 17 | Fe3O4 | Coated | Metallic_metal_oxide | 25.62 | 25.62 | Spherical | -42.7 | 3.12 | 98.6 | MCF_7 | Epithelial | Human | Cancer | Breast | 48 | MTT | [9 empty] | https://doi.org/10.1016/j.pdpdt.2020.102144
137 | 17 | Fe3O4 | Coated | Metallic_metal_oxide | 25.62 | 25.62 | Spherical | -42.7 | 6.24 | 94.96 | MCF_7 | Epithelial | Human | Cancer | Breast | 48 | MTT | [9 empty] | https://doi.org/10.1016/j.pdpdt.2020.102144
138 | 17 | Fe3O4 | Coated | Metallic_metal_oxide | 25.62 | 25.62 | Spherical | -42.7 | 12.5 | 93.72 | MCF_7 | Epithelial | Human | Cancer | Breast | 48 | MTT | [9 empty] | https://doi.org/10.1016/j.pdpdt.2020.102144
139 | 17 | Fe3O4 | Coated | Metallic_metal_oxide | 25.62 | 25.62 | Spherical | -42.7 | 25 | 91.14 | MCF_7 | Epithelial | Human | Cancer | Breast | 48 | MTT | [9 empty] | https://doi.org/10.1016/j.pdpdt.2020.102144
140 | 17 | Fe3O4 | Coated | Metallic_metal_oxide | 25.62 | 25.62 | Spherical | -42.7 | 50 | 87.97 | MCF_7 | Epithelial | Human | Cancer | Breast | 48 | MTT | [9 empty] | https://doi.org/10.1016/j.pdpdt.2020.102144
141 | 17 | Fe3O4 | Coated | Metallic_metal_oxide | 25.62 | 25.62 | Spherical | -42.7 | 100 | 85.44 | MCF_7 | Epithelial | Human | Cancer | Breast | 48 | MTT | [9 empty] | https://doi.org/10.1016/j.pdpdt.2020.102144
142 | 17 | Fe3O4 | Coated | Metallic_metal_oxide | 25.62 | 25.62 | Spherical | -42.7 | 200 | 80.72 | MCF_7 | Epithelial | Human | Cancer | Breast | 48 | MTT | [9 empty] | https://doi.org/10.1016/j.pdpdt.2020.102144
143 | 18 | Uncoated | Uncoated | Uncoated | 82.15 | 82.15 | Spherical | -20.9 | 0 | 100 | MCF_7 | Epithelial | Human | Cancer | Breast | 48 | MTT | 50 | 10.233 | MCF_7 | Epithelial | Human | Cancer | Breast | 3 | ICP_MS | https://doi.org/10.1016/j.pdpdt.2020.102144
144 | 18 | Uncoated | Uncoated | Uncoated | 82.15 | 82.15 | Spherical | -20.9 | 1.56 | 103.66 | MCF_7 | Epithelial | Human | Cancer | Breast | 48 | MTT | [9 empty] | https://doi.org/10.1016/j.pdpdt.2020.102144
145 | 18 | Uncoated | Uncoated | Uncoated | 82.15 | 82.15 | Spherical | -20.9 | 3.12 | 99.6 | MCF_7 | Epithelial | Human | Cancer | Breast | 48 | MTT | [9 empty] | https://doi.org/10.1016/j.pdpdt.2020.102144
146 | 18 | Uncoated | Uncoated | Uncoated | 82.15 | 82.15 | Spherical | -20.9 | 6.24 | 98.29 | MCF_7 | Epithelial | Human | Cancer | Breast | 48 | MTT | [9 empty] | https://doi.org/10.1016/j.pdpdt.2020.102144
147 | 18 | Uncoated | Uncoated | Uncoated | 82.15 | 82.15 | Spherical | -20.9 | 12.5 | 91.38 | MCF_7 | Epithelial | Human | Cancer | Breast | 48 | MTT | [9 empty] | https://doi.org/10.1016/j.pdpdt.2020.102144
148 | 18 | Uncoated | Uncoated | Uncoated | 82.15 | 82.15 | Spherical | -20.9 | 25 | 93.64 | MCF_7 | Epithelial | Human | Cancer | Breast | 48 | MTT | [9 empty] | https://doi.org/10.1016/j.pdpdt.2020.102144
149 | 18 | Uncoated | Uncoated | Uncoated | 82.15 | 82.15 | Spherical | -20.9 | 50 | 91.47 | MCF_7 | Epithelial | Human | Cancer | Breast | 48 | MTT | [9 empty] | https://doi.org/10.1016/j.pdpdt.2020.102144
150 | 18 | Uncoated | Uncoated | Uncoated | 82.15 | 82.15 | Spherical | -20.9 | 100 | 83.21 | MCF_7 | Epithelial | Human | Cancer | Breast | 48 | MTT | [9 empty] | https://doi.org/10.1016/j.pdpdt.2020.102144
151 | 18 | Uncoated | Uncoated | Uncoated | 82.15 | 82.15 | Spherical | -20.9 | 200 | 87.26 | MCF_7 | Epithelial | Human | Cancer | Breast | 48 | MTT | [9 empty] | https://doi.org/10.1016/j.pdpdt.2020.102144
152 | 19 | Citrate | Coated | Small_molecule | 36 |  | Spherical | -11.7 | 50 | 100 | LLC_Luc | Spherical | Mouse | Cancer | Lung | 24 | MTT | 50 | 10.29 | LLC_Luc | Spherical | Mouse | Cancer | Lung | 24 | ICP_OES | https://doi.org/10.3390/pharmaceutics13020216
153 | 19 | Citrate | Coated | Small_molecule | 36 |  | Spherical | -11.7 | 50 | 95.32 | LLC_Luc | Spherical | Mouse | Cancer | Lung | 24 | Trypan_blue | [9 empty] | https://doi.org/10.3390/pharmaceutics13020216
154 | 20 | BSA | Coated | Protein | 41 |  | Spherical | -11.5 | 50 | 88.12 | LLC_Luc | Spherical | Mouse | Cancer | Lung | 24 | MTT | 50 | 3.45 | LLC_Luc | Spherical | Mouse | Cancer | Lung | 24 | ICP_OES | https://doi.org/10.3390/pharmaceutics13020216
155 | 20 | BSA | Coated | Protein | 41 |  | Spherical | -11.5 | 50 | 96.2 | LLC_Luc | Spherical | Mouse | Cancer | Lung | 24 | Trypan_blue | [9 empty] | https://doi.org/10.3390/pharmaceutics13020216
156 | 21 | Uncoated | Uncoated | Uncoated | 40 |  | Spherical |  | 0 | 100 | C6_rat_glioma | Fibroblast | Rat | Cancer | Brain | 2 | MTT | 10 | 1.7 | C6_rat_glioma | Fibroblast | Rat | Cancer | Brain | 2 | ICP_OES | https://doi.org/10.1016/j.jphotobiol.2020.112102
157 | 21 | Uncoated | Uncoated | Uncoated | 40 |  | Spherical |  | 0.01 | 100 | C6_rat_glioma | Fibroblast | Rat | Cancer | Brain | 2 | MTT | 20 | 4.4 | C6_rat_glioma | Fibroblast | Rat | Cancer | Brain | 2 | ICP_OES | https://doi.org/10.1016/j.jphotobiol.2020.112102
158 | 21 | Uncoated | Uncoated | Uncoated | 40 |  | Spherical |  | 0.1 | 98.45704 | C6_rat_glioma | Fibroblast | Rat | Cancer | Brain | 2 | MTT | 30 | 7.05 | C6_rat_glioma | Fibroblast | Rat | Cancer | Brain | 2 | ICP_OES | https://doi.org/10.1016/j.jphotobiol.2020.112102
159 | 21 | Uncoated | Uncoated | Uncoated | 40 |  | Spherical |  | 1 | 94.66613 | C6_rat_glioma | Fibroblast | Rat | Cancer | Brain | 2 | MTT | 40 | 8.95 | C6_rat_glioma | Fibroblast | Rat | Cancer | Brain | 2 | ICP_OES | https://doi.org/10.1016/j.jphotobiol.2020.112102
160 | 21 | Uncoated | Uncoated | Uncoated | 40 |  | Spherical |  | 10 | 89.86433 | C6_rat_glioma | Fibroblast | Rat | Cancer | Brain | 2 | MTT | 50 | 10.39 | C6_rat_glioma | Fibroblast | Rat | Cancer | Brain | 2 | ICP_OES | https://doi.org/10.1016/j.jphotobiol.2020.112102
161 | 21 | Uncoated | Uncoated | Uncoated | 40 |  | Spherical |  | 100 | 85.16893 | C6_rat_glioma | Fibroblast | Rat | Cancer | brain | 2 | MTT | [9 empty] | https://doi.org/10.1016/j.jphotobiol.2020.112102
162 | 21 | Uncoated | Uncoated | Uncoated | 40 |  | Spherical |  | 1000 | 16.64006 | C6_rat_glioma | Fibroblast | Rat | Cancer | brain | 2 | MTT | [9 empty] | https://doi.org/10.1016/j.jphotobiol.2020.112102
163 | 21 | Uncoated | Uncoated | Uncoated | 40 |  | Spherical |  | 10000 | 9.643522 | C6_rat_glioma | Fibroblast | Rat | Cancer | brain | 2 | MTT | [9 empty] | https://doi.org/10.1016/j.jphotobiol.2020.112102
164 | 21 | Uncoated | Uncoated | Uncoated | 40 |  | Spherical |  | 0 | 100 | C6_rat_glioma | Fibroblast | Rat | Cancer | brain | 24 | MTT | [9 empty] | https://doi.org/10.1016/j.jphotobiol.2020.112102
165 | 21 | Uncoated | Uncoated | Uncoated | 40 |  | Spherical |  | 0.01 | 100 | C6_rat_glioma | Fibroblast | Rat | Cancer | brain | 24 | MTT | [9 empty] | https://doi.org/10.1016/j.jphotobiol.2020.112102
166 | 21 | Uncoated | Uncoated | Uncoated | 40 |  | Spherical |  | 0.1 | 94.95877 | C6_rat_glioma | Fibroblast | Rat | Cancer | brain | 24 | MTT | [9 empty] | https://doi.org/10.1016/j.jphotobiol.2020.112102
167 | 21 | Uncoated | Uncoated | Uncoated | 40 |  | Spherical |  | 1 | 89.585 | C6_rat_glioma | Fibroblast | Rat | Cancer | brain | 24 | MTT | [9 empty] | https://doi.org/10.1016/j.jphotobiol.2020.112102
168 | 21 | Uncoated | Uncoated | Uncoated | 40 |  | Spherical |  | 10 | 84.8763 | C6_rat_glioma | Fibroblast | Rat | Cancer | brain | 24 | MTT | [9 empty] | https://doi.org/10.1016/j.jphotobiol.2020.112102
169 | 21 | Uncoated | Uncoated | Uncoated | 40 |  | Spherical |  | 100 | 75.24608 | C6_rat_glioma | Fibroblast | Rat | Cancer | brain | 24 | MTT | [9 empty] | https://doi.org/10.1016/j.jphotobiol.2020.112102
170 | 21 | Uncoated | Uncoated | Uncoated | 40 |  | Spherical |  | 1000 | 19.72599 | C6_rat_glioma | Fibroblast | Rat | Cancer | brain | 24 | MTT | [9 empty] | https://doi.org/10.1016/j.jphotobiol.2020.112102
171 | 21 | Uncoated | Uncoated | Uncoated | 40 |  | Spherical |  | 10000 | 0 | C6_rat_glioma | Fibroblast | Rat | Cancer | brain | 24 | MTT | [9 empty] | https://doi.org/10.1016/j.jphotobiol.2020.112102
172 | 22 | Biotin | Coated | Other | 50 |  | Spherical |  | 0 | 100 | C6_rat_glioma | Fibroblast | Rat | Cancer | Brain | 2 | MTT | 10 | 2.05 | C6_rat_glioma | Fibroblast | Rat | Cancer | Brain | 2 | ICP_OES | https://doi.org/10.1016/j.jphotobiol.2020.112102
173 | 22 | Biotin | Coated | Other | 50 |  | Spherical |  | 0.01 | 100 | C6_rat_glioma | Fibroblast | Rat | Cancer | Brain | 2 | MTT | 20 | 4.52 | C6_rat_glioma | Fibroblast | Rat | Cancer | Brain | 2 | ICP_OES | https://doi.org/10.1016/j.jphotobiol.2020.112102
174 | 22 | Biotin | Coated | Other | 50 |  | Spherical |  | 0.1 | 98.45704 | C6_rat_glioma | Fibroblast | Rat | Cancer | Brain | 2 | MTT | 30 | 7.74 | C6_rat_glioma | Fibroblast | Rat | Cancer | Brain | 2 | ICP_OES | https://doi.org/10.1016/j.jphotobiol.2020.112102
175 | 22 | Biotin | Coated | Other | 50 |  | Spherical |  | 1 | 91.63341 | C6_rat_glioma | Fibroblast | Rat | Cancer | Brain | 2 | MTT | 40 | 9.53 | C6_rat_glioma | Fibroblast | Rat | Cancer | Brain | 2 | ICP_OES | https://doi.org/10.1016/j.jphotobiol.2020.112102
176 | 22 | Biotin | Coated | Other | 50 |  | Spherical |  | 10 | 86.93802 | C6_rat_glioma | Fibroblast | Rat | Cancer | Brain | 2 | MTT | 50 | 11.02 | C6_rat_glioma | Fibroblast | Rat | Cancer | Brain | 2 | ICP_OES | https://doi.org/10.1016/j.jphotobiol.2020.112102
177 | 22 | Biotin | Coated | Other | 50 |  | Spherical |  | 100 | 79.55573 | C6_rat_glioma | Fibroblast | Rat | Cancer | brain | 2 | MTT | [9 empty] | https://doi.org/10.1016/j.jphotobiol.2020.112102
178 | 22 | Biotin | Coated | Other | 50 |  | Spherical |  | 1000 | 21.28226 | C6_rat_glioma | Fibroblast | Rat | Cancer | brain | 2 | MTT | [9 empty] | https://doi.org/10.1016/j.jphotobiol.2020.112102
179 | 22 | Biotin | Coated | Other | 50 |  | Spherical |  | 10000 | 0 | C6_rat_glioma | Fibroblast | Rat | Cancer | brain | 2 | MTT | [9 empty] | https://doi.org/10.1016/j.jphotobiol.2020.112102
180 | 22 | Biotin | Coated | Other | 50 |  | Spherical |  | 0 | 100 | C6_rat_glioma | Fibroblast | Rat | Cancer | brain | 24 | MTT | [9 empty] | https://doi.org/10.1016/j.jphotobiol.2020.112102
181 | 22 | Biotin | Coated | Other | 50 |  | Spherical |  | 0.01 | 94.26709 | C6_rat_glioma | Fibroblast | Rat | Cancer | brain | 24 | MTT | [9 empty] | https://doi.org/10.1016/j.jphotobiol.2020.112102
182 | 22 | Biotin | Coated | Other | 50 |  | Spherical |  | 0.1 | 85.06252 | C6_rat_glioma | Fibroblast | Rat | Cancer | brain | 24 | MTT | [9 empty] | https://doi.org/10.1016/j.jphotobiol.2020.112102
183 | 22 | Biotin | Coated | Other | 50 |  | Spherical |  | 1 | 80.11439 | C6_rat_glioma | Fibroblast | Rat | Cancer | brain | 24 | MTT | [9 empty] | https://doi.org/10.1016/j.jphotobiol.2020.112102
184 | 22 | Biotin | Coated | Other | 50 |  | Spherical |  | 10 | 75.27268 | C6_rat_glioma | Fibroblast | Rat | Cancer | brain | 24 | MTT | [9 empty] | https://doi.org/10.1016/j.jphotobiol.2020.112102
185 | 22 | Biotin | Coated | Other | 50 |  | Spherical |  | 100 | 64.76457 | C6_rat_glioma | Fibroblast | Rat | Cancer | brain | 24 | MTT | [9 empty] | https://doi.org/10.1016/j.jphotobiol.2020.112102
186 | 22 | Biotin | Coated | Other | 50 |  | Spherical |  | 1000 | 10.14898 | C6_rat_glioma | Fibroblast | Rat | Cancer | brain | 24 | MTT | [9 empty] | https://doi.org/10.1016/j.jphotobiol.2020.112102
187 | 22 | Biotin | Coated | Other | 50 |  | Spherical |  | 10000 | 0 | C6_rat_glioma | Fibroblast | Rat | Cancer | brain | 24 | MTT | [9 empty] | https://doi.org/10.1016/j.jphotobiol.2020.112102
188 | 23 | PEG | Coated | Polymeric |  | 32.7 | Spherical | -6.1 | 2.5 | 96 | BALf | Epithelial | Human | Cancer | Lung | 4 | Trypan_blue | 2.5 | 0.14 | BALf | Epithelial | Human | Cancer | Lung | 4 | ICP_MS | doi: 10.7150/ntno.47734
189 | 24 | Transferrin | Coated | Small_molecule |  | 54.6 | Spherical | -11.3 | 2 | 96 | BALf | Epithelial | Human | Cancer | Lung | 4 | Trypan_blue | 2 | 0.25 | BALf | Epithelial | Human | Cancer | Lung | 4 | ICP_MS | doi: 10.7150/ntno.47734
190 | 25 | BSA | Coated | Protein | 4.2 | 12.5 | Spherical |  | 0 | 100 | SKBR3 | Epithelial | Human | Cancer | Breast | 24 | MTT | 20 | 2.95 | SKBR3 | Epithelial | Human | Cancer | Breast | 6 | ICP_OES | https://doi.org/10.1016/j.ejps.2020.105487
191 | 25 | BSA | Coated | Protein | 4.2 | 12.5 | Spherical |  | 2 | 100 | SKBR3 | Epithelial | Human | Cancer | Breast | 24 | MTT | 20 | 8.34 | SKBR3 | Epithelial | Human | Cancer | Breast | 12 | ICP_OES | https://doi.org/10.1016/j.ejps.2020.105487
192 | 25 | BSA | Coated | Protein | 4.2 | 12.5 | Spherical |  | 4 | 100 | SKBR3 | Epithelial | Human | Cancer | Breast | 24 | MTT | 20 | 13.38 | SKBR3 | Epithelial | Human | Cancer | Breast | 18 | ICP_OES | https://doi.org/10.1016/j.ejps.2020.105487
193 | 25 | BSA | Coated | Protein | 4.2 | 12.5 | Spherical |  | 8 | 100 | SKBR3 | Epithelial | Human | Cancer | Breast | 24 | MTT | 20 | 16.81 | SKBR3 | Epithelial | Human | Cancer | Breast | 24 | ICP_OES | https://doi.org/10.1016/j.ejps.2020.105487
194 | 25 | BSA | Coated | Protein | 4.2 | 12.5 | Spherical |  | 16 | 92.95837 | SKBR3 | Epithelial | Human | Cancer | Breast | 24 | MTT | [9 empty] | https://doi.org/10.1016/j.ejps.2020.105487
195 | 25 | BSA | Coated | Protein | 4.2 | 12.5 | Spherical |  | 20 | 89.06112 | SKBR3 | Epithelial | Human | Cancer | Breast | 24 | MTT | [9 empty] | https://doi.org/10.1016/j.ejps.2020.105487
196 | 25 | BSA | Coated | Protein | 4.2 | 12.5 | Spherical |  | 24 | 85.14172 | SKBR3 | Epithelial | Human | Cancer | Breast | 24 | MTT | [9 empty] | https://doi.org/10.1016/j.ejps.2020.105487
197 | 25 | BSA | Coated | Protein | 4.2 | 12.5 | Spherical |  | 28 | 80.46944 | SKBR3 | Epithelial | Human | Cancer | Breast | 24 | MTT | [9 empty] | https://doi.org/10.1016/j.ejps.2020.105487
198 | 25 | BSA | Coated | Protein | 4.2 | 12.5 | Spherical |  | 32 | 78.12223 | SKBR3 | Epithelial | Human | Cancer | Breast | 24 | MTT | [9 empty] | https://doi.org/10.1016/j.ejps.2020.105487
199 | 25 | BSA | Coated | Protein | 4.2 | 12.5 | Spherical |  | 36 | 75 | SKBR3 | Epithelial | Human | Cancer | Breast | 24 | MTT | [9 empty] | https://doi.org/10.1016/j.ejps.2020.105487
200 | 25 | BSA | Coated | Protein | 4.2 | 12.5 | Spherical |  | 40 | 69.53056 | SKBR3 | Epithelial | Human | Cancer | Breast | 24 | MTT | [9 empty] | https://doi.org/10.1016/j.ejps.2020.105487
201 | 25 | BSA | Coated | Protein | 4.2 | 12.5 | Spherical |  | 0 | 100 | L929 | Fibroblast | Mouse | Healthy | Adipose | 24 | MTT | [9 empty] | https://doi.org/10.1016/j.ejps.2020.105487
202 | 25 | BSA | Coated | Protein | 4.2 | 12.5 | Spherical |  | 2 | 100 | L929 | Fibroblast | Mouse | Healthy | Adipose | 24 | MTT | [9 empty] | https://doi.org/10.1016/j.ejps.2020.105487
203 | 25 | BSA | Coated | Protein | 4.2 | 12.5 | Spherical |  | 4 | 100 | L929 | Fibroblast | Mouse | Healthy | Adipose | 24 | MTT | [9 empty] | https://doi.org/10.1016/j.ejps.2020.105487
204 | 25 | BSA | Coated | Protein | 4.2 | 12.5 | Spherical |  | 8 | 100 | L929 | Fibroblast | Mouse | Healthy | Adipose | 24 | MTT | [9 empty] | https://doi.org/10.1016/j.ejps.2020.105487
205 | 25 | BSA | Coated | Protein | 4.2 | 12.5 | Spherical |  | 16 | 97.96974 | L929 | Fibroblast | Mouse | Healthy | Adipose | 24 | MTT | [9 empty] | https://doi.org/10.1016/j.ejps.2020.105487
206 | 25 | BSA | Coated | Protein | 4.2 | 12.5 | Spherical |  | 20 | 95.26911 | L929 | Fibroblast | Mouse | Healthy | Adipose | 24 | MTT | [9 empty] | https://doi.org/10.1016/j.ejps.2020.105487
207 | 25 | BSA | Coated | Protein | 4.2 | 12.5 | Spherical |  | 24 | 91.20858 | L929 | Fibroblast | Mouse | Healthy | Adipose | 24 | MTT | [9 empty] | https://doi.org/10.1016/j.ejps.2020.105487
208 | 25 | BSA | Coated | Protein | 4.2 | 12.5 | Spherical |  | 28 | 94.9435 | L929 | Fibroblast | Mouse | Healthy | Adipose | 24 | MTT | [9 empty] | https://doi.org/10.1016/j.ejps.2020.105487
209 | 25 | BSA | Coated | Protein | 4.2 | 12.5 | Spherical |  | 32 | 85.80732 | L929 | Fibroblast | Mouse | Healthy | Adipose | 24 | MTT | [9 empty] | https://doi.org/10.1016/j.ejps.2020.105487
210 | 25 | BSA | Coated | Protein | 4.2 | 12.5 | Spherical |  | 36 | 83.77705 | L929 | Fibroblast | Mouse | Healthy | Adipose | 24 | MTT | [9 empty] | https://doi.org/10.1016/j.ejps.2020.105487
211 | 25 | BSA | Coated | Protein | 4.2 | 12.5 | Spherical |  | 40 | 81.15304 | L929 | Fibroblast | Mouse | Healthy | Adipose | 24 | MTT | [9 empty] | https://doi.org/10.1016/j.ejps.2020.105487
212 | 26 | BSA_Follic_acid | Coated | Protein | 4.83 | 14.4 | Spherical |  | 0 | 100 | SKBR3 | Epithelial | Human | Cancer | Breast | 24 | MTT | 20 | 7.04 | SKBR3 | Epithelial | Human | Cancer | Breast | 6 | ICP_OES | https://doi.org/10.1016/j.ejps.2020.105487
213 | 26 | BSA_Follic_acid | Coated | Protein | 4.83 | 14.4 | Spherical |  | 2 | 100.775 | SKBR3 | Epithelial | Human | Cancer | Breast | 24 | MTT | 20 | 21.3 | SKBR3 | Epithelial | Human | Cancer | Breast | 12 | ICP_OES | https://doi.org/10.1016/j.ejps.2020.105487
214 | 26 | BSA_Follic_acid | Coated | Protein | 4.83 | 14.4 | Spherical |  | 4 | 100 | SKBR3 | Epithelial | Human | Cancer | Breast | 24 | MTT | 20 | 25.45 | SKBR3 | Epithelial | Human | Cancer | Breast | 18 | ICP_OES | https://doi.org/10.1016/j.ejps.2020.105487
215 | 26 | BSA_Follic_acid | Coated | Protein | 4.83 | 14.4 | Spherical |  | 8 | 100 | SKBR3 | Epithelial | Human | Cancer | Breast | 24 | MTT | 20 | 25.72 | SKBR3 | Epithelial | Human | Cancer | Breast | 24 | ICP_OES | https://doi.org/10.1016/j.ejps.2020.105487
216 | 26 | BSA_Follic_acid | Coated | Protein | 4.83 | 14.4 | Spherical |  | 16 | 100 | SKBR3 | Epithelial | Human | Cancer | Breast | 24 | MTT | [9 empty] | https://doi.org/10.1016/j.ejps.2020.105487
217 | 26 | BSA_Follic_acid | Coated | Protein | 4.83 | 14.4 | Spherical |  | 20 | 97.29849 | SKBR3 | Epithelial | Human | Cancer | Breast | 24 | MTT | [9 empty] | https://doi.org/10.1016/j.ejps.2020.105487
218 | 26 | BSA_Follic_acid | Coated | Protein | 4.83 | 14.4 | Spherical |  | 24 | 92.95837 | SKBR3 | Epithelial | Human | Cancer | Breast | 24 | MTT | [9 empty] | https://doi.org/10.1016/j.ejps.2020.105487
219 | 26 | BSA_Follic_acid | Coated | Protein | 4.83 | 14.4 | Spherical |  | 28 | 82.81665 | SKBR3 | Epithelial | Human | Cancer | Breast | 24 | MTT | [9 empty] | https://doi.org/10.1016/j.ejps.2020.105487
220 | 26 | BSA_Follic_acid | Coated | Protein | 4.83 | 14.4 | Spherical |  | 32 | 70.30558 | SKBR3 | Epithelial | Human | Cancer | Breast | 24 | MTT | [9 empty] | https://doi.org/10.1016/j.ejps.2020.105487
221 | 26 | BSA_Follic_acid | Coated | Protein | 4.83 | 14.4 | Spherical |  | 36 | 64.06112 | SKBR3 | Epithelial | Human | Cancer | Breast | 24 | MTT | [9 empty] | https://doi.org/10.1016/j.ejps.2020.105487
222 | 26 | BSA_Follic_acid | Coated | Protein | 4.83 | 14.4 | Spherical |  | 40 | 57.81665 | SKBR3 | Epithelial | Human | Cancer | Breast | 24 | MTT | [9 empty] | https://doi.org/10.1016/j.ejps.2020.105487
223 | 26 | BSA_Follic_acid | Coated | Protein | 4.83 | 14.4 | Spherical |  | 0 | 100 | L929 | Fibroblast | Mouse | Healthy | Adipose | 24 | MTT | [9 empty] | https://doi.org/10.1016/j.ejps.2020.105487
224 | 26 | BSA_Follic_acid | Coated | Protein | 4.83 | 14.4 | Spherical |  | 2 | 100 | L929 | Fibroblast | Mouse | Healthy | Adipose | 24 | MTT | [9 empty] | https://doi.org/10.1016/j.ejps.2020.105487
225 | 26 | BSA_Follic_acid | Coated | Protein | 4.83 | 14.4 | Spherical |  | 4 | 102.0303 | L929 | Fibroblast | Mouse | Healthy | Adipose | 24 | MTT | [9 empty] | https://doi.org/10.1016/j.ejps.2020.105487
226 | 26 | BSA_Follic_acid | Coated | Protein | 4.83 | 14.4 | Spherical |  | 8 | 100 | L929 | Fibroblast | Mouse | Healthy | Adipose | 24 | MTT | [9 empty] | https://doi.org/10.1016/j.ejps.2020.105487
227 | 26 | BSA_Follic_acid | Coated | Protein | 4.83 | 14.4 | Spherical |  | 16 | 93.92837 | L929 | Fibroblast | Mouse | Healthy | Adipose | 24 | MTT | [9 empty] | https://doi.org/10.1016/j.ejps.2020.105487
228 | 26 | BSA_Follic_acid | Coated | Protein | 4.83 | 14.4 | Spherical |  | 20 | 91.20858 | L929 | Fibroblast | Mouse | Healthy | Adipose | 24 | MTT | [9 empty] | https://doi.org/10.1016/j.ejps.2020.105487
229 | 26 | BSA_Follic_acid | Coated | Protein | 4.83 | 14.4 | Spherical |  | 24 | 93.23884 | L929 | Fibroblast | Mouse | Healthy | Adipose | 24 | MTT | [9 empty] | https://doi.org/10.1016/j.ejps.2020.105487
230 | 26 | BSA_Follic_acid | Coated | Protein | 4.83 | 14.4 | Spherical |  | 28 | 88.50795 | L929 | Fibroblast | Mouse | Healthy | Adipose | 24 | MTT | [9 empty] | https://doi.org/10.1016/j.ejps.2020.105487
231 | 26 | BSA_Follic_acid | Coated | Protein | 4.83 | 14.4 | Spherical |  | 32 | 80.40605 | L929 | Fibroblast | Mouse | Healthy | Adipose | 24 | MTT | [9 empty] | https://doi.org/10.1016/j.ejps.2020.105487
232 | 26 | BSA_Follic_acid | Coated | Protein | 4.83 | 14.4 | Spherical |  | 36 | 83.77705 | L929 | Fibroblast | Mouse | Healthy | Adipose | 24 | MTT | [9 empty] | https://doi.org/10.1016/j.ejps.2020.105487
233 | 26 | BSA_Follic_acid | Coated | Protein | 4.83 | 14.4 | Spherical |  | 40 | 77.03505 | L929 | Fibroblast | Mouse | Healthy | Adipose | 24 | MTT | [9 empty] | https://doi.org/10.1016/j.ejps.2020.105487
234 | 27 | BSA_Herceptin | Coated | Protein | 6.14 | 18.3 | Spherical |  | 0 | 100 | SKBR3 | Epithelial | Human | Cancer | Breast | 24 | MTT | 20 | 12.8 | SKBR3 | Epithelial | Human | Cancer | Breast | 6 | ICP_OES | https://doi.org/10.1016/j.ejps.2020.105487
235 | 27 | BSA_Herceptin | Coated | Protein | 6.14 | 18.3 | Spherical |  | 2 | 98.42781 | SKBR3 | Epithelial | Human | Cancer | Breast | 24 | MTT | 20 | 23.44 | SKBR3 | Epithelial | Human | Cancer | Breast | 12 | ICP_OES | https://doi.org/10.1016/j.ejps.2020.105487
236 | 27 | BSA_Herceptin | Coated | Protein | 6.14 | 18.3 | Spherical |  | 4 | 98.42781 | SKBR3 | Epithelial | Human | Cancer | Breast | 24 | MTT | 20 | 26.25 | SKBR3 | Epithelial | Human | Cancer | Breast | 18 | ICP_OES | https://doi.org/10.1016/j.ejps.2020.105487
237 | 27 | BSA_Herceptin | Coated | Protein | 6.14 | 18.3 | Spherical |  | 8 | 95.30558 | SKBR3 | Epithelial | Human | Cancer | Breast | 24 | MTT | 20 | 28.19 | SKBR3 | Epithelial | Human | Cancer | Breast | 24 | ICP_OES | https://doi.org/10.1016/j.ejps.2020.105487
238 | 27 | BSA_Herceptin | Coated | Protein | 6.14 | 18.3 | Spherical |  | 16 | 88.28609 | SKBR3 | Epithelial | Human | Cancer | Breast | 24 | MTT | [9 empty] | https://doi.org/10.1016/j.ejps.2020.105487
239 | 27 | BSA_Herceptin | Coated | Protein | 6.14 | 18.3 | Spherical |  | 20 | 89.06112 | SKBR3 | Epithelial | Human | Cancer | Breast | 24 | MTT | [9 empty] | https://doi.org/10.1016/j.ejps.2020.105487
240 | 27 | BSA_Herceptin | Coated | Protein | 6.14 | 18.3 | Spherical |  | 24 | 78.12223 | SKBR3 | Epithelial | Human | Cancer | Breast | 24 | MTT | [9 empty] | https://doi.org/10.1016/j.ejps.2020.105487
241 | 27 | BSA_Herceptin | Coated | Protein | 6.14 | 18.3 | Spherical |  | 28 | 69.53056 | SKBR3 | Epithelial | Human | Cancer | Breast | 24 | MTT | [9 empty] | https://doi.org/10.1016/j.ejps.2020.105487
242 | 27 | BSA_Herceptin | Coated | Protein | 6.14 | 18.3 | Spherical |  | 32 | 57.01949 | SKBR3 | Epithelial | Human | Cancer | Breast | 24 | MTT | [9 empty] | https://doi.org/10.1016/j.ejps.2020.105487
243 | 27 | BSA_Herceptin | Coated | Protein | 6.14 | 18.3 | Spherical |  | 36 | 53.89725 | SKBR3 | Epithelial | Human | Cancer | Breast | 24 | MTT | [9 empty] | https://doi.org/10.1016/j.ejps.2020.105487
244 | 27 | BSA_Herceptin | Coated | Protein | 6.14 | 18.3 | Spherical |  | 40 | 50 | SKBR3 | Epithelial | Human | Cancer | Breast | 24 | MTT | [9 empty] | https://doi.org/10.1016/j.ejps.2020.105487
245 | 27 | BSA_Herceptin | Coated | Protein | 6.14 | 18.3 | Spherical |  | 0 | 100 | L929 | Fibroblast | Mouse | Healthy | Adipose | 24 | MTT | [9 empty] | https://doi.org/10.1016/j.ejps.2020.105487
246 | 27 | BSA_Herceptin | Coated | Protein | 6.14 | 18.3 | Spherical |  | 2 | 99.32963 | L929 | Fibroblast | Mouse | Healthy | Adipose | 24 | MTT | [9 empty] | https://doi.org/10.1016/j.ejps.2020.105487
247 | 27 | BSA_Herceptin | Coated | Protein | 6.14 | 18.3 | Spherical |  | 4 | 97.96974 | L929 | Fibroblast | Mouse | Healthy | Adipose | 24 | MTT | [9 empty] | https://doi.org/10.1016/j.ejps.2020.105487
248 | 27 | BSA_Herceptin | Coated | Protein | 6.14 | 18.3 | Spherical |  | 8 | 96.629 | L929 | Fibroblast | Mouse | Healthy | Adipose | 24 | MTT | [9 empty] | https://doi.org/10.1016/j.ejps.2020.105487
249 | 27 | BSA_Herceptin | Coated | Protein | 6.14 | 18.3 | Spherical |  | 16 | 93.92837 | L929 | Fibroblast | Mouse | Healthy | Adipose | 24 | MTT | [9 empty] | https://doi.org/10.1016/j.ejps.2020.105487
250 | 27 | BSA_Herceptin | Coated | Protein | 6.14 | 18.3 | Spherical |  | 20 | 89.19747 | L929 | Fibroblast | Mouse | Healthy | Adipose | 24 | MTT | [9 empty] | https://doi.org/10.1016/j.ejps.2020.105487
251 | 27 | BSA_Herceptin | Coated | Protein | 6.14 | 18.3 | Spherical |  | 24 | 85.13695 | L929 | Fibroblast | Mouse | Healthy | Adipose | 24 | MTT | [9 empty] | https://doi.org/10.1016/j.ejps.2020.105487
252 | 27 | BSA_Herceptin | Coated | Protein | 6.14 | 18.3 | Spherical |  | 28 | 82.43631 | L929 | Fibroblast | Mouse | Healthy | Adipose | 24 | MTT | [9 empty] | https://doi.org/10.1016/j.ejps.2020.105487
253 | 27 | BSA_Herceptin | Coated | Protein | 6.14 | 18.3 | Spherical |  | 32 | 78.37579 | L929 | Fibroblast | Mouse | Healthy | Adipose | 24 | MTT | [9 empty] | https://doi.org/10.1016/j.ejps.2020.105487
254 | 27 | BSA_Herceptin | Coated | Protein | 6.14 | 18.3 | Spherical |  | 36 | 73.6449 | L929 | Fibroblast | Mouse | Healthy | Adipose | 24 | MTT | [9 empty] | https://doi.org/10.1016/j.ejps.2020.105487
255 | 27 | BSA_Herceptin | Coated | Protein | 6.14 | 18.3 | Spherical |  | 40 | 75.00479 | L929 | Fibroblast | Mouse | Healthy | Adipose | 24 | MTT | [9 empty] | https://doi.org/10.1016/j.ejps.2020.105487
256 | 28 | BSA_Follic_acid_Herceptin | Coated | Protein | 9.8 | 21.9 | Spherical |  | 0 | 100 | SKBR3 | Epithelial | Human | Cancer | Breast | 24 | MTT | 20 | 15.41 | SKBR3 | Epithelial | Human | Cancer | Breast | 6 | ICP_OES | https://doi.org/10.1016/j.ejps.2020.105487
257 | 28 | BSA_Follic_acid_Herceptin | Coated | Protein | 9.8 | 18.3 | Spherical |  | 2 | 100 | SKBR3 | Epithelial | Human | Cancer | Breast | 24 | MTT | 20 | 26.76 | SKBR3 | Epithelial | Human | Cancer | Breast | 12 | ICP_OES | https://doi.org/10.1016/j.ejps.2020.105487
258 | 28 | BSA_Follic_acid_Herceptin | Coated | Protein | 9.8 | 18.3 | Spherical |  | 4 | 98.42781 | SKBR3 | Epithelial | Human | Cancer | Breast | 24 | MTT | 20 | 28.5 | SKBR3 | Epithelial | Human | Cancer | Breast | 18 | ICP_OES | https://doi.org/10.1016/j.ejps.2020.105487
259 | 28 | BSA_Follic_acid_Herceptin | Coated | Protein | 9.8 | 18.3 | Spherical |  | 8 | 96.0806 | SKBR3 | Epithelial | Human | Cancer | Breast | 24 | MTT | 20 | 29.8 | SKBR3 | Epithelial | Human | Cancer | Breast | 24 | ICP_OES | https://doi.org/10.1016/j.ejps.2020.105487
260 | 28 | BSA_Follic_acid_Herceptin | Coated | Protein | 9.8 | 18.3 | Spherical |  | 16 | 78.12223 | SKBR3 | Epithelial | Human | Cancer | Breast | 24 | MTT | [9 empty] | https://doi.org/10.1016/j.ejps.2020.105487
261 | 28 | BSA_Follic_acid_Herceptin | Coated | Protein | 9.8 | 18.3 | Spherical |  | 20 | 82.81665 | SKBR3 | Epithelial | Human | Cancer | Breast | 24 | MTT | [9 empty] | https://doi.org/10.1016/j.ejps.2020.105487
262 | 28 | BSA_Follic_acid_Herceptin | Coated | Protein | 9.8 | 18.3 | Spherical |  | 24 | 67.95837 | SKBR3 | Epithelial | Human | Cancer | Breast | 24 | MTT | [9 empty] | https://doi.org/10.1016/j.ejps.2020.105487
263 | 28 | BSA_Follic_acid_Herceptin | Coated | Protein | 9.8 | 18.3 | Spherical |  | 28 | 66.40833 | SKBR3 | Epithelial | Human | Cancer | Breast | 24 | MTT | [9 empty] | https://doi.org/10.1016/j.ejps.2020.105487
264 | 28 | BSA_Follic_acid_Herceptin | Coated | Protein | 9.8 | 18.3 | Spherical |  | 32 | 57.04163 | SKBR3 | Epithelial | Human | Cancer | Breast | 24 | MTT | [9 empty] | https://doi.org/10.1016/j.ejps.2020.105487
265 | 28 | BSA_Follic_acid_Herceptin | Coated | Protein | 9.8 | 18.3 | Spherical |  | 36 | 54.69442 | SKBR3 | Epithelial | Human | Cancer | Breast | 24 | MTT | [9 empty] | https://doi.org/10.1016/j.ejps.2020.105487
266 | 28 | BSA_Follic_acid_Herceptin | Coated | Protein | 9.8 | 18.3 | Spherical |  | 40 | 47.65279 | SKBR3 | Epithelial | Human | Cancer | Breast | 24 | MTT | [9 empty] | https://doi.org/10.1016/j.ejps.2020.105487
267 | 28 | BSA_Follic_acid_Herceptin | Coated | Protein | 9.8 | 18.3 | Spherical |  | 0 | 100 | L929 | Fibroblast | Mouse | Healthy | Adipose | 24 | MTT | [9 empty] | https://doi.org/10.1016/j.ejps.2020.105487
268 | 28 | BSA_Follic_acid_Herceptin | Coated | Protein | 9.8 | 18.3 | Spherical |  | 2 | 100 | L929 | Fibroblast | Mouse | Healthy | Adipose | 24 | MTT | [9 empty] | https://doi.org/10.1016/j.ejps.2020.105487
269 | 28 | BSA_Follic_acid_Herceptin | Coated | Protein | 9.8 | 18.3 | Spherical |  | 4 | 97.28021 | L929 | Fibroblast | Mouse | Healthy | Adipose | 24 | MTT | [9 empty] | https://doi.org/10.1016/j.ejps.2020.105487
270 | 28 | BSA_Follic_acid_Herceptin | Coated | Protein | 9.8 | 18.3 | Spherical |  | 8 | 98.65926 | L929 | Fibroblast | Mouse | Healthy | Adipose | 24 | MTT | [9 empty] | https://doi.org/10.1016/j.ejps.2020.105487
271 | 28 | BSA_Follic_acid_Herceptin | Coated | Protein | 9.8 | 18.3 | Spherical |  | 16 | 93.23884 | L929 | Fibroblast | Mouse | Healthy | Adipose | 24 | MTT | [9 empty] | https://doi.org/10.1016/j.ejps.2020.105487
272 | 28 | BSA_Follic_acid_Herceptin | Coated | Protein | 9.8 | 18.3 | Spherical |  | 20 | 90.53821 | L929 | Fibroblast | Mouse | Healthy | Adipose | 24 | MTT | [9 empty] | https://doi.org/10.1016/j.ejps.2020.105487
273 | 28 | BSA_Follic_acid_Herceptin | Coated | Protein | 9.8 | 18.3 | Spherical |  | 24 | 83.77705 | L929 | Fibroblast | Mouse | Healthy | Adipose | 24 | MTT | [9 empty] | https://doi.org/10.1016/j.ejps.2020.105487
274 | 28 | BSA_Follic_acid_Herceptin | Coated | Protein | 9.8 | 18.3 | Spherical |  | 28 | 83.10668 | L929 | Fibroblast | Mouse | Healthy | Adipose | 24 | MTT | [9 empty] | https://doi.org/10.1016/j.ejps.2020.105487
275 | 28 | BSA_Follic_acid_Herceptin | Coated | Protein | 9.8 | 18.3 | Spherical |  | 32 | 80.40605 | L929 | Fibroblast | Mouse | Healthy | Adipose | 24 | MTT | [9 empty] | https://doi.org/10.1016/j.ejps.2020.105487
276 | 28 | BSA_Follic_acid_Herceptin | Coated | Protein | 9.8 | 18.3 | Spherical |  | 36 | 71.61463 | L929 | Fibroblast | Mouse | Healthy | Adipose | 24 | MTT | [9 empty] | https://doi.org/10.1016/j.ejps.2020.105487
277 | 28 | BSA_Follic_acid_Herceptin | Coated | Protein | 9.8 | 18.3 | Spherical |  | 40 | 76.34553 | L929 | Fibroblast | Mouse | Healthy | Adipose | 24 | MTT | [9 empty] | https://doi.org/10.1016/j.ejps.2020.105487
278 | 29 | Polymeric | Coated | Polymeric | 46.2 | 46.2 | Spherical | -31.63 | 0 | 100 | LNCaP | Epithelial | Human | Cancer | Prostate | 2 | MTT | 10 | 1.9 | LNCaP | Epithelial | Human | Cancer | Prostate | 2 | ICP_OES | https://doi.org/10.1016/j.pdpdt.2019.101602
279 | 29 | Polymeric | Coated | Polymeric | 46.2 | 46.2 | Spherical | -31.63 | 0.01 | 100 | LNCaP | Epithelial | Human | Cancer | Prostate | 2 | MTT | [9 empty] | https://doi.org/10.1016/j.pdpdt.2019.101602
280 | 29 | Polymeric | Coated | Polymeric | 46.2 | 46.2 | Spherical | -31.63 | 0.1 | 99.4001 | LNCaP | Epithelial | Human | Cancer | Prostate | 2 | MTT | [9 empty] | https://doi.org/10.1016/j.pdpdt.2019.101602
281 | 29 | Polymeric | Coated | Polymeric | 46.2 | 46.2 | Spherical | -31.63 | 1 | 96.976 | LNCaP | Epithelial | Human | Cancer | Prostate | 2 | MTT | [9 empty] | https://doi.org/10.1016/j.pdpdt.2019.101602
282 | 29 | Polymeric | Coated | Polymeric | 46.2 | 46.2 | Spherical | -31.63 | 10 | 96.976 | LNCaP | Epithelial | Human | Cancer | Prostate | 2 | MTT | [9 empty] | https://doi.org/10.1016/j.pdpdt.2019.101602
283 | 29 | Polymeric | Coated | Polymeric | 46.2 | 46.2 | Spherical | -31.63 | 100 | 74.92654 | LNCaP | Epithelial | Human | Cancer | Prostate | 2 | MTT | [9 empty] | https://doi.org/10.1016/j.pdpdt.2019.101602
284 | 29 | Polymeric | Coated | Polymeric | 46.2 | 46.2 | Spherical | -31.63 | 1000 | 49.46131 | LNCaP | Epithelial | Human | Cancer | Prostate | 2 | MTT | [9 empty] | https://doi.org/10.1016/j.pdpdt.2019.101602
285 | 29 | Polymeric | Coated | Polymeric | 46.2 | 46.2 | Spherical | -31.63 | 10000 | 15.24241 | LNCaP | Epithelial | Human | Cancer | Prostate | 2 | MTT | [9 empty] | https://doi.org/10.1016/j.pdpdt.2019.101602
286 | 29 | Polymeric | Coated | Polymeric | 46.2 | 46.2 | Spherical | -31.63 | 0 | 100 | HUVEC | Endothelial | Human | Healthy | Umblical_cord | 2 | MTT | 10 | 2 | HUVEC | Endothelial | Human | Healthy | Umblical_cord | 2 | ICP_OES | https://doi.org/10.1016/j.pdpdt.2019.101602
287 | 29 | Polymeric | Coated | Polymeric | 46.2 | 46.2 | Spherical | -31.63 | 0.01 | 100 | HUVEC | Endothelial | Human | Healthy | Umblical_cord | 2 | MTT | [9 empty] | https://doi.org/10.1016/j.pdpdt.2019.101602
288 | 29 | Polymeric | Coated | Polymeric | 46.2 | 46.2 | Spherical | -31.63 | 0.1 | 99.4001 | HUVEC | Endothelial | Human | Healthy | Umblical_cord | 2 | MTT | [9 empty] | https://doi.org/10.1016/j.pdpdt.2019.101602
289 | 29 | Polymeric | Coated | Polymeric | 46.2 | 46.2 | Spherical | -31.63 | 1 | 99.4001 | HUVEC | Endothelial | Human | Healthy | Umblical_cord | 2 | MTT | [9 empty] | https://doi.org/10.1016/j.pdpdt.2019.101602
290 | 29 | Polymeric | Coated | Polymeric | 46.2 | 46.2 | Spherical | -31.63 | 10 | 96.976 | HUVEC | Endothelial | Human | Healthy | Umblical_cord | 2 | MTT | [9 empty] | https://doi.org/10.1016/j.pdpdt.2019.101602
291 | 29 | Polymeric | Coated | Polymeric | 46.2 | 46.2 | Spherical | -31.63 | 100 | 75.91822 | HUVEC | Endothelial | Human | Healthy | Umblical_cord | 2 | MTT | [9 empty] | https://doi.org/10.1016/j.pdpdt.2019.101602
292 | 29 | Polymeric | Coated | Polymeric | 46.2 | 46.2 | Spherical | -31.63 | 1000 | 47.53918 | HUVEC | Endothelial | Human | Healthy | Umblical_cord | 2 | MTT | [9 empty] | https://doi.org/10.1016/j.pdpdt.2019.101602
293 | 29 | Polymeric | Coated | Polymeric | 46.2 | 46.2 | Spherical | -31.63 | 10000 | 23.13908 | HUVEC | Endothelial | Human | Healthy | Umblical_cord | 2 | MTT | [9 empty] | https://doi.org/10.1016/j.pdpdt.2019.101602
294 | 29 | Polymeric | Coated | Polymeric | 46.2 | 46.2 | Spherical | -31.63 | 0 | 100 | LNCaP | Epithelial | Human | Cancer | Prostate | 24 | MTT | 10 | 8.7 | LNCaP | Epithelial | Human | Cancer | Prostate | 24 | ICP_OES | https://doi.org/10.1016/j.pdpdt.2019.101602
295 | 29 | Polymeric | Coated | Polymeric | 46.2 | 46.2 | Spherical | -31.63 | 0.01 | 100 | LNCaP | Epithelial | Human | Cancer | Prostate | 24 | MTT | [9 empty] | https://doi.org/10.1016/j.pdpdt.2019.101602
296 | 29 | Polymeric | Coated | Polymeric | 46.2 | 46.2 | Spherical | -31.63 | 0.1 | 99.4057 | LNCaP | Epithelial | Human | Cancer | Prostate | 24 | MTT | [9 empty] | https://doi.org/10.1016/j.pdpdt.2019.101602
297 | 29 | Polymeric | Coated | Polymeric | 46.2 | 46.2 | Spherical | -31.63 | 1 | 93.30503 | LNCaP | Epithelial | Human | Cancer | Prostate | 24 | MTT | [9 empty] | https://doi.org/10.1016/j.pdpdt.2019.101602
298 | 29 | Polymeric | Coated | Polymeric | 46.2 | 46.2 | Spherical | -31.63 | 10 | 87.99272 | LNCaP | Epithelial | Human | Cancer | Prostate | 24 | MTT | [9 empty] | https://doi.org/10.1016/j.pdpdt.2019.101602
299 | 29 | Polymeric | Coated | Polymeric | 46.2 | 46.2 | Spherical | -31.63 | 100 | 64.36628 | LNCaP | Epithelial | Human | Cancer | Prostate | 24 | MTT | [9 empty] | https://doi.org/10.1016/j.pdpdt.2019.101602
300 | 29 | Polymeric | Coated | Polymeric | 46.2 | 46.2 | Spherical | -31.63 | 1000 | 36.2644 | LNCaP | Epithelial | Human | Cancer | Prostate | 24 | MTT | [9 empty] | https://doi.org/10.1016/j.pdpdt.2019.101602
301 | 29 | Polymeric | Coated | Polymeric | 46.2 | 46.2 | Spherical | -31.63 | 10000 | 7.895694 | LNCaP | Epithelial | Human | Cancer | Prostate | 24 | MTT | [9 empty] | https://doi.org/10.1016/j.pdpdt.2019.101602
302 | 29 | Polymeric | Coated | Polymeric | 46.2 | 46.2 | Spherical | -31.63 | 0 | 100 | HUVEC | Endothelial | Human | Healthy | Umblical_cord | 24 | MTT | 10 | 8.1 | HUVEC | Endothelial | Human | Healthy | Umblical_cord | 24 | ICP_OES | https://doi.org/10.1016/j.pdpdt.2019.101602
303 | 29 | Polymeric | Coated | Polymeric | 46.2 | 46.2 | Spherical | -31.63 | 0.01 | 100 | HUVEC | Endothelial | Human | Healthy | Umblical_cord | 24 | MTT | [9 empty] | https://doi.org/10.1016/j.pdpdt.2019.101602
304 | 29 | Polymeric | Coated | Polymeric | 46.2 | 46.2 | Spherical | -31.63 | 0.1 | 99.4057 | HUVEC | Endothelial | Human | Healthy | Umblical_cord | 24 | MTT | [9 empty] | https://doi.org/10.1016/j.pdpdt.2019.101602
305 | 29 | Polymeric | Coated | Polymeric | 46.2 | 46.2 | Spherical | -31.63 | 1 | 96.87083 | HUVEC | Endothelial | Human | Healthy | Umblical_cord | 24 | MTT | [9 empty] | https://doi.org/10.1016/j.pdpdt.2019.101602
306 | 29 | Polymeric | Coated | Polymeric | 46.2 | 46.2 | Spherical | -31.63 | 10 | 92.73499 | HUVEC | Endothelial | Human | Healthy | Umblical_cord | 24 | MTT | [9 empty] | https://doi.org/10.1016/j.pdpdt.2019.101602
307 | 29 | Polymeric | Coated | Polymeric | 46.2 | 46.2 | Spherical | -31.63 | 100 | 68.87811 | HUVEC | Endothelial | Human | Healthy | Umblical_cord | 24 | MTT | [9 empty] | https://doi.org/10.1016/j.pdpdt.2019.101602
308 | 29 | Polymeric | Coated | Polymeric | 46.2 | 46.2 | Spherical | -31.63 | 1000 | 40.77623 | HUVEC | Endothelial | Human | Healthy | Umblical_cord | 24 | MTT | [9 empty] | https://doi.org/10.1016/j.pdpdt.2019.101602
309 | 29 | Polymeric | Coated | Polymeric | 46.2 | 46.2 | Spherical | -31.63 | 10000 | 10.33354 | HUVEC | Endothelial | Human | Healthy | Umblical_cord | 24 | MTT | [9 empty] | https://doi.org/10.1016/j.pdpdt.2019.101602
310 | 30 | Polymeric_Follic_acid | Coated | Polymeric | 55.09 | 55.09 | Spherical | -28.85 | 0 | 100 | LNCaP | Epithelial | Human | Cancer | Prostate | 2 | MTT | 10 | 4.1 | LNCaP | Epithelial | Human | Cancer | Prostate | 2 | ICP_OES | https://doi.org/10.1016/j.pdpdt.2019.101602
311 | 30 | Polymeric_Follic_acid | Coated | Polymeric | 55.09 | 55.09 | Spherical | -28.85 | 0.01 | 100 | LNCaP | Epithelial | Human | Cancer | Prostate | 2 | MTT | [9 empty] | https://doi.org/10.1016/j.pdpdt.2019.101602
312 | 30 | Polymeric_Follic_acid | Coated | Polymeric | 55.09 | 55.09 | Spherical | -28.85 | 0.1 | 99.4001 | LNCaP | Epithelial | Human | Cancer | Prostate | 2 | MTT | [9 empty] | https://doi.org/10.1016/j.pdpdt.2019.101602
313 | 30 | Polymeric_Follic_acid | Coated | Polymeric | 55.09 | 55.09 | Spherical | -28.85 | 1 | 95.12733 | LNCaP | Epithelial | Human | Cancer | Prostate | 2 | MTT | [9 empty] | https://doi.org/10.1016/j.pdpdt.2019.101602
314 | 30 | Polymeric_Follic_acid | Coated | Polymeric | 55.09 | 55.09 | Spherical | -28.85 | 10 | 90.96474 | LNCaP | Epithelial | Human | Cancer | Prostate | 2 | MTT | [9 empty] | https://doi.org/10.1016/j.pdpdt.2019.101602
315 | 30 | Polymeric_Follic_acid | Coated | Polymeric | 55.09 | 55.09 | Spherical | -28.85 | 100 | 68.52351 | LNCaP | Epithelial | Human | Cancer | Prostate | 2 | MTT | [9 empty] | https://doi.org/10.1016/j.pdpdt.2019.101602
316 | 30 | Polymeric_Follic_acid | Coated | Polymeric | 55.09 | 55.09 | Spherical | -28.85 | 1000 | 38.72429 | LNCaP | Epithelial | Human | Cancer | Prostate | 2 | MTT | [9 empty] | https://doi.org/10.1016/j.pdpdt.2019.101602
317 | 30 | Polymeric_Follic_acid | Coated | Polymeric | 55.09 | 55.09 | Spherical | -28.85 | 10000 | 8.423115 | LNCaP | Epithelial | Human | Cancer | Prostate | 2 | MTT | [9 empty] | https://doi.org/10.1016/j.pdpdt.2019.101602
318 | 30 | Polymeric_Follic_acid | Coated | Polymeric | 55.09 | 55.09 | Spherical | -28.85 | 0 | 100 | HUVEC | Endothelial | Human | Healthy | Umblical_cord | 2 | MTT | 10 | 2.3 | HUVEC | Endothelial | Human | Healthy | Umblical_cord | 2 | ICP_OES | https://doi.org/10.1016/j.pdpdt.2019.101602
319 | 30 | Polymeric_Follic_acid | Coated | Polymeric | 55.09 | 55.09 | Spherical | -28.85 | 0.01 | 100 | HUVEC | Endothelial | Human | Healthy | Umblical_cord | 2 | MTT | [9 empty] | https://doi.org/10.1016/j.pdpdt.2019.101602
320 | 30 | Polymeric_Follic_acid | Coated | Polymeric | 55.09 | 55.09 | Spherical | -28.85 | 0.1 | 99.4001 | HUVEC | Endothelial | Human | Healthy | Umblical_cord | 2 | MTT | [9 empty] | https://doi.org/10.1016/j.pdpdt.2019.101602
321 | 30 | Polymeric_Follic_acid | Coated | Polymeric | 55.09 | 55.09 | Spherical | -28.85 | 1 | 95.12733 | HUVEC | Endothelial | Human | Healthy | Umblical_cord | 2 | MTT | [9 empty] | https://doi.org/10.1016/j.pdpdt.2019.101602
322 | 30 | Polymeric_Follic_acid | Coated | Polymeric | 55.09 | 55.09 | Spherical | -28.85 | 10 | 93.57248 | HUVEC | Endothelial | Human | Healthy | Umblical_cord | 2 | MTT | [9 empty] | https://doi.org/10.1016/j.pdpdt.2019.101602
323 | 30 | Polymeric_Follic_acid | Coated | Polymeric | 55.09 | 55.09 | Spherical | -28.85 | 100 | 75.91822 | HUVEC | Endothelial | Human | Healthy | Umblical_cord | 2 | MTT | [9 empty] | https://doi.org/10.1016/j.pdpdt.2019.101602
324 | 30 | Polymeric_Follic_acid | Coated | Polymeric | 55.09 | 55.09 | Spherical | -28.85 | 1000 | 44.77228 | HUVEC | Endothelial | Human | Healthy | Umblical_cord | 2 | MTT | [9 empty] | https://doi.org/10.1016/j.pdpdt.2019.101602
325 | 30 | Polymeric_Follic_acid | Coated | Polymeric | 55.09 | 55.09 | Spherical | -28.85 | 10000 | 15.24241 | HUVEC | Endothelial | Human | Healthy | Umblical_cord | 2 | MTT | [9 empty] | https://doi.org/10.1016/j.pdpdt.2019.101602
326 | 30 | Polymeric_Follic_acid | Coated | Polymeric | 55.09 | 55.09 | Spherical | -28.85 | 0 | 100 | LNCaP | Epithelial | Human | Cancer | Prostate | 24 | MTT | 10 | 25 | LNCaP | Epithelial | Human | Cancer | Prostate | 24 | ICP_OES | https://doi.org/10.1016/j.pdpdt.2019.101602
327 | 30 | Polymeric_Follic_acid | Coated | Polymeric | 55.09 | 55.09 | Spherical | -28.85 | 0.01 | 100 | LNCaP | Epithelial | Human | Cancer | Prostate | 24 | MTT | [9 empty] | https://doi.org/10.1016/j.pdpdt.2019.101602
328 | 30 | Polymeric_Follic_acid | Coated | Polymeric | 55.09 | 55.09 | Spherical | -28.85 | 0.1 | 99.4057 | LNCaP | Epithelial | Human | Cancer | Prostate | 24 | MTT | [9 empty] | https://doi.org/10.1016/j.pdpdt.2019.101602
329 | 30 | Polymeric_Follic_acid | Coated | Polymeric | 55.09 | 55.09 | Spherical | -28.85 | 1 | 87.99272 | LNCaP | Epithelial | Human | Cancer | Prostate | 24 | MTT | [9 empty] | https://doi.org/10.1016/j.pdpdt.2019.101602
330 | 30 | Polymeric_Follic_acid | Coated | Polymeric | 55.09 | 55.09 | Spherical | -28.85 | 10 | 78.16859 | LNCaP | Epithelial | Human | Cancer | Prostate | 24 | MTT | [9 empty] | https://doi.org/10.1016/j.pdpdt.2019.101602
331 | 30 | Polymeric_Follic_acid | Coated | Polymeric | 55.09 | 55.09 | Spherical | -28.85 | 100 | 51.95876 | LNCaP | Epithelial | Human | Cancer | Prostate | 24 | MTT | [9 empty] | https://doi.org/10.1016/j.pdpdt.2019.101602
332 | 30 | Polymeric_Follic_acid | Coated | Polymeric | 55.09 | 55.09 | Spherical | -28.85 | 1000 | 17.95027 | LNCaP | Epithelial | Human | Cancer | Prostate | 24 | MTT | [9 empty] | https://doi.org/10.1016/j.pdpdt.2019.101602
333 | 30 | Polymeric_Follic_acid | Coated | Polymeric | 55.09 | 55.09 | Spherical | -28.85 | 10000 | 0 | LNCaP | Epithelial | Human | Cancer | Prostate | 24 | MTT | [9 empty] | https://doi.org/10.1016/j.pdpdt.2019.101602
334 | 30 | Polymeric_Follic_acid | Coated | Polymeric | 55.09 | 55.09 | Spherical | -28.85 | 0 | 100 | HUVEC | Endothelial | Human | Healthy | Umblical_cord | 24 | MTT | 10 | 9 | HUVEC | Endothelial | Human | Healthy | Umblical_cord | 24 | ICP_OES | https://doi.org/10.1016/j.pdpdt.2019.101602
335 | 30 | Polymeric_Follic_acid | Coated | Polymeric | 55.09 | 55.09 | Spherical | -28.85 | 0.01 | 100 | HUVEC | Endothelial | Human | Healthy | Umblical_cord | 24 | MTT | [9 empty] | https://doi.org/10.1016/j.pdpdt.2019.101602
336 | 30 | Polymeric_Follic_acid | Coated | Polymeric | 55.09 | 55.09 | Spherical | -28.85 | 0.1 | 99.4057 | HUVEC | Endothelial | Human | Healthy | Umblical_cord | 24 | MTT | [9 empty] | https://doi.org/10.1016/j.pdpdt.2019.101602
337 | 30 | Polymeric_Follic_acid | Coated | Polymeric | 55.09 | 55.09 | Spherical | -28.85 | 1 | 93.30503 | HUVEC | Endothelial | Human | Healthy | Umblical_cord | 24 | MTT | [9 empty] | https://doi.org/10.1016/j.pdpdt.2019.101602
338 | 30 | Polymeric_Follic_acid | Coated | Polymeric | 55.09 | 55.09 | Spherical | -28.85 | 10 | 87.99272 | HUVEC | Endothelial | Human | Healthy | Umblical_cord | 24 | MTT | [9 empty] | https://doi.org/10.1016/j.pdpdt.2019.101602
339 | 30 | Polymeric_Follic_acid | Coated | Polymeric | 55.09 | 55.09 | Spherical | -28.85 | 100 | 64.36628 | HUVEC | Endothelial | Human | Healthy | Umblical_cord | 24 | MTT | [9 empty] | https://doi.org/10.1016/j.pdpdt.2019.101602
340 | 30 | Polymeric_Follic_acid | Coated | Polymeric | 55.09 | 55.09 | Spherical | -28.85 | 1000 | 34.00849 | HUVEC | Endothelial | Human | Healthy | Umblical_cord | 24 | MTT | [9 empty] | https://doi.org/10.1016/j.pdpdt.2019.101602
341 | 30 | Polymeric_Follic_acid | Coated | Polymeric | 55.09 | 55.09 | Spherical | -28.85 | 10000 | 7.895694 | HUVEC | Endothelial | Human | Healthy | Umblical_cord | 24 | MTT | [9 empty] | https://doi.org/10.1016/j.pdpdt.2019.101602
342 | 31 | Uncoated | Uncoated | Uncoated | 10 | ICP_MS0,4 | Spherical | -40.93 | 0 | 100 | A431 | Epithelial | Human | Cancer | Skin | 24 | Cell_titer_blue | 16 | 1.6 | A431 | Epithelial | Human | Cancer | Skin | 1 | ICP_OES | https://doi.org/10.1016/j.msec.2019.110203
343 | 31 | Uncoated | Uncoated | Uncoated | 10 |  | Spherical | -40.93 | 3 | 96.21171 | A431 | Epithelial | Human | Cancer | Skin | 24 | Cell_titer_blue | 16 | 2.17 | A431 | Epithelial | Human | Cancer | Skin | 12 | ICP_OES | https://doi.org/10.1016/j.msec.2019.110203
344 | 31 | Uncoated | Uncoated | Uncoated | 10 |  | Spherical | -40.93 | 6 | 95.27136 | A431 | Epithelial | Human | Cancer | Skin | 24 | Cell_titer_blue | 16 | 2.59 | A431 | Epithelial | Human | Cancer | Skin | 24 | ICP_OES | https://doi.org/10.1016/j.msec.2019.110203
345 | 31 | Uncoated | Uncoated | Uncoated | 10 |  | Spherical | -40.93 | 16 | 94.30414 | A431 | Epithelial | Human | Cancer | Skin | 24 | Cell_titer_blue | 16 | 1 | A431 | Epithelial | Human | Cancer | Skin | 36 | ICP_OES | https://doi.org/10.1016/j.msec.2019.110203
346 | 31 | Uncoated | Uncoated | Uncoated | 10 |  | Spherical | -40.93 | 34 | 86.72757 | A431 | Epithelial | Human | Cancer | Skin | 24 | Cell_titer_blue | 16 | 1.25 | A431 | Epithelial | Human | Cancer | Skin | 48 | ICP_OES | https://doi.org/10.1016/j.msec.2019.110203
347 | 31 | Uncoated | Uncoated | Uncoated | 10 |  | Spherical | -40.93 | 48 | 67.75927 | A431 | Epithelial | Human | Cancer | Skin | 24 | Cell_titer_blue | [9 empty] | https://doi.org/10.1016/j.msec.2019.110203
348 | 31 | Uncoated | Uncoated | Uncoated | 10 |  | Spherical | -40.93 | 68 | 34.60505 | A431 | Epithelial | Human | Cancer | Skin | 24 | Cell_titer_blue | [9 empty] | https://doi.org/10.1016/j.msec.2019.110203
349 | 32 | Cetuximab | Coated | Peptide_antibody | 50 |  | Spherical | -28.79 | 0 | 100 | A431 | Epithelial | Human | Cancer | Skin | 24 | Cell_titer_blue | 16 | 1.28 | A431 | Epithelial | Human | Cancer | Skin | 1 | ICP_OES | https://doi.org/10.1016/j.msec.2019.110203
350 | 32 | Cetuximab | Coated | Peptide_antibody | 50 |  | Spherical | -28.79 | 3 | 88.74102 | A431 | Epithelial | Human | Cancer | Skin | 24 | Cell_titer_blue | 16 | 2.95 | A431 | Epithelial | Human | Cancer | Skin | 12 | ICP_OES | https://doi.org/10.1016/j.msec.2019.110203
351 | 32 | Cetuximab | Coated | Peptide_antibody | 50 |  | Spherical | -28.79 | 6 | 89.67261 | A431 | Epithelial | Human | Cancer | Skin | 24 | Cell_titer_blue | 16 | 2.59 | A431 | Epithelial | Human | Cancer | Skin | 24 | ICP_OES | https://doi.org/10.1016/j.msec.2019.110203
352 | 32 | Cetuximab | Coated | Peptide_antibody | 50 |  | Spherical | -28.79 | 16 | 86.18579 | A431 | Epithelial | Human | Cancer | Skin | 24 | Cell_titer_blue | 16 | 2.97 | A431 | Epithelial | Human | Cancer | Skin | 36 | ICP_OES | https://doi.org/10.1016/j.msec.2019.110203
353 | 32 | Cetuximab | Coated | Peptide_antibody | 50 |  | Spherical | -28.79 | 34 | 75.59223 | A431 | Epithelial | Human | Cancer | Skin | 24 | Cell_titer_blue | 16 | 3.38 | A431 | Epithelial | Human | Cancer | Skin | 48 | ICP_OES | https://doi.org/10.1016/j.msec.2019.110203
354 | 32 | Cetuximab | Coated | Peptide_antibody | 50 |  | Spherical | -28.79 | 48 | 39.89886 | A431 | Epithelial | Human | Cancer | Skin | 24 | Cell_titer_blue | [9 empty] | https://doi.org/10.1016/j.msec.2019.110203
355 | 32 | Cetuximab | Coated | Peptide_antibody | 50 |  | Spherical | -28.79 | 68 | 21.13388 | A431 | Epithelial | Human | Cancer | Skin | 24 | Cell_titer_blue | [9 empty] | https://doi.org/10.1016/j.msec.2019.110203
356 | 33 | Cathepsin_irresponsive_peptide | Coated | Peptide_antibody | 5 |  | Spherical | -4.5 | 0 | 100 | LM3 | Epithelial | Mouse | Cancer | Breast | 24 | MTT | 100 | 2.713415 | LM3 | Epithelial | Mouse | Cancer | Breast | 1 | ICP_MS | doi:10.7150/thno.45017
357 | 33 | Cathepsin_irresponsive_peptide | Coated | Peptide_antibody | 5 |  | Spherical | -4.5 | 10 | 103.1857 | LM3 | Epithelial | Mouse | Cancer | Breast | 24 | MTT | 100 | 11.57012 | LM3 | Epithelial | Mouse | Cancer | Breast | 2 | ICP_MS | doi:10.7150/thno.45017
358 | 33 | Cathepsin_irresponsive_peptide | Coated | Peptide_antibody | 5 |  | Spherical | -4.5 | 20 | 100.8134 | LM3 | Epithelial | Mouse | Cancer | Breast | 24 | MTT | 100 | 8.033537 | LM3 | Epithelial | Mouse | Cancer | Breast | 4 | ICP_MS | doi:10.7150/thno.45017
359 | 33 | Cathepsin_irresponsive_peptide | Coated | Peptide_antibody | 5 |  | Spherical | -4.5 | 50 | 98.39584 | LM3 | Epithelial | Mouse | Cancer | Breast | 24 | MTT | 100 | 10.80793 | LM3 | Epithelial | Mouse | Cancer | Breast | 8 | ICP_MS | doi:10.7150/thno.45017
360 | 33 | Cathepsin_irresponsive_peptide | Coated | Peptide_antibody | 5 |  | Spherical | -4.5 | 100 | 99.18662 | LM3 | Epithelial | Mouse | Cancer | Breast | 24 | MTT | 100 | 16.89024 | LM3 | Epithelial | Mouse | Cancer | Breast | 24 | ICP_MS | doi:10.7150/thno.45017
361 | 34 | Cathepsin_responsive_peptide | Coated | Peptide_antibody | 5 |  | Spherical | -4 | 0 | 100 | LM3 | Epithelial | Mouse | Cancer | Breast | 24 | MTT | 100 | 8.628049 | LM3 | Epithelial | Mouse | Cancer | Breast | 1 | ICP_MS | doi:10.7150/thno.45017
362 | 34 | Cathepsin_responsive_peptide | Coated | Peptide_antibody | 5 |  | Spherical | -4 | 10 | 99.18662 | LM3 | Epithelial | Mouse | Cancer | Breast | 24 | MTT | 100 | 16.06707 | LM3 | Epithelial | Mouse | Cancer | Breast | 2 | ICP_MS | doi:10.7150/thno.45017
363 | 34 | Cathepsin_responsive_peptide | Coated | Peptide_antibody | 5 |  | Spherical | -4 | 20 | 99.18662 | LM3 | Epithelial | Mouse | Cancer | Breast | 24 | MTT | 100 | 27.16463 | LM3 | Epithelial | Mouse | Cancer | Breast | 4 | ICP_MS | doi:10.7150/thno.45017
364 | 34 | Cathepsin_responsive_peptide | Coated | Peptide_antibody | 5 |  | Spherical | -4 | 50 | 98.39584 | LM3 | Epithelial | Mouse | Cancer | Breast | 24 | MTT | 100 | 37.5 | LM3 | Epithelial | Mouse | Cancer | Breast | 8 | ICP_MS | doi:10.7150/thno.45017
365 | 34 | Cathepsin_responsive_peptide | Coated | Peptide_antibody | 5 |  | Spherical | -4 | 100 | 98.39584 | LM3 | Epithelial | Mouse | Cancer | Breast | 24 | MTT | 100 | 53.67378 | LM3 | Epithelial | Mouse | Cancer | Breast | 24 | ICP_MS | doi:10.7150/thno.45017
366 | 35 | Cathepsin_responsive_peptide | Coated | Peptide_antibody | 5 |  | Spherical | -4.5 | [9 empty] | 100 | 6.676829 | LM3 | Epithelial | Mouse | Cancer | Breast | 1 | ICP_MS | doi:10.7150/thno.45017
367 | 35 | Cathepsin_responsive_peptide | Coated | Peptide_antibody | 5 |  | Spherical | -4.5 | [9 empty] | 100 | 11.57012 | LM3 | Epithelial | Mouse | Cancer | Breast | 2 | ICP_MS | doi:10.7150/thno.45017
368 | 35 | Cathepsin_responsive_peptide | Coated | Peptide_antibody | 5 |  | Spherical | -4.5 | [9 empty] | 100 | 17.30183 | LM3 | Epithelial | Mouse | Cancer | Breast | 4 | ICP_MS | doi:10.7150/thno.45017
369 | 35 | Cathepsin_responsive_peptide | Coated | Peptide_antibody | 5 |  | Spherical | -4.5 | [9 empty] | 100 | 24.39024 | LM3 | Epithelial | Mouse | Cancer | Breast | 8 | ICP_MS | doi:10.7150/thno.45017
370 | 35 | Cathepsin_responsive_peptide | Coated | Peptide_antibody | 5 |  | Spherical | -4.5 | [9 empty] | 100 | 32.24085 | LM3 | Epithelial | Mouse | Cancer | Breast | 24 | ICP_MS | doi:10.7150/thno.45017
371 | 36 | Cathepsin_irresponsive_peptide | Coated | Peptide_antibody | 5 |  | Spherical | -4.5 | [9 empty] | 100 | 2.713415 | LM3 | Epithelial | Mouse | Cancer | Breast | 1 | ICP_MS | doi:10.7150/thno.45017
372 | 36 | Cathepsin_irresponsive_peptide | Coated | Peptide_antibody | 5 |  | Spherical | -4.5 | [9 empty] | 100 | 11.57012 | LM3 | Epithelial | Mouse | Cancer | Breast | 2 | ICP_MS | doi:10.7150/thno.45017
373 | 36 | Cathepsin_irresponsive_peptide | Coated | Peptide_antibody | 5 |  | Spherical | -4.5 | [9 empty] | 100 | 8.033537 | LM3 | Epithelial | Mouse | Cancer | Breast | 4 | ICP_MS | doi:10.7150/thno.45017
374 | 36 | Cathepsin_irresponsive_peptide | Coated | Peptide_antibody | 5 |  | Spherical | -4.5 | [9 empty] | 100 | 10.80793 | LM3 | Epithelial | Mouse | Cancer | Breast | 8 | ICP_MS | doi:10.7150/thno.45017
375 | 36 | Cathepsin_irresponsive_peptide | Coated | Peptide_antibody | 5 |  | Spherical | -4.5 | [9 empty] | 100 | 16.89024 | LM3 | Epithelial | Mouse | Cancer | Breast | 24 | ICP_MS | doi:10.7150/thno.45017
376 | 37 | Citric_acid | Coated | Small_molecule | 15 | 493 | Rod | -28.1 | 0 | 100 | HeLa | Epithelial | Human | Cancer | Urinary_reproduction_system | 24 | MTT | 0.01 | 0.0051 | HeLa | Epithelial | Human | Cancer | Urinary_reproduction_system | 4 | ICP_MS | https://doi.org/10.1016/j.talanta.2019.03.075
377 | 37 | Citric_acid | Coated | Small_molecule | 15 | 493 | Rod | -28.1 | 0.2 | 99.50383 | HeLa | Epithelial | Human | Cancer | Urinary_reproduction_system | 24 | MTT | 0.05 | 0.02074 | HeLa | Epithelial | Human | Cancer | Urinary_reproduction_system | 4 | ICP_MS | https://doi.org/10.1016/j.talanta.2019.03.075
378 | 37 | Citric_acid | Coated | Small_molecule | 15 | 493 | Rod | -28.1 | 0.5 | 98.49731 | HeLa | Epithelial | Human | Cancer | Urinary_reproduction_system | 24 | MTT | 0.1 | 0.05236 | HeLa | Epithelial | Human | Cancer | Urinary_reproduction_system | 4 | ICP_MS | https://doi.org/10.1016/j.talanta.2019.03.075
379 | 37 | Citric_acid | Coated | Small_molecule | 15 | 493 | Rod | -28.1 | 1 | 93.49305 | HeLa | Epithelial | Human | Cancer | Urinary_reproduction_system | 24 | MTT | 1 | 0.2363 | HeLa | Epithelial | Human | Cancer | Urinary_reproduction_system | 4 | ICP_MS | https://doi.org/10.1016/j.talanta.2019.03.075
380 | 37 | Citric_acid | Coated | Small_molecule | 15 | 493 | Rod | -28.1 | 2 | 93.49305 | HeLa | Epithelial | Human | Cancer | Urinary_reproduction_system | 24 | MTT | 5 | 1.0846 | HeLa | Epithelial | Human | Cancer | Urinary_reproduction_system | 4 | ICP_MS | https://doi.org/10.1016/j.talanta.2019.03.075
381 | 37 | Citric_acid | Coated | Small_molecule | 15 | 493 | Rod | -28.1 | 5 | 94.99575 | HeLa | Epithelial | Human | Cancer | Urinary_reproduction_system | 24 | MTT | 10 | 2.227 | HeLa | Epithelial | Human | Cancer | Urinary_reproduction_system | 4 | ICP_MS | https://doi.org/10.1016/j.talanta.2019.03.075
382 | 37 | Citric_acid | Coated | Small_molecule | 15 | 493 | Rod | -28.1 | 10 | 91.49419 | HeLa | Epithelial | Human | Cancer | Urinary_reproduction_system | 24 | MTT | 0.01 | 0.00612 | HeLa | Epithelial | Human | Cancer | Urinary_reproduction_system | 8 | ICP_MS | https://doi.org/10.1016/j.talanta.2019.03.075
383 | 37 | Citric_acid | Coated | Small_molecule | 15 | 493 | Rod | -28.1 | [9 empty] | 0.05 | 0.02278 | HeLa | Epithelial | Human | Cancer | Urinary_reproduction_system | 8 | ICP_MS | https://doi.org/10.1016/j.talanta.2019.03.075
384 | 37 | Citric_acid | Coated | Small_molecule | 15 | 493 | Rod | -28.1 | [9 empty] | 0.1 | 0.0663 | HeLa | Epithelial | Human | Cancer | Urinary_reproduction_system | 8 | ICP_MS | https://doi.org/10.1016/j.talanta.2019.03.075
385 | 37 | Citric_acid | Coated | Small_molecule | 15 | 493 | Rod | -28.1 | [9 empty] | 1 | 0.3978 | HeLa | Epithelial | Human | Cancer | Urinary_reproduction_system | 8 | ICP_MS | https://doi.org/10.1016/j.talanta.2019.03.075
386 | 37 | Citric_acid | Coated | Small_molecule | 15 | 493 | Rod | -28.1 | [9 empty] | 5 | 1.5538 | HeLa | Epithelial | Human | Cancer | Urinary_reproduction_system | 8 | ICP_MS | https://doi.org/10.1016/j.talanta.2019.03.075
387 | 37 | Citric_acid | Coated | Small_molecule | 15 | 493 | Rod | -28.1 | [9 empty] | 10 | 2.856 | HeLa | Epithelial | Human | Cancer | Urinary_reproduction_system | 8 | ICP_MS | https://doi.org/10.1016/j.talanta.2019.03.075
388 | 37 | Citric_acid | Coated | Small_molecule | 15 | 493 | Rod | -28.1 | [9 empty] | 0.01 | 0.0068 | HeLa | Epithelial | Human | Cancer | Urinary_reproduction_system | 12 | ICP_MS | https://doi.org/10.1016/j.talanta.2019.03.075
389 | 37 | Citric_acid | Coated | Small_molecule | 15 | 493 | Rod | -28.1 | [9 empty] | 0.05 | 0.04046 | HeLa | Epithelial | Human | Cancer | Urinary_reproduction_system | 12 | ICP_MS | https://doi.org/10.1016/j.talanta.2019.03.075
390 | 37 | Citric_acid | Coated | Small_molecule | 15 | 493 | Rod | -28.1 | [9 empty] | 0.1 | 0.09078 | HeLa | Epithelial | Human | Cancer | Urinary_reproduction_system | 12 | ICP_MS | https://doi.org/10.1016/j.talanta.2019.03.075
391 | 37 | Citric_acid | Coated | Small_molecule | 15 | 493 | Rod | -28.1 | [9 empty] | 1 | 0.6154 | HeLa | Epithelial | Human | Cancer | Urinary_reproduction_system | 12 | ICP_MS | https://doi.org/10.1016/j.talanta.2019.03.075
392 | 37 | Citric_acid | Coated | Small_molecule | 15 | 493 | Rod | -28.1 | [9 empty] | 5 | 1.989 | HeLa | Epithelial | Human | Cancer | Urinary_reproduction_system | 12 | ICP_MS | https://doi.org/10.1016/j.talanta.2019.03.075
393 | 37 | Citric_acid | Coated | Small_molecule | 15 | 493 | Rod | -28.1 | [9 empty] | 10 | 3.094 | HeLa | Epithelial | Human | Cancer | Urinary_reproduction_system | 12 | ICP_MS | https://doi.org/10.1016/j.talanta.2019.03.075
394 | 37 | Citric_acid | Coated | Small_molecule | 15 | 493 | Rod | -28.1 | [9 empty] | 0.01 | 0.0136 | HeLa | Epithelial | Human | Cancer | Urinary_reproduction_system | 18 | ICP_MS | https://doi.org/10.1016/j.talanta.2019.03.075
395 | 37 | Citric_acid | Coated | Small_molecule | 15 | 493 | Rod | -28.1 | [9 empty] | 0.05 | 0.06256 | HeLa | Epithelial | Human | Cancer | Urinary_reproduction_system | 18 | ICP_MS | https://doi.org/10.1016/j.talanta.2019.03.075
396 | 37 | Citric_acid | Coated | Small_molecule | 15 | 493 | Rod | -28.1 | [9 empty] | 0.1 | 0.12478 | HeLa | Epithelial | Human | Cancer | Urinary_reproduction_system | 18 | ICP_MS | https://doi.org/10.1016/j.talanta.2019.03.075
397 | 37 | Citric_acid | Coated | Small_molecule | 15 | 493 | Rod | -28.1 | [9 empty] | 1 | 0.8058 | HeLa | Epithelial | Human | Cancer | Urinary_reproduction_system | 18 | ICP_MS | https://doi.org/10.1016/j.talanta.2019.03.075
398 | 37 | Citric_acid | Coated | Small_molecule | 15 | 493 | Rod | -28.1 | [9 empty] | 5 | 2.754 | HeLa | Epithelial | Human | Cancer | Urinary_reproduction_system | 18 | ICP_MS | https://doi.org/10.1016/j.talanta.2019.03.075
399 | 37 | Citric_acid | Coated | Small_molecule | 15 | 493 | Rod | -28.1 | [9 empty] | 10 | 3.315 | HeLa | Epithelial | Human | Cancer | Urinary_reproduction_system | 18 | ICP_MS | https://doi.org/10.1016/j.talanta.2019.03.075
400 | 37 | Citric_acid | Coated | Small_molecule | 15 | 493 | Rod | -28.1 | [9 empty] | 0.01 | 0.017 | HeLa | Epithelial | Human | Cancer | Urinary_reproduction_system | 24 | ICP_MS | https://doi.org/10.1016/j.talanta.2019.03.075
401 | 37 | Citric_acid | Coated | Small_molecule | 15 | 493 | Rod | -28.1 | [9 empty] | 0.05 | 0.08806 | HeLa | Epithelial | Human | Cancer | Urinary_reproduction_system | 24 | ICP_MS | https://doi.org/10.1016/j.talanta.2019.03.075
402 | 37 | Citric_acid | Coated | Small_molecule | 15 | 493 | Rod | -28.1 | [9 empty] | 0.1 | 0.1581 | HeLa | Epithelial | Human | Cancer | Urinary_reproduction_system | 24 | ICP_MS | https://doi.org/10.1016/j.talanta.2019.03.075
403 | 37 | Citric_acid | Coated | Small_molecule | 15 | 493 | Rod | -28.1 | [9 empty] | 1 | 1.2444 | HeLa | Epithelial | Human | Cancer | Urinary_reproduction_system | 24 | ICP_MS | https://doi.org/10.1016/j.talanta.2019.03.075
404 | 37 | Citric_acid | Coated | Small_molecule | 15 | 493 | Rod | -28.1 | [9 empty] | 5 | 3.128 | HeLa | Epithelial | Human | Cancer | Urinary_reproduction_system | 24 | ICP_MS | https://doi.org/10.1016/j.talanta.2019.03.075
405 | 37 | Citric_acid | Coated | Small_molecule | 15 | 493 | Rod | -28.1 | [9 empty] | 10 | 3.468 | HeLa | Epithelial | Human | Cancer | Urinary_reproduction_system | 24 | ICP_MS | https://doi.org/10.1016/j.talanta.2019.03.075
406 | 38 | DNA | Coated | DNA_modified_DNA | 15 | 40 | Rod | -34.7 | 0 | 100 | HeLa | Epithelial | Human | Cancer | Urinary_reproduction_system | 24 | MTT | 0.01 | 0.01496 | HeLa | Epithelial | Human | Cancer | Urinary_reproduction_system | 4 | ICP_MS | https://doi.org/10.1016/j.talanta.2019.03.075
407 | 38 | DNA | Coated | DNA_modified_DNA | 15 | 40 | Rod | -34.7 | 0.2 | 94.49957 | HeLa | Epithelial | Human | Cancer | Urinary_reproduction_system | 24 | MTT | 0.05 | 0.0578 | HeLa | Epithelial | Human | Cancer | Urinary_reproduction_system | 4 | ICP_MS | https://doi.org/10.1016/j.talanta.2019.03.075
408 | 38 | DNA | Coated | DNA_modified_DNA | 15 | 40 | Rod | -34.7 | 0.5 | 98.99348 | HeLa | Epithelial | Human | Cancer | Urinary_reproduction_system | 24 | MTT | 0.1 | 0.07616 | HeLa | Epithelial | Human | Cancer | Urinary_reproduction_system | 4 | ICP_MS | https://doi.org/10.1016/j.talanta.2019.03.075
409 | 38 | DNA | Coated | DNA_modified_DNA | 15 | 40 | Rod | -34.7 | 1 | 92.50071 | HeLa | Epithelial | Human | Cancer | Urinary_reproduction_system | 24 | MTT | 1 | 0.24752 | HeLa | Epithelial | Human | Cancer | Urinary_reproduction_system | 4 | ICP_MS | https://doi.org/10.1016/j.talanta.2019.03.075
410 | 38 | DNA | Coated | DNA_modified_DNA | 15 | 40 | Rod | -34.7 | 2 | 98.00113 | HeLa | Epithelial | Human | Cancer | Urinary_reproduction_system | 24 | MTT | 5 | 0.6426 | HeLa | Epithelial | Human | Cancer | Urinary_reproduction_system | 4 | ICP_MS | https://doi.org/10.1016/j.talanta.2019.03.075
411 | 38 | DNA | Coated | DNA_modified_DNA | 15 | 40 | Rod | -34.7 | 5 | 93.50723 | HeLa | Epithelial | Human | Cancer | Urinary_reproduction_system | 24 | MTT | 10 | 1.139 | HeLa | Epithelial | Human | Cancer | Urinary_reproduction_system | 4 | ICP_MS | https://doi.org/10.1016/j.talanta.2019.03.075
412 | 38 | DNA | Coated | DNA_modified_DNA | 15 | 40 | Rod | -34.7 | 10 | 94.64134 | HeLa | Epithelial | Human | Cancer | Urinary_reproduction_system | 24 | MTT | 0.01 | 0.01768 | HeLa | Epithelial | Human | Cancer | Urinary_reproduction_system | 8 | ICP_MS | https://doi.org/10.1016/j.talanta.2019.03.075
413 | 38 | DNA | Coated | DNA_modified_DNA | 15 | 40 | Rod | -34.7 | [9 empty] | 0.05 | 0.07684 | HeLa | Epithelial | Human | Cancer | Urinary_reproduction_system | 8 | ICP_MS | https://doi.org/10.1016/j.talanta.2019.03.075
414 | 38 | DNA | Coated | DNA_modified_DNA | 15 | 40 | Rod | -34.7 | [9 empty] | 0.1 | 0.11084 | HeLa | Epithelial | Human | Cancer | Urinary_reproduction_system | 8 | ICP_MS | https://doi.org/10.1016/j.talanta.2019.03.075
415 | 38 | DNA | Coated | DNA_modified_DNA | 15 | 40 | Rod | -34.7 | [9 empty] | 1 | 0.3774 | HeLa | Epithelial | Human | Cancer | Urinary_reproduction_system | 8 | ICP_MS | https://doi.org/10.1016/j.talanta.2019.03.075
416 | 38 | DNA | Coated | DNA_modified_DNA | 15 | 40 | Rod | -34.7 | [9 empty] | 5 | 0.9928 | HeLa | Epithelial | Human | Cancer | Urinary_reproduction_system | 8 | ICP_MS | https://doi.org/10.1016/j.talanta.2019.03.075
417 | 38 | DNA | Coated | DNA_modified_DNA | 15 | 40 | Rod | -34.7 | [9 empty] | 10 | 1.836 | HeLa | Epithelial | Human | Cancer | Urinary_reproduction_system | 8 | ICP_MS | https://doi.org/10.1016/j.talanta.2019.03.075
418 | 38 | DNA | Coated | DNA_modified_DNA | 15 | 40 | Rod | -34.7 | [9 empty] | 0.01 | 0.02652 | HeLa | Epithelial | Human | Cancer | Urinary_reproduction_system | 12 | ICP_MS | https://doi.org/10.1016/j.talanta.2019.03.075
419 | 38 | DNA | Coated | DNA_modified_DNA | 15 | 40 | Rod | -34.7 | [9 empty] | 0.05 | 0.08432 | HeLa | Epithelial | Human | Cancer | Urinary_reproduction_system | 12 | ICP_MS | https://doi.org/10.1016/j.talanta.2019.03.075
420 | 38 | DNA | Coated | DNA_modified_DNA | 15 | 40 | Rod | -34.7 | [9 empty] | 0.1 | 0.13872 | HeLa | Epithelial | Human | Cancer | Urinary_reproduction_system | 12 | ICP_MS | https://doi.org/10.1016/j.talanta.2019.03.075
421 | 38 | DNA | Coated | DNA_modified_DNA | 15 | 40 | Rod | -34.7 | [9 empty] | 1 | 0.5066 | HeLa | Epithelial | Human | Cancer | Urinary_reproduction_system | 12 | ICP_MS | https://doi.org/10.1016/j.talanta.2019.03.075
422 | 38 | DNA | Coated | DNA_modified_DNA | 15 | 40 | Rod | -34.7 | [9 empty] | 5 | 1.1458 | HeLa | Epithelial | Human | Cancer | Urinary_reproduction_system | 12 | ICP_MS | https://doi.org/10.1016/j.talanta.2019.03.075
423 | 38 | DNA | Coated | DNA_modified_DNA | 15 | 40 | Rod | -34.7 | [9 empty] | 10 | 2.2168 | HeLa | Epithelial | Human | Cancer | Urinary_reproduction_system | 12 | ICP_MS | https://doi.org/10.1016/j.talanta.2019.03.075
424 | 38 | DNA | Coated | DNA_modified_DNA | 15 | 40 | Rod | -34.7 | [9 empty] | 0.01 | 0.03332 | HeLa | Epithelial | Human | Cancer | Urinary_reproduction_system | 18 | ICP_MS | https://doi.org/10.1016/j.talanta.2019.03.075
425 | 38 | DNA | Coated | DNA_modified_DNA | 15 | 40 | Rod | -34.7 | [9 empty] | 0.05 | 0.09112 | HeLa | Epithelial | Human | Cancer | Urinary_reproduction_system | 18 | ICP_MS | https://doi.org/10.1016/j.talanta.2019.03.075
426 | 38 | DNA | Coated | DNA_modified_DNA | 15 | 40 | Rod | -34.7 | [9 empty] | 0.1 | 0.1632 | HeLa | Epithelial | Human | Cancer | Urinary_reproduction_system | 18 | ICP_MS | https://doi.org/10.1016/j.talanta.2019.03.075
427 | 38 | DNA | Coated | DNA_modified_DNA | 15 | 40 | Rod | -34.7 | [9 empty] | 1 | 0.6596 | HeLa | Epithelial | Human | Cancer | Urinary_reproduction_system | 18 | ICP_MS | https://doi.org/10.1016/j.talanta.2019.03.075
428 | 38 | DNA | Coated | DNA_modified_DNA | 15 | 40 | Rod | -34.7 | [9 empty] | 5 | 1.666 | HeLa | Epithelial | Human | Cancer | Urinary_reproduction_system | 18 | ICP_MS | https://doi.org/10.1016/j.talanta.2019.03.075
429 | 38 | DNA | Coated | DNA_modified_DNA | 15 | 40 | Rod | -34.7 | [9 empty] | 10 | 2.652 | HeLa | Epithelial | Human | Cancer | Urinary_reproduction_system | 18 | ICP_MS | https://doi.org/10.1016/j.talanta.2019.03.075
430 | 38 | DNA | Coated | DNA_modified_DNA | 15 | 40 | Rod | -34.7 | [9 empty] | 0.01 | 0.03536 | HeLa | Epithelial | Human | Cancer | Urinary_reproduction_system | 24 | ICP_MS | https://doi.org/10.1016/j.talanta.2019.03.075
431 | 38 | DNA | Coated | DNA_modified_DNA | 15 | 40 | Rod | -34.7 | [9 empty] | 0.05 | 0.10744 | HeLa | Epithelial | Human | Cancer | Urinary_reproduction_system | 24 | ICP_MS | https://doi.org/10.1016/j.talanta.2019.03.075
432 | 38 | DNA | Coated | DNA_modified_DNA | 15 | 40 | Rod | -34.7 | [9 empty] | 0.1 | 0.2006 | HeLa | Epithelial | Human | Cancer | Urinary_reproduction_system | 24 | ICP_MS | https://doi.org/10.1016/j.talanta.2019.03.075
433 | 38 | DNA | Coated | DNA_modified_DNA | 15 | 40 | Rod | -34.7 | [9 empty] | 1 | 0.8432 | HeLa | Epithelial | Human | Cancer | Urinary_reproduction_system | 24 | ICP_MS | https://doi.org/10.1016/j.talanta.2019.03.075
434 | 38 | DNA | Coated | DNA_modified_DNA | 15 | 40 | Rod | -34.7 | [9 empty] | 5 | 2.006 | HeLa | Epithelial | Human | Cancer | Urinary_reproduction_system | 24 | ICP_MS | https://doi.org/10.1016/j.talanta.2019.03.075
435 | 38 | DNA | Coated | DNA_modified_DNA | 15 | 40 | Rod | -34.7 | [9 empty] | 10 | 3.094 | HeLa | Epithelial | Human | Cancer | Urinary_reproduction_system | 24 | ICP_MS | https://doi.org/10.1016/j.talanta.2019.03.075
436 | 39 | Citric_acid | Coated | Small_molecule | 30 | 118 | Rod | -29.2 | 0 | 100 | HeLa | Epithelial | Human | Cancer | Urinary_reproduction_system | 24 | MTT | 0.01 | 0.3264 | HeLa | Epithelial | Human | Cancer | Urinary_reproduction_system | 4 | ICP_MS | https://doi.org/10.1016/j.talanta.2019.03.075
437 | 39 | Citric_acid | Coated | Small_molecule | 30 | 118 | Rod | -29.2 | 0.2 | 103.4874 | HeLa | Epithelial | Human | Cancer | Urinary_reproduction_system | 24 | MTT | 0.05 | 1.0336 | HeLa | Epithelial | Human | Cancer | Urinary_reproduction_system | 4 | ICP_MS | https://doi.org/10.1016/j.talanta.2019.03.075
438 | 39 | Citric_acid | Coated | Small_molecule | 30 | 118 | Rod | -29.2 | 0.5 | 110.5047 | HeLa | Epithelial | Human | Cancer | Urinary_reproduction_system | 24 | MTT | 0.1 | 1.9856 | HeLa | Epithelial | Human | Cancer | Urinary_reproduction_system | 4 | ICP_MS | https://doi.org/10.1016/j.talanta.2019.03.075
439 | 39 | Citric_acid | Coated | Small_molecule | 30 | 118 | Rod | -29.2 | 1 | 107.4993 | HeLa | Epithelial | Human | Cancer | Urinary_reproduction_system | 24 | MTT | 1 | 6.6912 | HeLa | Epithelial | Human | Cancer | Urinary_reproduction_system | 4 | ICP_MS | https://doi.org/10.1016/j.talanta.2019.03.075
440 | 39 | Citric_acid | Coated | Small_molecule | 30 | 118 | Rod | -29.2 | 2 | 94.0034 | HeLa | Epithelial | Human | Cancer | Urinary_reproduction_system | 24 | MTT | 5 | 16.592 | HeLa | Epithelial | Human | Cancer | Urinary_reproduction_system | 4 | ICP_MS | https://doi.org/10.1016/j.talanta.2019.03.075
441 | 39 | Citric_acid | Coated | Small_molecule | 30 | 118 | Rod | -29.2 | 5 | 89.99149 | HeLa | Epithelial | Human | Cancer | Urinary_reproduction_system | 24 | MTT | 10 | 28.832 | HeLa | Epithelial | Human | Cancer | Urinary_reproduction_system | 4 | ICP_MS | https://doi.org/10.1016/j.talanta.2019.03.075
442 | 39 | Citric_acid | Coated | Small_molecule | 30 | 118 | Rod | -29.2 | 10 | 94.99575 | HeLa | Epithelial | Human | Cancer | Urinary_reproduction_system | 24 | MTT | 0.01 | 0.544 | HeLa | Epithelial | Human | Cancer | Urinary_reproduction_system | 8 | ICP_MS | https://doi.org/10.1016/j.talanta.2019.03.075
443 | 39 | Citric_acid | Coated | Small_molecule | 30 | 118 | Rod | -29.2 | [9 empty] | 0.05 | 1.0608 | HeLa | Epithelial | Human | Cancer | Urinary_reproduction_system | 8 | ICP_MS | https://doi.org/10.1016/j.talanta.2019.03.075
444 | 39 | Citric_acid | Coated | Small_molecule | 30 | 118 | Rod | -29.2 | [9 empty] | 0.1 | 5.9024 | HeLa | Epithelial | Human | Cancer | Urinary_reproduction_system | 8 | ICP_MS | https://doi.org/10.1016/j.talanta.2019.03.075
445 | 39 | Citric_acid | Coated | Small_molecule | 30 | 118 | Rod | -29.2 | [9 empty] | 1 | 13.872 | HeLa | Epithelial | Human | Cancer | Urinary_reproduction_system | 8 | ICP_MS | https://doi.org/10.1016/j.talanta.2019.03.075
446 | 39 | Citric_acid | Coated | Small_molecule | 30 | 118 | Rod | -29.2 | [9 empty] | 5 | 37.808 | HeLa | Epithelial | Human | Cancer | Urinary_reproduction_system | 8 | ICP_MS | https://doi.org/10.1016/j.talanta.2019.03.075
447 | 39 | Citric_acid | Coated | Small_molecule | 30 | 118 | Rod | -29.2 | [9 empty] | 10 | 60.384 | HeLa | Epithelial | Human | Cancer | Urinary_reproduction_system | 8 | ICP_MS | https://doi.org/10.1016/j.talanta.2019.03.075
448 | 39 | Citric_acid | Coated | Small_molecule | 30 | 118 | Rod | -29.2 | [9 empty] | 0.01 | 1.6592 | HeLa | Epithelial | Human | Cancer | Urinary_reproduction_system | 12 | ICP_MS | https://doi.org/10.1016/j.talanta.2019.03.075
449 | 39 | Citric_acid | Coated | Small_molecule | 30 | 118 | Rod | -29.2 | [9 empty] | 0.05 | 3.6448 | HeLa | Epithelial | Human | Cancer | Urinary_reproduction_system | 12 | ICP_MS | https://doi.org/10.1016/j.talanta.2019.03.075
450 | 39 | Citric_acid | Coated | Small_molecule | 30 | 118 | Rod | -29.2 | [9 empty] | 0.1 | 8.024 | HeLa | Epithelial | Human | Cancer | Urinary_reproduction_system | 12 | ICP_MS | https://doi.org/10.1016/j.talanta.2019.03.075
451 | 39 | Citric_acid | Coated | Small_molecule | 30 | 118 | Rod | -29.2 | [9 empty] | 1 | 25.432 | HeLa | Epithelial | Human | Cancer | Urinary_reproduction_system | 12 | ICP_MS | https://doi.org/10.1016/j.talanta.2019.03.075
452 | 39 | Citric_acid | Coated | Small_molecule | 30 | 118 | Rod | -29.2 | [9 empty] | 5 | 63.648 | HeLa | Epithelial | Human | Cancer | Urinary_reproduction_system | 12 | ICP_MS | https://doi.org/10.1016/j.talanta.2019.03.075
453 | 39 | Citric_acid | Coated | Small_molecule | 30 | 118 | Rod | -29.2 | [9 empty] | 10 | 101.456 | HeLa | Epithelial | Human | Cancer | Urinary_reproduction_system | 12 | ICP_MS | https://doi.org/10.1016/j.talanta.2019.03.075
454 | 39 | Citric_acid | Coated | Small_molecule | 30 | 118 | Rod | -29.2 | [9 empty] | 0.01 | 3.1824 | HeLa | Epithelial | Human | Cancer | Urinary_reproduction_system | 18 | ICP_MS | https://doi.org/10.1016/j.talanta.2019.03.075
455 | 39 | Citric_acid | Coated | Small_molecule | 30 | 118 | Rod | -29.2 | [9 empty] | 0.05 | 5.032 | HeLa | Epithelial | Human | Cancer | Urinary_reproduction_system | 18 | ICP_MS | https://doi.org/10.1016/j.talanta.2019.03.075
456 | 39 | Citric_acid | Coated | Small_molecule | 30 | 118 | Rod | -29.2 | [9 empty] | 0.1 | 10.4448 | HeLa | Epithelial | Human | Cancer | Urinary_reproduction_system | 18 | ICP_MS | https://doi.org/10.1016/j.talanta.2019.03.075
457 | 39 | Citric_acid | Coated | Small_molecule | 30 | 118 | Rod | -29.2 | [9 empty] | 1 | 35.36 | HeLa | Epithelial | Human | Cancer | Urinary_reproduction_system | 18 | ICP_MS | https://doi.org/10.1016/j.talanta.2019.03.075
458 | 39 | Citric_acid | Coated | Small_molecule | 30 | 118 | Rod | -29.2 | [9 empty] | 5 | 83.232 | HeLa | Epithelial | Human | Cancer | Urinary_reproduction_system | 18 | ICP_MS | https://doi.org/10.1016/j.talanta.2019.03.075
459 | 39 | Citric_acid | Coated | Small_molecule | 30 | 118 | Rod | -29.2 | [9 empty] | 10 | 119.136 | HeLa | Epithelial | Human | Cancer | Urinary_reproduction_system | 18 | ICP_MS | https://doi.org/10.1016/j.talanta.2019.03.075
460 | 39 | Citric_acid | Coated | Small_molecule | 30 | 118 | Rod | -29.2 | [9 empty] | 0.01 | 3.3728 | HeLa | Epithelial | Human | Cancer | Urinary_reproduction_system | 24 | ICP_MS | https://doi.org/10.1016/j.talanta.2019.03.075
461 | 39 | Citric_acid | Coated | Small_molecule | 30 | 118 | Rod | -29.2 | [9 empty] | 0.05 | 6.9088 | HeLa | Epithelial | Human | Cancer | Urinary_reproduction_system | 24 | ICP_MS | https://doi.org/10.1016/j.talanta.2019.03.075
462 | 39 | Citric_acid | Coated | Small_molecule | 30 | 118 | Rod | -29.2 | [9 empty] | 0.1 | 11.3152 | HeLa | Epithelial | Human | Cancer | Urinary_reproduction_system | 24 | ICP_MS | https://doi.org/10.1016/j.talanta.2019.03.075
463 | 39 | Citric_acid | Coated | Small_molecule | 30 | 118 | Rod | -29.2 | [9 empty] | 1 | 44.064 | HeLa | Epithelial | Human | Cancer | Urinary_reproduction_system | 24 | ICP_MS | https://doi.org/10.1016/j.talanta.2019.03.075
464 | 39 | Citric_acid | Coated | Small_molecule | 30 | 118 | Rod | -29.2 | [9 empty] | 5 | 94.656 | HeLa | Epithelial | Human | Cancer | Urinary_reproduction_system | 24 | ICP_MS | https://doi.org/10.1016/j.talanta.2019.03.075
465 | 39 | Citric_acid | Coated | Small_molecule | 30 | 118 | Rod | -29.2 | [9 empty] | 10 | 125.664 | HeLa | Epithelial | Human | Cancer | Urinary_reproduction_system | 24 | ICP_MS | https://doi.org/10.1016/j.talanta.2019.03.075
466 | 40 | DNA | Coated | DNA_modified_DNA | 30 | 50.7 | Rod | -35.6 | 0 | 100 | HeLa | Epithelial | Human | Cancer | Urinary_reproduction_system | 24 | MTT | 0.01 | 0.5712 | HeLa | Epithelial | Human | Cancer | Urinary_reproduction_system | 4 | ICP_MS | https://doi.org/10.1016/j.talanta.2019.03.075
467 | 40 | DNA | Coated | DNA_modified_DNA | 30 | 50.7 | Rod | -35.6 | 0.2 | 103.4874 | HeLa | Epithelial | Human | Cancer | Urinary_reproduction_system | 24 | MTT | 0.05 | 1.224 | HeLa | Epithelial | Human | Cancer | Urinary_reproduction_system | 4 | ICP_MS | https://doi.org/10.1016/j.talanta.2019.03.075
468 | 40 | DNA | Coated | DNA_modified_DNA | 30 | 50.7 | Rod | -35.6 | 0.5 | 106.5069 | HeLa | Epithelial | Human | Cancer | Urinary_reproduction_system | 24 | MTT | 0.1 | 1.9856 | HeLa | Epithelial | Human | Cancer | Urinary_reproduction_system | 4 | ICP_MS | https://doi.org/10.1016/j.talanta.2019.03.075
469 | 40 | DNA | Coated | DNA_modified_DNA | 30 | 50.7 | Rod | -35.6 | 1 | 98.99348 | HeLa | Epithelial | Human | Cancer | Urinary_reproduction_system | 24 | MTT | 1 | 5.7392 | HeLa | Epithelial | Human | Cancer | Urinary_reproduction_system | 4 | ICP_MS | https://doi.org/10.1016/j.talanta.2019.03.075
470 | 40 | DNA | Coated | DNA_modified_DNA | 30 | 50.7 | Rod | -35.6 | 2 | 85.00142 | HeLa | Epithelial | Human | Cancer | Urinary_reproduction_system | 24 | MTT | 5 | 16.6736 | HeLa | Epithelial | Human | Cancer | Urinary_reproduction_system | 4 | ICP_MS | https://doi.org/10.1016/j.talanta.2019.03.075
471 | 40 | DNA | Coated | DNA_modified_DNA | 30 | 50.7 | Rod | -35.6 | 5 | 83.00255 | HeLa | Epithelial | Human | Cancer | Urinary_reproduction_system | 24 | MTT | 10 | 27.744 | HeLa | Epithelial | Human | Cancer | Urinary_reproduction_system | 4 | ICP_MS | https://doi.org/10.1016/j.talanta.2019.03.075
472 | 40 | DNA | Coated | DNA_modified_DNA | 30 | 50.7 | Rod | -35.6 | 10 | 76.99178 | HeLa | Epithelial | Human | Cancer | Urinary_reproduction_system | 24 | MTT | 0.01 | 1.1696 | HeLa | Epithelial | Human | Cancer | Urinary_reproduction_system | 8 | ICP_MS | https://doi.org/10.1016/j.talanta.2019.03.075
473 | 40 | DNA | Coated | DNA_modified_DNA | 30 | 50.7 | Rod | -35.6 | [9 empty] | 0.05 | 2.1216 | HeLa | Epithelial | Human | Cancer | Urinary_reproduction_system | 8 | ICP_MS | https://doi.org/10.1016/j.talanta.2019.03.075
474 | 40 | DNA | Coated | DNA_modified_DNA | 30 | 50.7 | Rod | -35.6 | [9 empty] | 0.1 | 3.7264 | HeLa | Epithelial | Human | Cancer | Urinary_reproduction_system | 8 | ICP_MS | https://doi.org/10.1016/j.talanta.2019.03.075
475 | 40 | DNA | Coated | DNA_modified_DNA | 30 | 50.7 | Rod | -35.6 | [9 empty] | 1 | 12.3488 | HeLa | Epithelial | Human | Cancer | Urinary_reproduction_system | 8 | ICP_MS | https://doi.org/10.1016/j.talanta.2019.03.075
476 | 40 | DNA | Coated | DNA_modified_DNA | 30 | 50.7 | Rod | -35.6 | [9 empty] | 5 | 28.288 | HeLa | Epithelial | Human | Cancer | Urinary_reproduction_system | 8 | ICP_MS | https://doi.org/10.1016/j.talanta.2019.03.075
477 | 40 | DNA | Coated | DNA_modified_DNA | 30 | 50.7 | Rod | -35.6 | [9 empty] | 10 | 45.424 | HeLa | Epithelial | Human | Cancer | Urinary_reproduction_system | 8 | ICP_MS | https://doi.org/10.1016/j.talanta.2019.03.075
478 | 40 | DNA | Coated | DNA_modified_DNA | 30 | 50.7 | Rod | -35.6 | [9 empty] | 0.01 | 1.2784 | HeLa | Epithelial | Human | Cancer | Urinary_reproduction_system | 12 | ICP_MS | https://doi.org/10.1016/j.talanta.2019.03.075
479 | 40 | DNA | Coated | DNA_modified_DNA | 30 | 50.7 | Rod | -35.6 | [9 empty] | 0.05 | 2.7744 | HeLa | Epithelial | Human | Cancer | Urinary_reproduction_system | 12 | ICP_MS | https://doi.org/10.1016/j.talanta.2019.03.075
480 | 40 | DNA | Coated | DNA_modified_DNA | 30 | 50.7 | Rod | -35.6 | [9 empty] | 0.1 | 6.8544 | HeLa | Epithelial | Human | Cancer | Urinary_reproduction_system | 12 | ICP_MS | https://doi.org/10.1016/j.talanta.2019.03.075
481 | 40 | DNA | Coated | DNA_modified_DNA | 30 | 50.7 | Rod | -35.6 | [9 empty] | 1 | 19.6656 | HeLa | Epithelial | Human | Cancer | Urinary_reproduction_system | 12 | ICP_MS | https://doi.org/10.1016/j.talanta.2019.03.075
482 | 40 | DNA | Coated | DNA_modified_DNA | 30 | 50.7 | Rod | -35.6 | [9 empty] | 5 | 39.984 | HeLa | Epithelial | Human | Cancer | Urinary_reproduction_system | 12 | ICP_MS | https://doi.org/10.1016/j.talanta.2019.03.075
483 | 40 | DNA | Coated | DNA_modified_DNA | 30 | 50.7 | Rod | -35.6 | [9 empty] | 10 | 57.392 | HeLa | Epithelial | Human | Cancer | Urinary_reproduction_system | 12 | ICP_MS | https://doi.org/10.1016/j.talanta.2019.03.075
484 | 40 | DNA | Coated | DNA_modified_DNA | 30 | 50.7 | Rod | -35.6 | [9 empty] | 0.01 | 1.3328 | HeLa | Epithelial | Human | Cancer | Urinary_reproduction_system | 18 | ICP_MS | https://doi.org/10.1016/j.talanta.2019.03.075
485 | 40 | DNA | Coated | DNA_modified_DNA | 30 | 50.7 | Rod | -35.6 | [9 empty] | 0.05 | 4.9232 | HeLa | Epithelial | Human | Cancer | Urinary_reproduction_system | 18 | ICP_MS | https://doi.org/10.1016/j.talanta.2019.03.075
486 | 40 | DNA | Coated | DNA_modified_DNA | 30 | 50.7 | Rod | -35.6 | [9 empty] | 0.1 | 10.6352 | HeLa | Epithelial | Human | Cancer | Urinary_reproduction_system | 18 | ICP_MS | https://doi.org/10.1016/j.talanta.2019.03.075
487 | 40 | DNA | Coated | DNA_modified_DNA | 30 | 50.7 | Rod | -35.6 | [9 empty] | 1 | 25.7856 | HeLa | Epithelial | Human | Cancer | Urinary_reproduction_system | 18 | ICP_MS | https://doi.org/10.1016/j.talanta.2019.03.075
488 | 40 | DNA | Coated | DNA_modified_DNA | 30 | 50.7 | Rod | -35.6 | [9 empty] | 5 | 52.224 | HeLa | Epithelial | Human | Cancer | Urinary_reproduction_system | 18 | ICP_MS | https://doi.org/10.1016/j.talanta.2019.03.075
489 | 40 | DNA | Coated | DNA_modified_DNA | 30 | 50.7 | Rod | -35.6 | [9 empty] | 10 | 68.816 | HeLa | Epithelial | Human | Cancer | Urinary_reproduction_system | 18 | ICP_MS | https://doi.org/10.1016/j.talanta.2019.03.075
490 | 40 | DNA | Coated | DNA_modified_DNA | 30 | 50.7 | Rod | -35.6 | [9 empty] | 0.01 | 2.04 | HeLa | Epithelial | Human | Cancer | Urinary_reproduction_system | 24 | ICP_MS | https://doi.org/10.1016/j.talanta.2019.03.075
491 | 40 | DNA | Coated | DNA_modified_DNA | 30 | 50.7 | Rod | -35.6 | [9 empty] | 0.05 | 7.2352 | HeLa | Epithelial | Human | Cancer | Urinary_reproduction_system | 24 | ICP_MS | https://doi.org/10.1016/j.talanta.2019.03.075
492 | 40 | DNA | Coated | DNA_modified_DNA | 30 | 50.7 | Rod | -35.6 | [9 empty] | 0.1 | 13.4368 | HeLa | Epithelial | Human | Cancer | Urinary_reproduction_system | 24 | ICP_MS | https://doi.org/10.1016/j.talanta.2019.03.075
493 | 40 | DNA | Coated | DNA_modified_DNA | 30 | 50.7 | Rod | -35.6 | [9 empty] | 1 | 28.832 | HeLa | Epithelial | Human | Cancer | Urinary_reproduction_system | 24 | ICP_MS | https://doi.org/10.1016/j.talanta.2019.03.075
494 | 40 | DNA | Coated | DNA_modified_DNA | 30 | 50.7 | Rod | -35.6 | [9 empty] | 5 | 59.296 | HeLa | Epithelial | Human | Cancer | Urinary_reproduction_system | 24 | ICP_MS | https://doi.org/10.1016/j.talanta.2019.03.075
495 | 40 | DNA | Coated | DNA_modified_DNA | 30 | 50.7 | Rod | -35.6 | [9 empty] | 10 | 75.072 | HeLa | Epithelial | Human | Cancer | Urinary_reproduction_system | 24 | ICP_MS | https://doi.org/10.1016/j.talanta.2019.03.075
496 | 41 | Citric_acid | Coated | Small_molecule | 60 | 185 | Rod | -28.1 | 0 | 100 | HeLa | Epithelial | Human | Cancer | Urinary_reproduction_system | 24 | MTT | 0.01 | 0.114618 | HeLa | Epithelial | Human | Cancer | Urinary_reproduction_system | 4 | ICP_MS | https://doi.org/10.1016/j.talanta.2019.03.075
497 | 41 | Citric_acid | Coated | Small_molecule | 60 | 185 | Rod | -28.1 | 0.2 | 94.0034 | HeLa | Epithelial | Human | Cancer | Urinary_reproduction_system | 24 | MTT | 0.05 | 0.911486 | HeLa | Epithelial | Human | Cancer | Urinary_reproduction_system | 4 | ICP_MS | https://doi.org/10.1016/j.talanta.2019.03.075
498 | 41 | Citric_acid | Coated | Small_molecule | 60 | 185 | Rod | -28.1 | 0.5 | 90.99802 | HeLa | Epithelial | Human | Cancer | Urinary_reproduction_system | 24 | MTT | 0.1 | 1.290817 | HeLa | Epithelial | Human | Cancer | Urinary_reproduction_system | 4 | ICP_MS | https://doi.org/10.1016/j.talanta.2019.03.075
499 | 41 | Citric_acid | Coated | Small_molecule | 60 | 185 | Rod | -28.1 | 1 | 92.99688 | HeLa | Epithelial | Human | Cancer | Urinary_reproduction_system | 24 | MTT | 1 | 9.38776 | HeLa | Epithelial | Human | Cancer | Urinary_reproduction_system | 4 | ICP_MS | https://doi.org/10.1016/j.talanta.2019.03.075
500 | 41 | Citric_acid | Coated | Small_molecule | 60 | 185 | Rod | -28.1 | 2 | 101.0065 | HeLa | Epithelial | Human | Cancer | Urinary_reproduction_system | 24 | MTT | 5 | 41.4808 | HeLa | Epithelial | Human | Cancer | Urinary_reproduction_system | 4 | ICP_MS | https://doi.org/10.1016/j.talanta.2019.03.075
501 | 41 | Citric_acid | Coated | Small_molecule | 60 | 185 | Rod | -28.1 | 5 | 96.99461 | HeLa | Epithelial | Human | Cancer | Urinary_reproduction_system | 24 | MTT | 10 | 69.0437 | HeLa | Epithelial | Human | Cancer | Urinary_reproduction_system | 4 | ICP_MS | https://doi.org/10.1016/j.talanta.2019.03.075
502 | 41 | Citric_acid | Coated | Small_molecule | 60 | 185 | Rod | -28.1 | 10 | 96.99461 | HeLa | Epithelial | Human | Cancer | Urinary_reproduction_system | 24 | MTT | 0.01 | 0.223778 | HeLa | Epithelial | Human | Cancer | Urinary_reproduction_system | 8 | ICP_MS | https://doi.org/10.1016/j.talanta.2019.03.075
503 | 41 | Citric_acid | Coated | Small_molecule | 60 | 185 | Rod | -28.1 | [9 empty] | 0.05 | 1.162554 | HeLa | Epithelial | Human | Cancer | Urinary_reproduction_system | 8 | ICP_MS | https://doi.org/10.1016/j.talanta.2019.03.075
504 | 41 | Citric_acid | Coated | Small_molecule | 60 | 185 | Rod | -28.1 | [9 empty] | 0.1 | 3.52041 | HeLa | Epithelial | Human | Cancer | Urinary_reproduction_system | 8 | ICP_MS | https://doi.org/10.1016/j.talanta.2019.03.075
505 | 41 | Citric_acid | Coated | Small_molecule | 60 | 185 | Rod | -28.1 | [9 empty] | 1 | 18.0114 | HeLa | Epithelial | Human | Cancer | Urinary_reproduction_system | 8 | ICP_MS | https://doi.org/10.1016/j.talanta.2019.03.075
506 | 41 | Citric_acid | Coated | Small_molecule | 60 | 185 | Rod | -28.1 | [9 empty] | 5 | 54.58 | HeLa | Epithelial | Human | Cancer | Urinary_reproduction_system | 8 | ICP_MS | https://doi.org/10.1016/j.talanta.2019.03.075
507 | 41 | Citric_acid | Coated | Small_molecule | 60 | 185 | Rod | -28.1 | [9 empty] | 10 | 81.5971 | HeLa | Epithelial | Human | Cancer | Urinary_reproduction_system | 8 | ICP_MS | https://doi.org/10.1016/j.talanta.2019.03.075
508 | 41 | Citric_acid | Coated | Small_molecule | 60 | 185 | Rod | -28.1 | [9 empty] | 0.01 | 0.43664 | HeLa | Epithelial | Human | Cancer | Urinary_reproduction_system | 12 | ICP_MS | https://doi.org/10.1016/j.talanta.2019.03.075
509 | 41 | Citric_acid | Coated | Small_molecule | 60 | 185 | Rod | -28.1 | [9 empty] | 0.05 | 2.92003 | HeLa | Epithelial | Human | Cancer | Urinary_reproduction_system | 12 | ICP_MS | https://doi.org/10.1016/j.talanta.2019.03.075
510 | 41 | Citric_acid | Coated | Small_molecule | 60 | 185 | Rod | -28.1 | [9 empty] | 0.1 | 5.92193 | HeLa | Epithelial | Human | Cancer | Urinary_reproduction_system | 12 | ICP_MS | https://doi.org/10.1016/j.talanta.2019.03.075
511 | 41 | Citric_acid | Coated | Small_molecule | 60 | 185 | Rod | -28.1 | [9 empty] | 1 | 28.3816 | HeLa | Epithelial | Human | Cancer | Urinary_reproduction_system | 12 | ICP_MS | https://doi.org/10.1016/j.talanta.2019.03.075
512 | 41 | Citric_acid | Coated | Small_molecule | 60 | 185 | Rod | -28.1 | [9 empty] | 5 | 70.1353 | HeLa | Epithelial | Human | Cancer | Urinary_reproduction_system | 12 | ICP_MS | https://doi.org/10.1016/j.talanta.2019.03.075
513 | 41 | Citric_acid | Coated | Small_molecule | 60 | 185 | Rod | -28.1 | [9 empty] | 10 | 95.2421 | HeLa | Epithelial | Human | Cancer | Urinary_reproduction_system | 12 | ICP_MS | https://doi.org/10.1016/j.talanta.2019.03.075
514 | 41 | Citric_acid | Coated | Small_molecule | 60 | 185 | Rod | -28.1 | [9 empty] | 0.01 | 1.045207 | HeLa | Epithelial | Human | Cancer | Urinary_reproduction_system | 18 | ICP_MS | https://doi.org/10.1016/j.talanta.2019.03.075
515 | 41 | Citric_acid | Coated | Small_molecule | 60 | 185 | Rod | -28.1 | [9 empty] | 0.05 | 5.94922 | HeLa | Epithelial | Human | Cancer | Urinary_reproduction_system | 18 | ICP_MS | https://doi.org/10.1016/j.talanta.2019.03.075
516 | 41 | Citric_acid | Coated | Small_molecule | 60 | 185 | Rod | -28.1 | [9 empty] | 0.1 | 9.79711 | HeLa | Epithelial | Human | Cancer | Urinary_reproduction_system | 18 | ICP_MS | https://doi.org/10.1016/j.talanta.2019.03.075
517 | 41 | Citric_acid | Coated | Small_molecule | 60 | 185 | Rod | -28.1 | [9 empty] | 1 | 43.9369 | HeLa | Epithelial | Human | Cancer | Urinary_reproduction_system | 18 | ICP_MS | https://doi.org/10.1016/j.talanta.2019.03.075
518 | 41 | Citric_acid | Coated | Small_molecule | 60 | 185 | Rod | -28.1 | [9 empty] | 5 | 87.0551 | HeLa | Epithelial | Human | Cancer | Urinary_reproduction_system | 18 | ICP_MS | https://doi.org/10.1016/j.talanta.2019.03.075
519 | 41 | Citric_acid | Coated | Small_molecule | 60 | 185 | Rod | -28.1 | [9 empty] | 10 | 110.5245 | HeLa | Epithelial | Human | Cancer | Urinary_reproduction_system | 18 | ICP_MS | https://doi.org/10.1016/j.talanta.2019.03.075
520 | 41 | Citric_acid | Coated | Small_molecule | 60 | 185 | Rod | -28.1 | [9 empty] | 0.01 | 1.569175 | HeLa | Epithelial | Human | Cancer | Urinary_reproduction_system | 24 | ICP_MS | https://doi.org/10.1016/j.talanta.2019.03.075
521 | 41 | Citric_acid | Coated | Small_molecule | 60 | 185 | Rod | -28.1 | [9 empty] | 0.05 | 9.14215 | HeLa | Epithelial | Human | Cancer | Urinary_reproduction_system | 24 | ICP_MS | https://doi.org/10.1016/j.talanta.2019.03.075
522 | 41 | Citric_acid | Coated | Small_molecule | 60 | 185 | Rod | -28.1 | [9 empty] | 0.1 | 14.40912 | HeLa | Epithelial | Human | Cancer | Urinary_reproduction_system | 24 | ICP_MS | https://doi.org/10.1016/j.talanta.2019.03.075
523 | 41 | Citric_acid | Coated | Small_molecule | 60 | 185 | Rod | -28.1 | [9 empty] | 1 | 58.4006 | HeLa | Epithelial | Human | Cancer | Urinary_reproduction_system | 24 | ICP_MS | https://doi.org/10.1016/j.talanta.2019.03.075
524 | 41 | Citric_acid | Coated | Small_molecule | 60 | 185 | Rod | -28.1 | [9 empty] | 5 | 104.2478 | HeLa | Epithelial | Human | Cancer | Urinary_reproduction_system | 24 | ICP_MS | https://doi.org/10.1016/j.talanta.2019.03.075
525 | 41 | Citric_acid | Coated | Small_molecule | 60 | 185 | Rod | -28.1 | [9 empty] | 10 | 119.5302 | HeLa | Epithelial | Human | Cancer | Urinary_reproduction_system | 24 | ICP_MS | https://doi.org/10.1016/j.talanta.2019.03.075
526 | 42 | DNA | Coated | DNA_modified_DNA | 60 | 83.9 | Rod | -38.6 | 0 | 100 | HeLa | Epithelial | Human | Cancer | Urinary_reproduction_system | 24 | MTT | 0.01 | 0.458472 | HeLa | Epithelial | Human | Cancer | Urinary_reproduction_system | 4 | ICP_MS | https://doi.org/10.1016/j.talanta.2019.03.075
527 | 42 | DNA | Coated | DNA_modified_DNA | 60 | 83.9 | Rod | -38.6 | 0.2 | 99.00766 | HeLa | Epithelial | Human | Cancer | Urinary_reproduction_system | 24 | MTT | 0.05 | 1.238966 | HeLa | Epithelial | Human | Cancer | Urinary_reproduction_system | 4 | ICP_MS | https://doi.org/10.1016/j.talanta.2019.03.075
528 | 42 | DNA | Coated | DNA_modified_DNA | 60 | 83.9 | Rod | -38.6 | 0.5 | 94.0034 | HeLa | Epithelial | Human | Cancer | Urinary_reproduction_system | 24 | MTT | 0.1 | 1.907571 | HeLa | Epithelial | Human | Cancer | Urinary_reproduction_system | 4 | ICP_MS | https://doi.org/10.1016/j.talanta.2019.03.075
529 | 42 | DNA | Coated | DNA_modified_DNA | 60 | 83.9 | Rod | -38.6 | 1 | 92.99688 | HeLa | Epithelial | Human | Cancer | Urinary_reproduction_system | 24 | MTT | 1 | 8.187 | HeLa | Epithelial | Human | Cancer | Urinary_reproduction_system | 4 | ICP_MS | https://doi.org/10.1016/j.talanta.2019.03.075
530 | 42 | DNA | Coated | DNA_modified_DNA | 60 | 83.9 | Rod | -38.6 | 2 | 85.99376 | HeLa | Epithelial | Human | Cancer | Urinary_reproduction_system | 24 | MTT | 5 | 24.06978 | HeLa | Epithelial | Human | Cancer | Urinary_reproduction_system | 4 | ICP_MS | https://doi.org/10.1016/j.talanta.2019.03.075
531 | 42 | DNA | Coated | DNA_modified_DNA | 60 | 83.9 | Rod | -38.6 | 5 | 87.00028 | HeLa | Epithelial | Human | Cancer | Urinary_reproduction_system | 24 | MTT | 10 | 34.3854 | HeLa | Epithelial | Human | Cancer | Urinary_reproduction_system | 4 | ICP_MS | https://doi.org/10.1016/j.talanta.2019.03.075
532 | 42 | DNA | Coated | DNA_modified_DNA | 60 | 83.9 | Rod | -38.6 | 10 | 72.99405 | HeLa | Epithelial | Human | Cancer | Urinary_reproduction_system | 24 | MTT | 0.01 | 0.60038 | HeLa | Epithelial | Human | Cancer | Urinary_reproduction_system | 8 | ICP_MS | https://doi.org/10.1016/j.talanta.2019.03.075
533 | 42 | DNA | Coated | DNA_modified_DNA | 60 | 83.9 | Rod | -38.6 | [9 empty] | 0.05 | 2.169555 | HeLa | Epithelial | Human | Cancer | Urinary_reproduction_system | 8 | ICP_MS | https://doi.org/10.1016/j.talanta.2019.03.075
534 | 42 | DNA | Coated | DNA_modified_DNA | 60 | 83.9 | Rod | -38.6 | [9 empty] | 0.1 | 3.41125 | HeLa | Epithelial | Human | Cancer | Urinary_reproduction_system | 8 | ICP_MS | https://doi.org/10.1016/j.talanta.2019.03.075
535 | 42 | DNA | Coated | DNA_modified_DNA | 60 | 83.9 | Rod | -38.6 | [9 empty] | 1 | 17.1927 | HeLa | Epithelial | Human | Cancer | Urinary_reproduction_system | 8 | ICP_MS | https://doi.org/10.1016/j.talanta.2019.03.075
536 | 42 | DNA | Coated | DNA_modified_DNA | 60 | 83.9 | Rod | -38.6 | [9 empty] | 5 | 41.2079 | HeLa | Epithelial | Human | Cancer | Urinary_reproduction_system | 8 | ICP_MS | https://doi.org/10.1016/j.talanta.2019.03.075
537 | 42 | DNA | Coated | DNA_modified_DNA | 60 | 83.9 | Rod | -38.6 | [9 empty] | 10 | 62.767 | HeLa | Epithelial | Human | Cancer | Urinary_reproduction_system | 8 | ICP_MS | https://doi.org/10.1016/j.talanta.2019.03.075
538 | 42 | DNA | Coated | DNA_modified_DNA | 60 | 83.9 | Rod | -38.6 | [9 empty] | 0.01 | 0.769578 | HeLa | Epithelial | Human | Cancer | Urinary_reproduction_system | 12 | ICP_MS | https://doi.org/10.1016/j.talanta.2019.03.075
539 | 42 | DNA | Coated | DNA_modified_DNA | 60 | 83.9 | Rod | -38.6 | [9 empty] | 0.05 | 3.0019 | HeLa | Epithelial | Human | Cancer | Urinary_reproduction_system | 12 | ICP_MS | https://doi.org/10.1016/j.talanta.2019.03.075
540 | 42 | DNA | Coated | DNA_modified_DNA | 60 | 83.9 | Rod | -38.6 | [9 empty] | 0.1 | 5.84006 | HeLa | Epithelial | Human | Cancer | Urinary_reproduction_system | 12 | ICP_MS | https://doi.org/10.1016/j.talanta.2019.03.075
541 | 42 | DNA | Coated | DNA_modified_DNA | 60 | 83.9 | Rod | -38.6 | [9 empty] | 1 | 28.1087 | HeLa | Epithelial | Human | Cancer | Urinary_reproduction_system | 12 | ICP_MS | https://doi.org/10.1016/j.talanta.2019.03.075
542 | 42 | DNA | Coated | DNA_modified_DNA | 60 | 83.9 | Rod | -38.6 | [9 empty] | 5 | 62.2212 | HeLa | Epithelial | Human | Cancer | Urinary_reproduction_system | 12 | ICP_MS | https://doi.org/10.1016/j.talanta.2019.03.075
543 | 42 | DNA | Coated | DNA_modified_DNA | 60 | 83.9 | Rod | -38.6 | [9 empty] | 10 | 87.8738 | HeLa | Epithelial | Human | Cancer | Urinary_reproduction_system | 12 | ICP_MS | https://doi.org/10.1016/j.talanta.2019.03.075
544 | 42 | DNA | Coated | DNA_modified_DNA | 60 | 83.9 | Rod | -38.6 | [9 empty] | 0.01 | 1.026104 | HeLa | Epithelial | Human | Cancer | Urinary_reproduction_system | 18 | ICP_MS | https://doi.org/10.1016/j.talanta.2019.03.075
545 | 42 | DNA | Coated | DNA_modified_DNA | 60 | 83.9 | Rod | -38.6 | [9 empty] | 0.05 | 4.12079 | HeLa | Epithelial | Human | Cancer | Urinary_reproduction_system | 18 | ICP_MS | https://doi.org/10.1016/j.talanta.2019.03.075
546 | 42 | DNA | Coated | DNA_modified_DNA | 60 | 83.9 | Rod | -38.6 | [9 empty] | 0.1 | 7.61391 | HeLa | Epithelial | Human | Cancer | Urinary_reproduction_system | 18 | ICP_MS | https://doi.org/10.1016/j.talanta.2019.03.075
547 | 42 | DNA | Coated | DNA_modified_DNA | 60 | 83.9 | Rod | -38.6 | [9 empty] | 1 | 39.8434 | HeLa | Epithelial | Human | Cancer | Urinary_reproduction_system | 18 | ICP_MS | https://doi.org/10.1016/j.talanta.2019.03.075
548 | 42 | DNA | Coated | DNA_modified_DNA | 60 | 83.9 | Rod | -38.6 | [9 empty] | 5 | 76.412 | HeLa | Epithelial | Human | Cancer | Urinary_reproduction_system | 18 | ICP_MS | https://doi.org/10.1016/j.talanta.2019.03.075
549 | 42 | DNA | Coated | DNA_modified_DNA | 60 | 83.9 | Rod | -38.6 | [9 empty] | 10 | 102.6104 | HeLa | Epithelial | Human | Cancer | Urinary_reproduction_system | 18 | ICP_MS | https://doi.org/10.1016/j.talanta.2019.03.075
550 | 42 | DNA | Coated | DNA_modified_DNA | 60 | 83.9 | Rod | -38.6 | [9 empty] | 0.01 | 1.410893 | HeLa | Epithelial | Human | Cancer | Urinary_reproduction_system | 24 | ICP_MS | https://doi.org/10.1016/j.talanta.2019.03.075
551 | 42 | DNA | Coated | DNA_modified_DNA | 60 | 83.9 | Rod | -38.6 | [9 empty] | 0.05 | 5.23968 | HeLa | Epithelial | Human | Cancer | Urinary_reproduction_system | 24 | ICP_MS | https://doi.org/10.1016/j.talanta.2019.03.075
552 | 42 | DNA | Coated | DNA_modified_DNA | 60 | 83.9 | Rod | -38.6 | [9 empty] | 0.1 | 8.78738 | HeLa | Epithelial | Human | Cancer | Urinary_reproduction_system | 24 | ICP_MS | https://doi.org/10.1016/j.talanta.2019.03.075
553 | 42 | DNA | Coated | DNA_modified_DNA | 60 | 83.9 | Rod | -38.6 | [9 empty] | 1 | 51.851 | HeLa | Epithelial | Human | Cancer | Urinary_reproduction_system | 24 | ICP_MS | https://doi.org/10.1016/j.talanta.2019.03.075
554 | 42 | DNA | Coated | DNA_modified_DNA | 60 | 83.9 | Rod | -38.6 | [9 empty] | 5 | 92.2402 | HeLa | Epithelial | Human | Cancer | Urinary_reproduction_system | 24 | ICP_MS | https://doi.org/10.1016/j.talanta.2019.03.075
555 | 42 | DNA | Coated | DNA_modified_DNA | 60 | 83.9 | Rod | -38.6 | [9 empty] | 10 | 121.1676 | HeLa | Epithelial | Human | Cancer | Urinary_reproduction_system | 24 | ICP_MS | https://doi.org/10.1016/j.talanta.2019.03.075
556 | 43 | Citrate | Coated | Small_molecule | 31.9 | 40.6 | Spherical | -39 | [9 empty] | 250 | 8.36 | MDA_MB_231 | Epithelial | Human | Cancer | Breast | 6 | ICP_MS | doi:10.3390/separations6010003
557 | 43 | Citrate | Coated | Small_molecule | 31.9 | 40.6 | Spherical | -39 | [9 empty] | 250 | 64.5 | MDA_MB_231 | Epithelial | Human | Cancer | Breast | 24 | ICP_MS | doi:10.3390/separations6010003
558 | 44 | Thiol | Coated | Small_molecule | 32 | 66 | Spherical | 30 | [9 empty] | 250 | 4.63 | T47D | Epithelial | Human | Cancer | Breast | 6 | ICP_MS | doi:10.3390/separations6010003
559 | 44 | Thiol | Coated | Small_molecule | 32 | 66 | Spherical | 30 | [9 empty] | 250 | 23.6 | T47D | Epithelial | Human | Cancer | Breast | 24 | ICP_MS | doi:10.3390/separations6010003
560 | 45 | OPSS_OPEG_CTX | Coated | Polymeric_protein | 44.5 | 63.36 | Cubic | -19.7 | [9 empty] | 396.5 | 9.312198 | MDA_MB_231 | Epithelial | Human | Cancer | Breast | 24 | ICP_AES | DOI: 10.1039/c9na00241c
561 | 45 | OPSS_OPEG_CTX | Coated | Polymeric_protein | 44.5 | 63.36 | Cubic | -19.7 | [9 empty] | 396.5 | 7.288057 | MDA_MB_468 | Epithelial | Human | Cancer | Breast | 24 | ICP_AES | DOI: 10.1039/c9na00241c
562 | 45 | OPSS_OPEG_CTX | Coated | Polymeric_protein | 44.5 | 63.36 | Cubic | -19.7 | [9 empty] | 793.1 | 15.30857 | MDA_MB_231 | Epithelial | Human | Cancer | Breast | 24 | ICP_AES | DOI: 10.1039/c9na00241c
563 | 45 | OPSS_OPEG_CTX | Coated | Polymeric_protein | 44.5 | 63.36 | Cubic | -19.7 | [9 empty] | 793.1 | 12.23913 | MDA_MB_468 | Epithelial | Human | Cancer | Breast | 24 | ICP_AES | DOI: 10.1039/c9na00241c
564 | 45 | OPSS_OPEG_CTX | Coated | Polymeric_protein | 44.5 | 63.36 | Cubic | -19.7 | [9 empty] | 396.5 | 6.807773 | 3T3 | Fibroblast | Mouse | Healthy | Embryo | 24 | ICP_AES | DOI: 10.1039/c9na00241c
565 | 45 | OPSS_OPEG_CTX | Coated | Polymeric_protein | 44.5 | 63.36 | Cubic | -19.7 | [9 empty] | 396.5 | 6.522442 | 3T3 | Fibroblast | Mouse | Healthy | Embryo | 24 | ICP_AES | DOI: 10.1039/c9na00241c
566 | 46 | IgG_CTX | Coated | Polymeric_protein | 44.5 | 44.5 | Cubic | -26 | [9 empty] | 396.5 | 2.23057 | MDA_MB_231 | Epithelial | Human | Cancer | Breast | 24 | ICP_AES | DOI: 10.1039/c9na00241c
567 | 46 | IgG_CTX | Coated | Polymeric_protein | 44.5 | 44.5 | Cubic | -26 | [9 empty] | 396.5 | 1.42206 | MDA_MB_468 | Epithelial | Human | Cancer | Breast | 24 | ICP_AES | DOI: 10.1039/c9na00241c
568 | 46 | IgG_CTX | Coated | Polymeric_protein | 44.5 | 44.5 | Cubic | -26 | [9 empty] | 793.1 | 2.7123 | MDA_MB_231 | Epithelial | Human | Cancer | Breast | 24 | ICP_AES | DOI: 10.1039/c9na00241c
569 | 46 | IgG_CTX | Coated | Polymeric_protein | 44.5 | 44.5 | Cubic | -26 | [9 empty] | 793.1 | 2.364817 | MDA_MB_468 | Epithelial | Human | Cancer | Breast | 24 | ICP_AES | DOI: 10.1039/c9na00241c
570 | 46 | IgG_CTX | Coated | Polymeric_protein | 44.5 | 44.5 | Cubic | -26 | [9 empty] | 396.5 | 6.241129 | 3T3 | Fibroblast | Mouse | Healthy | Embryo | 24 | ICP_AES | DOI: 10.1039/c9na00241c
571 | 46 | IgG_CTX | Coated | Polymeric_protein | 44.5 | 44.5 | Cubic | -26 | [9 empty] | 396.5 | 9.21099 | 3T3 | Fibroblast | Mouse | Healthy | Embryo | 24 | ICP_AES | DOI: 10.1039/c9na00241c
572 | 47 | HC_CTX | Coated | Polymeric_protein | 44.5 | 84.65 | Cubic | -16.7 | [9 empty] | 396.5 | 4.054017 | MDA_MB_231 | Epithelial | Human | Cancer | Breast | 24 | ICP_AES | DOI: 10.1039/c9na00241c
573 | 47 | HC_CTX | Coated | Polymeric_protein | 44.5 | 84.65 | Cubic | -16.7 | [9 empty] | 396.5 | 3.646895 | MDA_MB_468 | Epithelial | Human | Cancer | Breast | 24 | ICP_AES | DOI: 10.1039/c9na00241c
574 | 47 | HC_CTX | Coated | Polymeric_protein | 44.5 | 84.65 | Cubic | -16.7 | [9 empty] | 793.1 | 8.494036 | MDA_MB_231 | Epithelial | Human | Cancer | Breast | 24 | ICP_AES | DOI: 10.1039/c9na00241c
575 | 47 | HC_CTX | Coated | Polymeric_protein | 44.5 | 84.65 | Cubic | -16.7 | [9 empty] | 793.1 | 6.109915 | MDA_MB_468 | Epithelial | Human | Cancer | Breast | 24 | ICP_AES | DOI: 10.1039/c9na00241c
576 | 47 | HC_CTX | Coated | Polymeric_protein | 44.5 | 84.65 | Cubic | -16.7 | [9 empty] | 396.5 | 3.26323 | 3T3 | Fibroblast | Mouse | Healthy | Embryo | 24 | ICP_AES | DOI: 10.1039/c9na00241c
577 | 47 | HC_CTX | Coated | Polymeric_protein | 44.5 | 84.65 | Cubic | -16.7 | [9 empty] | 793.1 | 5.389152 | 3T3 | Fibroblast | Mouse | Healthy | Embryo | 24 | ICP_AES | DOI: 10.1039/c9na00241c
578 | 48 | Linker_HC_CTX | Coated | Polymeric_protein | 44.5 | 59.79 | Cubic | -22.8 | [9 empty] | 396.5 | 21.8527 | MDA_MB_231 | Epithelial | Human | Cancer | Breast | 24 | ICP_AES | DOI: 10.1039/c9na00241c
579 | 48 | Linker_HC_CTX | Coated | Polymeric_protein | 44.5 | 59.79 | Cubic | -22.8 | [9 empty] | 396.5 | 10.5221 | MDA_MB_468 | Epithelial | Human | Cancer | Breast | 24 | ICP_AES | DOI: 10.1039/c9na00241c
580 | 48 | Linker_HC_CTX | Coated | Polymeric_protein | 44.5 | 59.79 | Cubic | -22.8 | [9 empty] | 793.1 | 44.25586 | MDA_MB_231 | Epithelial | Human | Cancer | Breast | 24 | ICP_AES | DOI: 10.1039/c9na00241c
581 | 48 | Linker_HC_CTX | Coated | Polymeric_protein | 44.5 | 59.79 | Cubic | -22.8 | [9 empty] | 793.1 | 16.66955 | MDA_MB_468 | Epithelial | Human | Cancer | Breast | 24 | ICP_AES | DOI: 10.1039/c9na00241c
582 | 48 | Linker_HC_CTX | Coated | Polymeric_protein | 44.5 | 59.79 | Cubic | -22.8 | [9 empty] | 396.5 | 4.251844 | 3T3 | Fibroblast | Mouse | Healthy | Embryo | 24 | ICP_AES | DOI: 10.1039/c9na00241c
583 | 48 | Linker_HC_CTX | Coated | Polymeric_protein | 44.5 | 59.79 | Cubic | -22.8 | [9 empty] | 793.1 | 6.100472 | 3T3 | Fibroblast | Mouse | Healthy | Embryo | 24 | ICP_AES | DOI: 10.1039/c9na00241c
584 | 49 | Spa_CTX | Coated | Peptide_antibody | 44.5 | 55.52 | Cubic | -19.3 | [9 empty] | 396.5 | 36.21665 | MDA_MB_231 | Epithelial | Human | Cancer | Breast | 24 | ICP_AES | DOI: 10.1039/c9na00241c
585 | 49 | Spa_CTX | Coated | Peptide_antibody | 44.5 | 55.52 | Cubic | -19.3 | [9 empty] | 396.5 | 27.31158 | MDA_MB_468 | Epithelial | Human | Cancer | Breast | 24 | ICP_AES | DOI: 10.1039/c9na00241c
586 | 49 | Spa_CTX | Coated | Peptide_antibody | 44.5 | 55.52 | Cubic | -19.3 | [9 empty] | 793.1 | 61.9582 | MDA_MB_231 | Epithelial | Human | Cancer | Breast | 24 | ICP_AES | DOI: 10.1039/c9na00241c
587 | 49 | Spa_CTX | Coated | Peptide_antibody | 44.5 | 55.52 | Cubic | -19.3 | [9 empty] | 793.1 | 50.38508 | MDA_MB_468 | Epithelial | Human | Cancer | Breast | 24 | ICP_AES | DOI: 10.1039/c9na00241c
588 | 49 | Spa_CTX | Coated | Peptide_antibody | 44.5 | 55.52 | Cubic | -19.3 | [9 empty] | 396.5 | 4.681851 | 3T3 | Fibroblast | Mouse | Healthy | Embryo | 24 | ICP_AES | DOI: 10.1039/c9na00241c
589 | 49 | Spa_CTX | Coated | Peptide_antibody | 44.5 | 55.52 | Cubic | -19.3 | [9 empty] | 793.1 | 5.389152 | 3T3 | Fibroblast | Mouse | Healthy | Embryo | 24 | ICP_AES | DOI: 10.1039/c9na00241c
590 | 50 | Linker_spa_CTX | Coated | Polymeric_protein | 44.5 | 68.03 | Cubic | -25.9 | [9 empty] | 396.5 | 24.27823 | MDA_MB_231 | Epithelial | Human | Cancer | Breast | 24 | ICP_AES | DOI: 10.1039/c9na00241c
591 | 50 | Linker_spa_CTX | Coated | Polymeric_protein | 44.5 | 68.03 | Cubic | -25.9 | [9 empty] | 396.5 | 14.77107 | MDA_MB_468 | Epithelial | Human | Cancer | Breast | 24 | ICP_AES | DOI: 10.1039/c9na00241c
592 | 50 | Linker_spa_CTX | Coated | Polymeric_protein | 44.5 | 68.03 | Cubic | -25.9 | [9 empty] | 793.1 | 46.63033 | MDA_MB_231 | Epithelial | Human | Cancer | Breast | 24 | ICP_AES | DOI: 10.1039/c9na00241c
593 | 50 | Linker_spa_CTX | Coated | Polymeric_protein | 44.5 | 68.03 | Cubic | -25.9 | [9 empty] | 793.1 | 26.54386 | MDA_MB_468 | Epithelial | Human | Cancer | Breast | 24 | ICP_AES | DOI: 10.1039/c9na00241c
594 | 50 | Linker_spa_CTX | Coated | Polymeric_protein | 44.5 | 68.03 | Cubic | -25.9 | [9 empty] | 396.5 | 26.08575 | 3T3 | Fibroblast | Mouse | Healthy | Embryo | 24 | ICP_AES | DOI: 10.1039/c9na00241c
595 | 50 | Linker_spa_CTX | Coated | Polymeric_protein | 44.5 | 68.03 | Cubic | -25.9 | [9 empty] | 793.1 | 50.33091 | 3T3 | Fibroblast | Mouse | Healthy | Embryo | 24 | ICP_AES | DOI: 10.1039/c9na00241c
596 | 51 | Uncoated | Uncoated | Uncoated | 43 |  | Rod |  | 0 | 100 | KB | Epithelial | Human | Cancer | Nasal_septum | 4 | MTT | 15 | 7.08 | KB | Epithelial | Human | Cancer | Urinary_reproduction_system | 4 | ICP_MS | https://doi.org/10.1016/j.pdpdt.2018.10.016
597 | 51 | Uncoated | Uncoated | Uncoated | 43 |  | Rod |  | 5 | 87.45882 | KB | Epithelial | Human | Cancer | Nasal_septum | 4 | MTT | [9 empty] | https://doi.org/10.1016/j.pdpdt.2018.10.016
598 | 51 | Uncoated | Uncoated | Uncoated | 43 |  | Rod |  | 10 | 84.24658 | KB | Epithelial | Human | Cancer | Nasal_septum | 4 | MTT | [9 empty] | https://doi.org/10.1016/j.pdpdt.2018.10.016
599 | 51 | Uncoated | Uncoated | Uncoated | 43 |  | Rod |  | 15 | 86.38807 | KB | Epithelial | Human | Cancer | Nasal_septum | 4 | MTT | [9 empty] | https://doi.org/10.1016/j.pdpdt.2018.10.016
600 | 51 | Uncoated | Uncoated | Uncoated | 43 |  | Rod |  | 0 | 100 | KB | Epithelial | Human | Cancer | Nasal_septum | 24 | MTT | [9 empty] | https://doi.org/10.1016/j.pdpdt.2018.10.016
601 | 51 | Uncoated | Uncoated | Uncoated | 43 |  | Rod |  | 5 | 73.97384 | KB | Epithelial | Human | Cancer | Nasal_septum | 24 | MTT | [9 empty] | https://doi.org/10.1016/j.pdpdt.2018.10.016
602 | 51 | Uncoated | Uncoated | Uncoated | 43 |  | Rod |  | 10 | 67.92194 | KB | Epithelial | Human | Cancer | Nasal_septum | 24 | MTT | [9 empty] | https://doi.org/10.1016/j.pdpdt.2018.10.016
603 | 51 | Uncoated | Uncoated | Uncoated | 43 |  | Rod |  | 15 | 69.88634 | KB | Epithelial | Human | Cancer | Nasal_septum | 24 | MTT | [9 empty] | https://doi.org/10.1016/j.pdpdt.2018.10.016
604 | 52 | Follic_acid | Coated | Small_molecule | 58 |  | Rod |  | 0 | 100 | KB | Epithelial | Human | Cancer | Nasal_septum | 4 | MTT | 15 | 20 | KB | Epithelial | Human | Cancer | Urinary_reproduction_system | 4 | ICP_MS | https://doi.org/10.1016/j.pdpdt.2018.10.016
605 | 52 | Follic_acid | Coated | Small_molecule | 58 |  | Rod |  | 5 | 88.07005 | KB | Epithelial | Human | Cancer | Nasal_septum | 4 | MTT | [9 empty] | https://doi.org/10.1016/j.pdpdt.2018.10.016
606 | 52 | Follic_acid | Coated | Small_molecule | 58 |  | Rod |  | 10 | 89.90376 | KB | Epithelial | Human | Cancer | Nasal_septum | 4 | MTT | [9 empty] | https://doi.org/10.1016/j.pdpdt.2018.10.016
607 | 52 | Follic_acid | Coated | Small_molecule | 58 |  | Rod |  | 15 | 86.84758 | KB | Epithelial | Human | Cancer | Nasal_septum | 4 | MTT | [9 empty] | https://doi.org/10.1016/j.pdpdt.2018.10.016
608 | 52 | Follic_acid | Coated | Small_molecule | 58 |  | Rod |  | 0 | 100 | KB | Epithelial | Human | Cancer | Nasal_septum | 24 | MTT | [9 empty] | https://doi.org/10.1016/j.pdpdt.2018.10.016
609 | 52 | Follic_acid | Coated | Small_molecule | 58 |  | Rod |  | 5 | 65.04396 | KB | Epithelial | Human | Cancer | Nasal_septum | 24 | MTT | [9 empty] | https://doi.org/10.1016/j.pdpdt.2018.10.016
610 | 52 | Follic_acid | Coated | Small_molecule | 58 |  | Rod |  | 10 | 62.92944 | KB | Epithelial | Human | Cancer | Nasal_septum | 24 | MTT | [9 empty] | https://doi.org/10.1016/j.pdpdt.2018.10.016
611 | 52 | Follic_acid | Coated | Small_molecule | 58 |  | Rod |  | 15 | 59.89706 | KB | Epithelial | Human | Cancer | Nasal_septum | 24 | MTT | [9 empty] | https://doi.org/10.1016/j.pdpdt.2018.10.016
612 | 53 | PEG | Coated | Polymeric | 3.5 | 133 | Spherical | -9.4 | 0 | 100 | BeWo | Epithelial | Human | Cancer | Placenta | 6 | MTT | 19.2 | 74.6 | BeWo | Epithelial | Human | Cancer | Placenta | 24 | SF_ICP_MS | https://doi.org/10.1186/s12951-018-0406-6
613 | 53 | PEG | Coated | Polymeric | 3.5 | 133 | Spherical | -9.4 | 1 | 101.3756 | BeWo | Epithelial | Human | Cancer | Placenta | 6 | MTT | [9 empty] | https://doi.org/10.1186/s12951-018-0406-6
614 | 53 | PEG | Coated | Polymeric | 3.5 | 133 | Spherical | -9.4 | 5 | 104.1866 | BeWo | Epithelial | Human | Cancer | Placenta | 6 | MTT | [9 empty] | https://doi.org/10.1186/s12951-018-0406-6
615 | 53 | PEG | Coated | Polymeric | 3.5 | 133 | Spherical | -9.4 | 10 | 102.811 | BeWo | Epithelial | Human | Cancer | Placenta | 6 | MTT | [9 empty] | https://doi.org/10.1186/s12951-018-0406-6
616 | 53 | PEG | Coated | Polymeric | 3.5 | 133 | Spherical | -9.4 | 25 | 105.622 | BeWo | Epithelial | Human | Cancer | Placenta | 6 | MTT | [9 empty] | https://doi.org/10.1186/s12951-018-0406-6
617 | 53 | PEG | Coated | Polymeric | 3.5 | 133 | Spherical | -9.4 | 50 | 102.811 | BeWo | Epithelial | Human | Cancer | Placenta | 6 | MTT | [9 empty] | https://doi.org/10.1186/s12951-018-0406-6
618 | 53 | PEG | Coated | Polymeric | 3.5 | 133 | Spherical | -9.4 | 0 | 100 | BeWo | Epithelial | Human | Cancer | Placenta | 24 | MTT | [9 empty] | https://doi.org/10.1186/s12951-018-0406-6
619 | 53 | PEG | Coated | Polymeric | 3.5 | 133 | Spherical | -9.4 | 1 | 114.1148 | BeWo | Epithelial | Human | Cancer | Placenta | 24 | MTT | [9 empty] | https://doi.org/10.1186/s12951-018-0406-6
620 | 53 | PEG | Coated | Polymeric | 3.5 | 133 | Spherical | -9.4 | 5 | 121.1124 | BeWo | Epithelial | Human | Cancer | Placenta | 24 | MTT | [9 empty] | https://doi.org/10.1186/s12951-018-0406-6
621 | 53 | PEG | Coated | Polymeric | 3.5 | 133 | Spherical | -9.4 | 10 | 121.1124 | BeWo | Epithelial | Human | Cancer | Placenta | 24 | MTT | [9 empty] | https://doi.org/10.1186/s12951-018-0406-6
622 | 53 | PEG | Coated | Polymeric | 3.5 | 133 | Spherical | -9.4 | 25 | 130.9809 | BeWo | Epithelial | Human | Cancer | Placenta | 24 | MTT | [9 empty] | https://doi.org/10.1186/s12951-018-0406-6
623 | 53 | PEG | Coated | Polymeric | 3.5 | 133 | Spherical | -9.4 | 50 | 133.7919 | BeWo | Epithelial | Human | Cancer | Placenta | 24 | MTT | [9 empty] | https://doi.org/10.1186/s12951-018-0406-6
624 | 53 | PEG | Coated | Polymeric | 3.5 | 133 | Spherical | -9.4 | 0 | 100 | BeWo | Epithelial | Human | Cancer | Placenta | 48 | MTT | [9 empty] | https://doi.org/10.1186/s12951-018-0406-6
625 | 53 | PEG | Coated | Polymeric | 3.5 | 133 | Spherical | -9.4 | 1 | 108.433 | BeWo | Epithelial | Human | Cancer | Placenta | 48 | MTT | [9 empty] | https://doi.org/10.1186/s12951-018-0406-6
626 | 53 | PEG | Coated | Polymeric | 3.5 | 133 | Spherical | -9.4 | 5 | 118.3014 | BeWo | Epithelial | Human | Cancer | Placenta | 48 | MTT | [9 empty] | https://doi.org/10.1186/s12951-018-0406-6
627 | 53 | PEG | Coated | Polymeric | 3.5 | 133 | Spherical | -9.4 | 10 | 121.1124 | BeWo | Epithelial | Human | Cancer | Placenta | 48 | MTT | [9 empty] | https://doi.org/10.1186/s12951-018-0406-6
628 | 53 | PEG | Coated | Polymeric | 3.5 | 133 | Spherical | -9.4 | 25 | 149.2823 | BeWo | Epithelial | Human | Cancer | Placenta | 48 | MTT | [9 empty] | https://doi.org/10.1186/s12951-018-0406-6
629 | 53 | PEG | Coated | Polymeric | 3.5 | 133 | Spherical | -9.4 | 50 | 142.2847 | BeWo | Epithelial | Human | Cancer | Placenta | 48 | MTT | [9 empty] | https://doi.org/10.1186/s12951-018-0406-6
630 | 54 | Sodium_carboxylate | Coated | Small_molecule | 4.5 | 61.9 | Spherical | -8.5 | 0 | 100 | BeWo | Epithelial | Human | Cancer | Placenta | 6 | MTT | 19.2 | 6.43 | BeWo | Epithelial | Human | Cancer | Placenta | 24 | SF_ICP_MS | https://doi.org/10.1186/s12951-018-0406-6
631 | 54 | Sodium_carboxylate | Coated | Small_molecule | 4.5 | 61.9 | Spherical | -8.5 | 1 | 107.854 | BeWo | Epithelial | Human | Cancer | Placenta | 6 | MTT | 19.2 | 31.1 | HPEC | Endothelial | Human | Cancer | Blood | 24 | SF_ICP_MS | https://doi.org/10.1186/s12951-018-0406-6
632 | 54 | Sodium_carboxylate | Coated | Small_molecule | 4.5 | 61.9 | Spherical | -8.5 | 5 | 110.3982 | BeWo | Epithelial | Human | Cancer | Placenta | 6 | MTT | [9 empty] | https://doi.org/10.1186/s12951-018-0406-6
633 | 54 | Sodium_carboxylate | Coated | Small_molecule | 4.5 | 61.9 | Spherical | -8.5 | 10 | 110.3982 | BeWo | Epithelial | Human | Cancer | Placenta | 6 | MTT | [9 empty] | https://doi.org/10.1186/s12951-018-0406-6
634 | 54 | Sodium_carboxylate | Coated | Small_molecule | 4.5 | 61.9 | Spherical | -8.5 | 25 | 111.7257 | BeWo | Epithelial | Human | Cancer | Placenta | 6 | MTT | [9 empty] | https://doi.org/10.1186/s12951-018-0406-6
635 | 54 | Sodium_carboxylate | Coated | Small_molecule | 4.5 | 61.9 | Spherical | -8.5 | 50 | 105.1991 | BeWo | Epithelial | Human | Cancer | Placenta | 6 | MTT | [9 empty] | https://doi.org/10.1186/s12951-018-0406-6
636 | 54 | Sodium_carboxylate | Coated | Small_molecule | 4.5 | 61.9 | Spherical | -8.5 | 0 | 100 | BeWo | Epithelial | Human | Cancer | Placenta | 24 | MTT | [9 empty] | https://doi.org/10.1186/s12951-018-0406-6
637 | 54 | Sodium_carboxylate | Coated | Small_molecule | 4.5 | 61.9 | Spherical | -8.5 | 1 | 116.9248 | BeWo | Epithelial | Human | Cancer | Placenta | 24 | MTT | [9 empty] | https://doi.org/10.1186/s12951-018-0406-6
638 | 54 | Sodium_carboxylate | Coated | Small_molecule | 4.5 | 61.9 | Spherical | -8.5 | 5 | 123.4513 | BeWo | Epithelial | Human | Cancer | Placenta | 24 | MTT | [9 empty] | https://doi.org/10.1186/s12951-018-0406-6
639 | 54 | Sodium_carboxylate | Coated | Small_molecule | 4.5 | 61.9 | Spherical | -8.5 | 10 | 120.8518 | BeWo | Epithelial | Human | Cancer | Placenta | 24 | MTT | [9 empty] | https://doi.org/10.1186/s12951-018-0406-6
640 | 54 | Sodium_carboxylate | Coated | Small_molecule | 4.5 | 61.9 | Spherical | -8.5 | 25 | 122.1239 | BeWo | Epithelial | Human | Cancer | Placenta | 24 | MTT | [9 empty] | https://doi.org/10.1186/s12951-018-0406-6
641 | 54 | Sodium_carboxylate | Coated | Small_molecule | 4.5 | 61.9 | Spherical | -8.5 | 50 | 120.8518 | BeWo | Epithelial | Human | Cancer | Placenta | 24 | MTT | [9 empty] | https://doi.org/10.1186/s12951-018-0406-6
642 | 54 | Sodium_carboxylate | Coated | Small_molecule | 4.5 | 61.9 | Spherical | -8.5 | 0 | 100 | BeWo | Epithelial | Human | Cancer | Placenta | 48 | MTT | [9 empty] | https://doi.org/10.1186/s12951-018-0406-6
643 | 54 | Sodium_carboxylate | Coated | Small_molecule | 4.5 | 61.9 | Spherical | -8.5 | 1 | 100 | BeWo | Epithelial | Human | Cancer | Placenta | 48 | MTT | [9 empty] | https://doi.org/10.1186/s12951-018-0406-6
644 | 54 | Sodium_carboxylate | Coated | Small_molecule | 4.5 | 61.9 | Spherical | -8.5 | 5 | 107.7987 | BeWo | Epithelial | Human | Cancer | Placenta | 48 | MTT | [9 empty] | https://doi.org/10.1186/s12951-018-0406-6
645 | 54 | Sodium_carboxylate | Coated | Small_molecule | 4.5 | 61.9 | Spherical | -8.5 | 10 | 111.7257 | BeWo | Epithelial | Human | Cancer | Placenta | 48 | MTT | [9 empty] | https://doi.org/10.1186/s12951-018-0406-6
646 | 54 | Sodium_carboxylate | Coated | Small_molecule | 4.5 | 61.9 | Spherical | -8.5 | 25 | 122.1239 | BeWo | Epithelial | Human | Cancer | Placenta | 48 | MTT | [9 empty] | https://doi.org/10.1186/s12951-018-0406-6
647 | 54 | Sodium_carboxylate | Coated | Small_molecule | 4.5 | 61.9 | Spherical | -8.5 | 50 | 120.8518 | BeWo | Epithelial | Human | Cancer | Placenta | 48 | MTT | [9 empty] | https://doi.org/10.1186/s12951-018-0406-6
648 | 55 | 4MBA | Coated | Small_molecule | 20 | 23.01 | Spherical | [10 empty] | 50 | 0 | HL_7702 | Epithelial | Human | Healthy | Liver | 0 | ICP_MS | https://doi.org/10.2217/nnm-2018-0126
649 | 55 | 4MBA | Coated | Small_molecule | 20 | 23.01 | Spherical | [10 empty] | 50 | 0.1384652 | HL_7702 | Epithelial | Human | Healthy | Liver | 2 | ICP_MS | https://doi.org/10.2217/nnm-2018-0126
650 | 55 | 4MBA | Coated | Small_molecule | 20 | 23.01 | Spherical | [10 empty] | 50 | 0.1436935 | HL_7702 | Epithelial | Human | Healthy | Liver | 4 | ICP_MS | https://doi.org/10.2217/nnm-2018-0126
651 | 55 | 4MBA | Coated | Small_molecule | 20 | 23.01 | Spherical | [10 empty] | 50 | 0.2192989 | HL_7702 | Epithelial | Human | Healthy | Liver | 6 | ICP_MS | https://doi.org/10.2217/nnm-2018-0126
652 | 55 | 4MBA | Coated | Small_molecule | 20 | 23.01 | Spherical | [10 empty] | 50 | 0.2366462 | HL_7702 | Epithelial | Human | Healthy | Liver | 8 | ICP_MS | https://doi.org/10.2217/nnm-2018-0126
653 | 55 | 4MBA | Coated | Small_molecule | 20 | 23.01 | Spherical | [10 empty] | 50 | 0.2612938 | HL_7702 | Epithelial | Human | Healthy | Liver | 12 | ICP_MS | https://doi.org/10.2217/nnm-2018-0126
654 | 55 | 4MBA | Coated | Small_molecule | 20 | 23.01 | Spherical | [10 empty] | 50 | 0.2926394 | HL_7702 | Epithelial | Human | Healthy | Liver | 16 | ICP_MS | https://doi.org/10.2217/nnm-2018-0126
655 | 55 | 4MBA | Coated | Small_molecule | 20 | 23.01 | Spherical | [10 empty] | 50 | 0.372702 | HL_7702 | Epithelial | Human | Healthy | Liver | 20 | ICP_MS | https://doi.org/10.2217/nnm-2018-0126
656 | 55 | 4MBA | Coated | Small_molecule | 20 | 23.01 | Spherical | [10 empty] | 50 | 0.3671124 | HL_7702 | Epithelial | Human | Healthy | Liver | 24 | ICP_MS | https://doi.org/10.2217/nnm-2018-0126
657 | 55 | 4MBA | Coated | Small_molecule | 30 | 31.32 | Spherical | [10 empty] | 50 | 0 | HL_7702 | Epithelial | Human | Healthy | Liver | 0 | ICP_MS | https://doi.org/10.2217/nnm-2018-0126
658 | 55 | 4MBA | Coated | Small_molecule | 30 | 31.32 | Spherical | [10 empty] | 50 | 0.2774193 | HL_7702 | Epithelial | Human | Healthy | Liver | 2 | ICP_MS | https://doi.org/10.2217/nnm-2018-0126
659 | 55 | 4MBA | Coated | Small_molecule | 30 | 31.32 | Spherical | [10 empty] | 50 | 0.3227072 | HL_7702 | Epithelial | Human | Healthy | Liver | 4 | ICP_MS | https://doi.org/10.2217/nnm-2018-0126
660 | 55 | 4MBA | Coated | Small_molecule | 30 | 31.32 | Spherical | [10 empty] | 50 | 0.4020628 | HL_7702 | Epithelial | Human | Healthy | Liver | 6 | ICP_MS | https://doi.org/10.2217/nnm-2018-0126
661 | 55 | 4MBA | Coated | Small_molecule | 30 | 31.32 | Spherical | [10 empty] | 50 | 0.6326493 | HL_7702 | Epithelial | Human | Healthy | Liver | 8 | ICP_MS | https://doi.org/10.2217/nnm-2018-0126
662 | 55 | 4MBA | Coated | Small_molecule | 30 | 31.32 | Spherical | [10 empty] | 50 | 0.9047023 | HL_7702 | Epithelial | Human | Healthy | Liver | 12 | ICP_MS | https://doi.org/10.2217/nnm-2018-0126
663 | 55 | 4MBA | Coated | Small_molecule | 30 | 31.32 | Spherical | [10 empty] | 50 | 1.057803 | HL_7702 | Epithelial | Human | Healthy | Liver | 16 | ICP_MS | https://doi.org/10.2217/nnm-2018-0126
664 | 55 | 4MBA | Coated | Small_molecule | 30 | 31.32 | Spherical | [10 empty] | 50 | 1.368965 | HL_7702 | Epithelial | Human | Healthy | Liver | 20 | ICP_MS | https://doi.org/10.2217/nnm-2018-0126
665 | 55 | 4MBA | Coated | Small_molecule | 30 | 31.32 | Spherical | [10 empty] | 50 | 1.464094 | HL_7702 | Epithelial | Human | Healthy | Liver | 24 | ICP_MS | https://doi.org/10.2217/nnm-2018-0126
666 | 56 | 4MBA | Coated | Small_molecule | 35 | 37.27 | Spherical | [10 empty] | 50 | 0 | HL_7702 | Epithelial | Human | Healthy | Liver | 0 | ICP_MS | https://doi.org/10.2217/nnm-2018-0126
667 | 56 | 4MBA | Coated | Small_molecule | 35 | 37.27 | Spherical | [10 empty] | 50 | 0.7631105 | HL_7702 | Epithelial | Human | Healthy | Liver | 2 | ICP_MS | https://doi.org/10.2217/nnm-2018-0126
668 | 56 | 4MBA | Coated | Small_molecule | 35 | 37.27 | Spherical | [10 empty] | 50 | 0.8892531 | HL_7702 | Epithelial | Human | Healthy | Liver | 4 | ICP_MS | https://doi.org/10.2217/nnm-2018-0126
669 | 56 | 4MBA | Coated | Small_molecule | 35 | 37.27 | Spherical | [10 empty] | 50 | 1.05892 | HL_7702 | Epithelial | Human | Healthy | Liver | 6 | ICP_MS | https://doi.org/10.2217/nnm-2018-0126
670 | 56 | 4MBA | Coated | Small_molecule | 35 | 37.27 | Spherical | [10 empty] | 50 | 1.246701 | HL_7702 | Epithelial | Human | Healthy | Liver | 8 | ICP_MS | https://doi.org/10.2217/nnm-2018-0126
671 | 56 | 4MBA | Coated | Small_molecule | 35 | 37.27 | Spherical | [10 empty] | 50 | 1.480872 | HL_7702 | Epithelial | Human | Healthy | Liver | 12 | ICP_MS | https://doi.org/10.2217/nnm-2018-0126
672 | 56 | 4MBA | Coated | Small_molecule | 35 | 37.27 | Spherical | [10 empty] | 50 | 1.732245 | HL_7702 | Epithelial | Human | Healthy | Liver | 16 | ICP_MS | https://doi.org/10.2217/nnm-2018-0126
673 | 56 | 4MBA | Coated | Small_molecule | 35 | 37.27 | Spherical | [10 empty] | 50 | 2.234991 | HL_7702 | Epithelial | Human | Healthy | Liver | 20 | ICP_MS | https://doi.org/10.2217/nnm-2018-0126
674 | 56 | 4MBA | Coated | Small_molecule | 35 | 37.27 | Spherical | [10 empty] | 50 | 2.595306 | HL_7702 | Epithelial | Human | Healthy | Liver | 24 | ICP_MS | https://doi.org/10.2217/nnm-2018-0126
675 | 56 | 4MBA | Coated | Small_molecule | 45 | 47.67 | Spherical | [10 empty] | 50 | 0 | HL_7702 | Epithelial | Human | Healthy | Liver | 0 | ICP_MS | https://doi.org/10.2217/nnm-2018-0126
676 | 56 | 4MBA | Coated | Small_molecule | 45 | 47.67 | Spherical | [10 empty] | 50 | 0.7203785 | HL_7702 | Epithelial | Human | Healthy | Liver | 2 | ICP_MS | https://doi.org/10.2217/nnm-2018-0126
677 | 56 | 4MBA | Coated | Small_molecule | 45 | 47.67 | Spherical | [10 empty] | 50 | 1.017037 | HL_7702 | Epithelial | Human | Healthy | Liver | 4 | ICP_MS | https://doi.org/10.2217/nnm-2018-0126
678 | 56 | 4MBA | Coated | Small_molecule | 45 | 47.67 | Spherical | [10 empty] | 50 | 1.160564 | HL_7702 | Epithelial | Human | Healthy | Liver | 6 | ICP_MS | https://doi.org/10.2217/nnm-2018-0126
679 | 56 | 4MBA | Coated | Small_molecule | 45 | 47.67 | Spherical | [10 empty] | 50 | 1.380657 | HL_7702 | Epithelial | Human | Healthy | Liver | 8 | ICP_MS | https://doi.org/10.2217/nnm-2018-0126
680 | 56 | 4MBA | Coated | Small_molecule | 45 | 47.67 | Spherical | [10 empty] | 50 | 1.782422 | HL_7702 | Epithelial | Human | Healthy | Liver | 12 | ICP_MS | https://doi.org/10.2217/nnm-2018-0126
681 | 56 | 4MBA | Coated | Small_molecule | 45 | 47.67 | Spherical | [10 empty] | 50 | 2.461636 | HL_7702 | Epithelial | Human | Healthy | Liver | 16 | ICP_MS | https://doi.org/10.2217/nnm-2018-0126
682 | 56 | 4MBA | Coated | Small_molecule | 45 | 47.67 | Spherical | [10 empty] | 50 | 2.557412 | HL_7702 | Epithelial | Human | Healthy | Liver | 20 | ICP_MS | https://doi.org/10.2217/nnm-2018-0126
683 | 56 | 4MBA | Coated | Small_molecule | 45 | 47.67 | Spherical | [10 empty] | 50 | 2.7679 | HL_7702 | Epithelial | Human | Healthy | Liver | 24 | ICP_MS | https://doi.org/10.2217/nnm-2018-0126
684 | 57 | 4MBA | Coated | Small_molecule | 60 | 63.92 | Spherical | [10 empty] | 50 | 0 | HL_7702 | Epithelial | Human | Healthy | Liver | 0 | ICP_MS | https://doi.org/10.2217/nnm-2018-0126
685 | 57 | 4MBA | Coated | Small_molecule | 60 | 63.92 | Spherical | [10 empty] | 50 | 0.8690722 | HL_7702 | Epithelial | Human | Healthy | Liver | 2 | ICP_MS | https://doi.org/10.2217/nnm-2018-0126
686 | 57 | 4MBA | Coated | Small_molecule | 60 | 63.92 | Spherical | [10 empty] | 50 | 1.594383 | HL_7702 | Epithelial | Human | Healthy | Liver | 4 | ICP_MS | https://doi.org/10.2217/nnm-2018-0126
687 | 57 | 4MBA | Coated | Small_molecule | 60 | 63.92 | Spherical | [10 empty] | 50 | 2.4563 | HL_7702 | Epithelial | Human | Healthy | Liver | 6 | ICP_MS | https://doi.org/10.2217/nnm-2018-0126
688 | 57 | 4MBA | Coated | Small_molecule | 60 | 63.92 | Spherical | [10 empty] | 50 | 3.363101 | HL_7702 | Epithelial | Human | Healthy | Liver | 8 | ICP_MS | https://doi.org/10.2217/nnm-2018-0126
689 | 57 | 4MBA | Coated | Small_molecule | 60 | 63.92 | Spherical | [10 empty] | 50 | 3.908873 | HL_7702 | Epithelial | Human | Healthy | Liver | 12 | ICP_MS | https://doi.org/10.2217/nnm-2018-0126
690 | 57 | 4MBA | Coated | Small_molecule | 60 | 63.92 | Spherical | [10 empty] | 50 | 5.58587 | HL_7702 | Epithelial | Human | Healthy | Liver | 16 | ICP_MS | https://doi.org/10.2217/nnm-2018-0126
691 | 57 | 4MBA | Coated | Small_molecule | 60 | 63.92 | Spherical | [10 empty] | 50 | 5.880548 | HL_7702 | Epithelial | Human | Healthy | Liver | 20 | ICP_MS | https://doi.org/10.2217/nnm-2018-0126
692 | 57 | 4MBA | Coated | Small_molecule | 60 | 63.92 | Spherical | [10 empty] | 50 | 6.379484 | HL_7702 | Epithelial | Human | Healthy | Liver | 24 | ICP_MS | https://doi.org/10.2217/nnm-2018-0126
693 | 57 | 4MBA | Coated | Small_molecule | 20 | 23.01 | Spherical | [10 empty] | 50 | 0 | HepG2 | Epithelial | Human | Cancer | Liver | 0 | ICP_MS | https://doi.org/10.2217/nnm-2018-0126
694 | 57 | 4MBA | Coated | Small_molecule | 20 | 23.01 | Spherical | [10 empty] | 50 | 1.825568 | HepG2 | Epithelial | Human | Cancer | Liver | 2 | ICP_MS | https://doi.org/10.2217/nnm-2018-0126
695 | 57 | 4MBA | Coated | Small_molecule | 20 | 23.01 | Spherical | [10 empty] | 50 | 1.901742 | HepG2 | Epithelial | Human | Cancer | Liver | 4 | ICP_MS | https://doi.org/10.2217/nnm-2018-0126
696 | 57 | 4MBA | Coated | Small_molecule | 20 | 23.01 | Spherical | [10 empty] | 50 | 1.917035 | HepG2 | Epithelial | Human | Cancer | Liver | 6 | ICP_MS | https://doi.org/10.2217/nnm-2018-0126
697 | 57 | 4MBA | Coated | Small_molecule | 20 | 23.01 | Spherical | [10 empty] | 50 | 1.917035 | HepG2 | Epithelial | Human | Cancer | Liver | 8 | ICP_MS | https://doi.org/10.2217/nnm-2018-0126
698 | 57 | 4MBA | Coated | Small_molecule | 20 | 23.01 | Spherical | [10 empty] | 50 | 1.917035 | HepG2 | Epithelial | Human | Cancer | Liver | 12 | ICP_MS | https://doi.org/10.2217/nnm-2018-0126
699 | 57 | 4MBA | Coated | Small_molecule | 20 | 23.01 | Spherical | [10 empty] | 50 | 1.917035 | HepG2 | Epithelial | Human | Cancer | Liver | 16 | ICP_MS | https://doi.org/10.2217/nnm-2018-0126
700 | 57 | 4MBA | Coated | Small_molecule | 20 | 23.01 | Spherical | [10 empty] | 50 | 1.933057 | HepG2 | Epithelial | Human | Cancer | Liver | 20 | ICP_MS | https://doi.org/10.2217/nnm-2018-0126
701 | 57 | 4MBA | Coated | Small_molecule | 20 | 23.01 | Spherical | [10 empty] | 50 | 1.933057 | HepG2 | Epithelial | Human | Cancer | Liver | 24 | ICP_MS | https://doi.org/10.2217/nnm-2018-0126
702 | 57 | 4MBA | Coated | Small_molecule | 30 | 31.32 | Spherical | [10 empty] | 50 | 0 | HepG2 | Epithelial | Human | Cancer | Liver | 0 | ICP_MS | https://doi.org/10.2217/nnm-2018-0126
703 | 57 | 4MBA | Coated | Small_molecule | 30 | 31.32 | Spherical | [10 empty] | 50 | 3.387026 | HepG2 | Epithelial | Human | Cancer | Liver | 2 | ICP_MS | https://doi.org/10.2217/nnm-2018-0126
704 | 57 | 4MBA | Coated | Small_molecule | 30 | 31.32 | Spherical | [10 empty] | 50 | 3.535463 | HepG2 | Epithelial | Human | Cancer | Liver | 4 | ICP_MS | https://doi.org/10.2217/nnm-2018-0126
705 | 57 | 4MBA | Coated | Small_molecule | 30 | 31.32 | Spherical | [10 empty] | 50 | 3.815627 | HepG2 | Epithelial | Human | Cancer | Liver | 6 | ICP_MS | https://doi.org/10.2217/nnm-2018-0126
706 | 57 | 4MBA | Coated | Small_molecule | 30 | 31.32 | Spherical | [10 empty] | 50 | 4.083994 | HepG2 | Epithelial | Human | Cancer | Liver | 8 | ICP_MS | https://doi.org/10.2217/nnm-2018-0126
707 | 57 | 4MBA | Coated | Small_molecule | 30 | 31.32 | Spherical | [10 empty] | 50 | 4.769165 | HepG2 | Epithelial | Human | Cancer | Liver | 12 | ICP_MS | https://doi.org/10.2217/nnm-2018-0126
708 | 57 | 4MBA | Coated | Small_molecule | 30 | 31.32 | Spherical | [10 empty] | 50 | 5.831327 | HepG2 | Epithelial | Human | Cancer | Liver | 16 | ICP_MS | https://doi.org/10.2217/nnm-2018-0126
709 | 57 | 4MBA | Coated | Small_molecule | 30 | 31.32 | Spherical | [10 empty] | 50 | 6.037272 | HepG2 | Epithelial | Human | Cancer | Liver | 20 | ICP_MS | https://doi.org/10.2217/nnm-2018-0126
710 | 57 | 4MBA | Coated | Small_molecule | 30 | 31.32 | Spherical | [10 empty] | 50 | 6.311537 | HepG2 | Epithelial | Human | Cancer | Liver | 24 | ICP_MS | https://doi.org/10.2217/nnm-2018-0126
711 | 57 | 4MBA | Coated | Small_molecule | 35 | 37.27 | Spherical | [10 empty] | 50 | 0 | HepG2 | Epithelial | Human | Cancer | Liver | 0 | ICP_MS | https://doi.org/10.2217/nnm-2018-0126
712 | 57 | 4MBA | Coated | Small_molecule | 35 | 37.27 | Spherical | [10 empty] | 50 | 5.010167 | HepG2 | Epithelial | Human | Cancer | Liver | 2 | ICP_MS | https://doi.org/10.2217/nnm-2018-0126
713 | 57 | 4MBA | Coated | Small_molecule | 35 | 37.27 | Spherical | [10 empty] | 50 | 6.560483 | HepG2 | Epithelial | Human | Cancer | Liver | 4 | ICP_MS | https://doi.org/10.2217/nnm-2018-0126
714 | 57 | 4MBA | Coated | Small_molecule | 35 | 37.27 | Spherical | [10 empty] | 50 | 6.744031 | HepG2 | Epithelial | Human | Cancer | Liver | 6 | ICP_MS | https://doi.org/10.2217/nnm-2018-0126
715 | 57 | 4MBA | Coated | Small_molecule | 35 | 37.27 | Spherical | [10 empty] | 50 | 7.439625 | HepG2 | Epithelial | Human | Cancer | Liver | 8 | ICP_MS | https://doi.org/10.2217/nnm-2018-0126
716 | 57 | 4MBA | Coated | Small_molecule | 35 | 37.27 | Spherical | [10 empty] | 50 | 12.83973 | HepG2 | Epithelial | Human | Cancer | Liver | 12 | ICP_MS | https://doi.org/10.2217/nnm-2018-0126
717 | 57 | 4MBA | Coated | Small_molecule | 35 | 37.27 | Spherical | [10 empty] | 50 | 15.72058 | HepG2 | Epithelial | Human | Cancer | Liver | 16 | ICP_MS | https://doi.org/10.2217/nnm-2018-0126
718 | 57 | 4MBA | Coated | Small_molecule | 35 | 37.27 | Spherical | [10 empty] | 50 | 16.03647 | HepG2 | Epithelial | Human | Cancer | Liver | 20 | ICP_MS | https://doi.org/10.2217/nnm-2018-0126
719 | 57 | 4MBA | Coated | Small_molecule | 35 | 37.27 | Spherical | [10 empty] | 50 | 16.35237 | HepG2 | Epithelial | Human | Cancer | Liver | 24 | ICP_MS | https://doi.org/10.2217/nnm-2018-0126
720 | 57 | 4MBA | Coated | Small_molecule | 45 | 47.67 | Spherical | [10 empty] | 50 | 0 | HepG2 | Epithelial | Human | Cancer | Liver | 0 | ICP_MS | https://doi.org/10.2217/nnm-2018-0126
721 | 57 | 4MBA | Coated | Small_molecule | 45 | 47.67 | Spherical | [10 empty] | 50 | 4.562184 | HepG2 | Epithelial | Human | Cancer | Liver | 2 | ICP_MS | https://doi.org/10.2217/nnm-2018-0126
722 | 57 | 4MBA | Coated | Small_molecule | 45 | 47.67 | Spherical | [10 empty] | 50 | 5.34688 | HepG2 | Epithelial | Human | Cancer | Liver | 4 | ICP_MS | https://doi.org/10.2217/nnm-2018-0126
723 | 57 | 4MBA | Coated | Small_molecule | 45 | 47.67 | Spherical | [10 empty] | 50 | 5.526049 | HepG2 | Epithelial | Human | Cancer | Liver | 6 | ICP_MS | https://doi.org/10.2217/nnm-2018-0126
724 | 57 | 4MBA | Coated | Small_molecule | 45 | 47.67 | Spherical | [10 empty] | 50 | 5.526049 | HepG2 | Epithelial | Human | Cancer | Liver | 8 | ICP_MS | https://doi.org/10.2217/nnm-2018-0126
725 | 57 | 4MBA | Coated | Small_molecule | 45 | 47.67 | Spherical | [10 empty] | 50 | 5.62227 | HepG2 | Epithelial | Human | Cancer | Liver | 12 | ICP_MS | https://doi.org/10.2217/nnm-2018-0126
726 | 57 | 4MBA | Coated | Small_molecule | 45 | 47.67 | Spherical | [10 empty] | 50 | 5.526049 | HepG2 | Epithelial | Human | Cancer | Liver | 16 | ICP_MS | https://doi.org/10.2217/nnm-2018-0126
727 | 57 | 4MBA | Coated | Small_molecule | 45 | 47.67 | Spherical | [10 empty] | 50 | 5.526049 | HepG2 | Epithelial | Human | Cancer | Liver | 20 | ICP_MS | https://doi.org/10.2217/nnm-2018-0126
728 | 57 | 4MBA | Coated | Small_molecule | 45 | 47.67 | Spherical | [10 empty] | 50 | 5.449736 | HepG2 | Epithelial | Human | Cancer | Liver | 24 | ICP_MS | https://doi.org/10.2217/nnm-2018-0126
729 | 57 | 4MBA | Coated | Small_molecule | 60 | 63.92 | Spherical | [10 empty] | 50 | 0 | HepG2 | Epithelial | Human | Cancer | Liver | 0 | ICP_MS | https://doi.org/10.2217/nnm-2018-0126
730 | 57 | 4MBA | Coated | Small_molecule | 60 | 63.92 | Spherical | [10 empty] | 50 | 5.631202 | HepG2 | Epithelial | Human | Cancer | Liver | 2 | ICP_MS | https://doi.org/10.2217/nnm-2018-0126
731 | 57 | 4MBA | Coated | Small_molecule | 60 | 63.92 | Spherical | [10 empty] | 50 | 7.64066 | HepG2 | Epithelial | Human | Cancer | Liver | 4 | ICP_MS | https://doi.org/10.2217/nnm-2018-0126
732 | 57 | 4MBA | Coated | Small_molecule | 60 | 63.92 | Spherical | [10 empty] | 50 | 9.834941 | HepG2 | Epithelial | Human | Cancer | Liver | 6 | ICP_MS | https://doi.org/10.2217/nnm-2018-0126
733 | 57 | 4MBA | Coated | Small_molecule | 60 | 63.92 | Spherical | [10 empty] | 50 | 10.93208 | HepG2 | Epithelial | Human | Cancer | Liver | 8 | ICP_MS | https://doi.org/10.2217/nnm-2018-0126
734 | 57 | 4MBA | Coated | Small_molecule | 60 | 63.92 | Spherical | [10 empty] | 50 | 11.98203 | HepG2 | Epithelial | Human | Cancer | Liver | 12 | ICP_MS | https://doi.org/10.2217/nnm-2018-0126
735 | 57 | 4MBA | Coated | Small_molecule | 60 | 63.92 | Spherical | [10 empty] | 50 | 12.50504 | HepG2 | Epithelial | Human | Cancer | Liver | 16 | ICP_MS | https://doi.org/10.2217/nnm-2018-0126
736 | 57 | 4MBA | Coated | Small_molecule | 60 | 63.92 | Spherical | [10 empty] | 50 | 14.24317 | HepG2 | Epithelial | Human | Cancer | Liver | 20 | ICP_MS | https://doi.org/10.2217/nnm-2018-0126
737 | 57 | 4MBA | Coated | Small_molecule | 60 | 63.92 | Spherical | [10 empty] | 50 | 14.45552 | HepG2 | Epithelial | Human | Cancer | Liver | 24 | ICP_MS | https://doi.org/10.2217/nnm-2018-0126
738 | 57 | 4MBA | Coated | Small_molecule | 35 | 37.27 | Spherical | [10 empty] | 12.5 | 0.7383588 | HL_7702 | Epithelial | Human | Healthy | Liver | 2 | ICP_MS | https://doi.org/10.2217/nnm-2018-0126
739 | 57 | 4MBA | Coated | Small_molecule | 35 | 37.27 | Spherical | [10 empty] | 12.5 | 0.8085038 | HL_7702 | Epithelial | Human | Healthy | Liver | 4 | ICP_MS | https://doi.org/10.2217/nnm-2018-0126
740 | 57 | 4MBA | Coated | Small_molecule | 35 | 37.27 | Spherical | [10 empty] | 12.5 | 0.8889247 | HL_7702 | Epithelial | Human | Healthy | Liver | 6 | ICP_MS | https://doi.org/10.2217/nnm-2018-0126
741 | 57 | 4MBA | Coated | Small_molecule | 35 | 37.27 | Spherical | [10 empty] | 12.5 | 0.9407516 | HL_7702 | Epithelial | Human | Healthy | Liver | 8 | ICP_MS | https://doi.org/10.2217/nnm-2018-0126
742 | 57 | 4MBA | Coated | Small_molecule | 35 | 37.27 | Spherical | [10 empty] | 12.5 | 1.047309 | HL_7702 | Epithelial | Human | Healthy | Liver | 12 | ICP_MS | https://doi.org/10.2217/nnm-2018-0126
743 | 57 | 4MBA | Coated | Small_molecule | 35 | 37.27 | Spherical | [10 empty] | 12.5 | 1.389992 | HL_7702 | Epithelial | Human | Healthy | Liver | 16 | ICP_MS | https://doi.org/10.2217/nnm-2018-0126
744 | 57 | 4MBA | Coated | Small_molecule | 35 | 37.27 | Spherical | [10 empty] | 12.5 | 1.535197 | HL_7702 | Epithelial | Human | Healthy | Liver | 20 | ICP_MS | https://doi.org/10.2217/nnm-2018-0126
745 | 57 | 4MBA | Coated | Small_molecule | 35 | 37.27 | Spherical | [10 empty] | 12.5 | 1.628798 | HL_7702 | Epithelial | Human | Healthy | Liver | 24 | ICP_MS | https://doi.org/10.2217/nnm-2018-0126
746 | 57 | 4MBA | Coated | Small_molecule | 35 | 37.27 | Spherical | [10 empty] | 25 | 0.7980044 | HL_7702 | Epithelial | Human | Healthy | Liver | 2 | ICP_MS | https://doi.org/10.2217/nnm-2018-0126
747 | 57 | 4MBA | Coated | Small_molecule | 35 | 37.27 | Spherical | [10 empty] | 25 | 0.9148382 | HL_7702 | Epithelial | Human | Healthy | Liver | 4 | ICP_MS | https://doi.org/10.2217/nnm-2018-0126
748 | 57 | 4MBA | Coated | Small_molecule | 35 | 37.27 | Spherical | [10 empty] | 25 | 1.013577 | HL_7702 | Epithelial | Human | Healthy | Liver | 6 | ICP_MS | https://doi.org/10.2217/nnm-2018-0126
749 | 57 | 4MBA | Coated | Small_molecule | 35 | 37.27 | Spherical | [10 empty] | 25 | 1.106955 | HL_7702 | Epithelial | Human | Healthy | Liver | 8 | ICP_MS | https://doi.org/10.2217/nnm-2018-0126
750 | 57 | 4MBA | Coated | Small_molecule | 35 | 37.27 | Spherical | [10 empty] | 25 | 1.382173 | HL_7702 | Epithelial | Human | Healthy | Liver | 12 | ICP_MS | https://doi.org/10.2217/nnm-2018-0126
751 | 57 | 4MBA | Coated | Small_molecule | 35 | 37.27 | Spherical | [10 empty] | 25 | 1.639074 | HL_7702 | Epithelial | Human | Healthy | Liver | 16 | ICP_MS | https://doi.org/10.2217/nnm-2018-0126
752 | 57 | 4MBA | Coated | Small_molecule | 35 | 37.27 | Spherical | [10 empty] | 25 | 1.84169 | HL_7702 | Epithelial | Human | Healthy | Liver | 20 | ICP_MS | https://doi.org/10.2217/nnm-2018-0126
753 | 57 | 4MBA | Coated | Small_molecule | 35 | 37.27 | Spherical | [10 empty] | 25 | 2.049221 | HL_7702 | Epithelial | Human | Healthy | Liver | 24 | ICP_MS | https://doi.org/10.2217/nnm-2018-0126
754 | 57 | 4MBA | Coated | Small_molecule | 35 | 37.27 | Spherical | [10 empty] | 50 | 0.7417097 | HL_7702 | Epithelial | Human | Healthy | Liver | 2 | ICP_MS | https://doi.org/10.2217/nnm-2018-0126
755 | 57 | 4MBA | Coated | Small_molecule | 35 | 37.27 | Spherical | [10 empty] | 50 | 0.9286884 | HL_7702 | Epithelial | Human | Healthy | Liver | 4 | ICP_MS | https://doi.org/10.2217/nnm-2018-0126
756 | 57 | 4MBA | Coated | Small_molecule | 35 | 37.27 | Spherical | [10 empty] | 50 | 1.081042 | HL_7702 | Epithelial | Human | Healthy | Liver | 6 | ICP_MS | https://doi.org/10.2217/nnm-2018-0126
757 | 57 | 4MBA | Coated | Small_molecule | 35 | 37.27 | Spherical | [10 empty] | 50 | 1.179557 | HL_7702 | Epithelial | Human | Healthy | Liver | 8 | ICP_MS | https://doi.org/10.2217/nnm-2018-0126
758 | 57 | 4MBA | Coated | Small_molecule | 35 | 37.27 | Spherical | [10 empty] | 50 | 1.439138 | HL_7702 | Epithelial | Human | Healthy | Liver | 12 | ICP_MS | https://doi.org/10.2217/nnm-2018-0126
759 | 57 | 4MBA | Coated | Small_molecule | 35 | 37.27 | Spherical | [10 empty] | 50 | 1.781821 | HL_7702 | Epithelial | Human | Healthy | Liver | 16 | ICP_MS | https://doi.org/10.2217/nnm-2018-0126
760 | 57 | 4MBA | Coated | Small_molecule | 35 | 37.27 | Spherical | [10 empty] | 50 | 2.218105 | HL_7702 | Epithelial | Human | Healthy | Liver | 20 | ICP_MS | https://doi.org/10.2217/nnm-2018-0126
761 | 57 | 4MBA | Coated | Small_molecule | 35 | 37.27 | Spherical | [10 empty] | 50 | 2.58402 | HL_7702 | Epithelial | Human | Healthy | Liver | 24 | ICP_MS | https://doi.org/10.2217/nnm-2018-0126
762 | 57 | 4MBA | Coated | Small_molecule | 35 | 37.27 | Spherical | [10 empty] | 100 | 0.8437996 | HL_7702 | Epithelial | Human | Healthy | Liver | 2 | ICP_MS | https://doi.org/10.2217/nnm-2018-0126
763 | 57 | 4MBA | Coated | Small_molecule | 35 | 37.27 | Spherical | [10 empty] | 100 | 1.02296 | HL_7702 | Epithelial | Human | Healthy | Liver | 4 | ICP_MS | https://doi.org/10.2217/nnm-2018-0126
764 | 57 | 4MBA | Coated | Small_molecule | 35 | 37.27 | Spherical | [10 empty] | 100 | 1.144038 | HL_7702 | Epithelial | Human | Healthy | Liver | 6 | ICP_MS | https://doi.org/10.2217/nnm-2018-0126
765 | 57 | 4MBA | Coated | Small_molecule | 35 | 37.27 | Spherical | [10 empty] | 100 | 1.182238 | HL_7702 | Epithelial | Human | Healthy | Liver | 8 | ICP_MS | https://doi.org/10.2217/nnm-2018-0126
766 | 57 | 4MBA | Coated | Small_molecule | 35 | 37.27 | Spherical | [10 empty] | 100 | 1.588811 | HL_7702 | Epithelial | Human | Healthy | Liver | 12 | ICP_MS | https://doi.org/10.2217/nnm-2018-0126
767 | 57 | 4MBA | Coated | Small_molecule | 35 | 37.27 | Spherical | [10 empty] | 100 | 2.053465 | HL_7702 | Epithelial | Human | Healthy | Liver | 16 | ICP_MS | https://doi.org/10.2217/nnm-2018-0126
768 | 57 | 4MBA | Coated | Small_molecule | 35 | 37.27 | Spherical | [10 empty] | 100 | 2.793338 | HL_7702 | Epithelial | Human | Healthy | Liver | 20 | ICP_MS | https://doi.org/10.2217/nnm-2018-0126
769 | 57 | 4MBA | Coated | Small_molecule | 35 | 37.27 | Spherical | [10 empty] | 100 | 3.948496 | HL_7702 | Epithelial | Human | Healthy | Liver | 24 | ICP_MS | https://doi.org/10.2217/nnm-2018-0126
770 | 57 | 4MBA | Coated | Small_molecule | 35 | 37.27 | Spherical | [10 empty] | 200 | 0.8715002 | HL_7702 | Epithelial | Human | Healthy | Liver | 2 | ICP_MS | https://doi.org/10.2217/nnm-2018-0126
771 | 57 | 4MBA | Coated | Small_molecule | 35 | 37.27 | Spherical | [10 empty] | 200 | 1.031225 | HL_7702 | Epithelial | Human | Healthy | Liver | 4 | ICP_MS | https://doi.org/10.2217/nnm-2018-0126
772 | 57 | 4MBA | Coated | Small_molecule | 35 | 37.27 | Spherical | [10 empty] | 200 | 1.384184 | HL_7702 | Epithelial | Human | Healthy | Liver | 6 | ICP_MS | https://doi.org/10.2217/nnm-2018-0126
773 | 57 | 4MBA | Coated | Small_molecule | 35 | 37.27 | Spherical | [10 empty] | 200 | 1.589257 | HL_7702 | Epithelial | Human | Healthy | Liver | 8 | ICP_MS | https://doi.org/10.2217/nnm-2018-0126
774 | 57 | 4MBA | Coated | Small_molecule | 35 | 37.27 | Spherical | [10 empty] | 200 | 2.221456 | HL_7702 | Epithelial | Human | Healthy | Liver | 12 | ICP_MS | https://doi.org/10.2217/nnm-2018-0126
775 | 57 | 4MBA | Coated | Small_molecule | 35 | 37.27 | Spherical | [10 empty] | 200 | 3.25978 | HL_7702 | Epithelial | Human | Healthy | Liver | 16 | ICP_MS | https://doi.org/10.2217/nnm-2018-0126
776 | 57 | 4MBA | Coated | Small_molecule | 35 | 37.27 | Spherical | [10 empty] | 200 | 4.287604 | HL_7702 | Epithelial | Human | Healthy | Liver | 20 | ICP_MS | https://doi.org/10.2217/nnm-2018-0126
777 | 57 | 4MBA | Coated | Small_molecule | 35 | 37.27 | Spherical | [10 empty] | 200 | 4.98682 | HL_7702 | Epithelial | Human | Healthy | Liver | 24 | ICP_MS | https://doi.org/10.2217/nnm-2018-0126
778 | 57 | 4MBA | Coated | Small_molecule | 35 | 37.27 | Spherical | [10 empty] | 12.5 | 4.898696 | HepG2 | Epithelial | Human | Cancer | Liver | 2 | ICP_MS | https://doi.org/10.2217/nnm-2018-0126
779 | 57 | 4MBA | Coated | Small_molecule | 35 | 37.27 | Spherical | [10 empty] | 12.5 | 5.005 | HepG2 | Epithelial | Human | Cancer | Liver | 4 | ICP_MS | https://doi.org/10.2217/nnm-2018-0126
780 | 57 | 4MBA | Coated | Small_molecule | 35 | 37.27 | Spherical | [10 empty] | 12.5 | 5.58087 | HepG2 | Epithelial | Human | Cancer | Liver | 6 | ICP_MS | https://doi.org/10.2217/nnm-2018-0126
781 | 57 | 4MBA | Coated | Small_molecule | 35 | 37.27 | Spherical | [10 empty] | 12.5 | 6.497826 | HepG2 | Epithelial | Human | Cancer | Liver | 8 | ICP_MS | https://doi.org/10.2217/nnm-2018-0126
782 | 58 | 4MBA | Coated | Small_molecule | 35 | 37.27 | Spherical | [10 empty] | 12.5 | 9.51413 | HepG2 | Epithelial | Human | Cancer | Liver | 12 | ICP_MS | https://doi.org/10.2217/nnm-2018-0126
783 | 58 | 4MBA | Coated | Small_molecule | 35 | 37.27 | Spherical | [10 empty] | 12.5 | 10.03717 | HepG2 | Epithelial | Human | Cancer | Liver | 16 | ICP_MS | https://doi.org/10.2217/nnm-2018-0126
784 | 58 | 4MBA | Coated | Small_molecule | 35 | 37.27 | Spherical | [10 empty] | 12.5 | 10.63587 | HepG2 | Epithelial | Human | Cancer | Liver | 20 | ICP_MS | https://doi.org/10.2217/nnm-2018-0126
785 | 58 | 4MBA | Coated | Small_molecule | 35 | 37.27 | Spherical | [10 empty] | 12.5 | 10.9313 | HepG2 | Epithelial | Human | Cancer | Liver | 24 | ICP_MS | https://doi.org/10.2217/nnm-2018-0126
786 | 58 | 4MBA | Coated | Small_molecule | 35 | 37.27 | Spherical | [10 empty] | 25 | 5.01087 | HepG2 | Epithelial | Human | Cancer | Liver | 2 | ICP_MS | https://doi.org/10.2217/nnm-2018-0126
787 | 58 | 4MBA | Coated | Small_molecule | 35 | 37.27 | Spherical | [10 empty] | 25 | 5.450435 | HepG2 | Epithelial | Human | Cancer | Liver | 4 | ICP_MS | https://doi.org/10.2217/nnm-2018-0126
788 | 58 | 4MBA | Coated | Small_molecule | 35 | 37.27 | Spherical | [10 empty] | 25 | 6.572174 | HepG2 | Epithelial | Human | Cancer | Liver | 6 | ICP_MS | https://doi.org/10.2217/nnm-2018-0126
789 | 58 | 4MBA | Coated | Small_molecule | 35 | 37.27 | Spherical | [10 empty] | 25 | 6.845435 | HepG2 | Epithelial | Human | Cancer | Liver | 8 | ICP_MS | https://doi.org/10.2217/nnm-2018-0126
790 | 58 | 4MBA | Coated | Small_molecule | 35 | 37.27 | Spherical | [10 empty] | 25 | 9.997391 | HepG2 | Epithelial | Human | Cancer | Liver | 12 | ICP_MS | https://doi.org/10.2217/nnm-2018-0126
791 | 58 | 4MBA | Coated | Small_molecule | 35 | 37.27 | Spherical | [10 empty] | 25 | 11.74065 | HepG2 | Epithelial | Human | Cancer | Liver | 16 | ICP_MS | https://doi.org/10.2217/nnm-2018-0126
792 | 58 | 4MBA | Coated | Small_molecule | 35 | 37.27 | Spherical | [10 empty] | 25 | 12.54348 | HepG2 | Epithelial | Human | Cancer | Liver | 20 | ICP_MS | https://doi.org/10.2217/nnm-2018-0126
793 | 58 | 4MBA | Coated | Small_molecule | 35 | 37.27 | Spherical | [10 empty] | 25 | 12.74043 | HepG2 | Epithelial | Human | Cancer | Liver | 24 | ICP_MS | https://doi.org/10.2217/nnm-2018-0126
794 | 58 | 4MBA | Coated | Small_molecule | 35 | 37.27 | Spherical | [10 empty] | 50 | 5.467391 | HepG2 | Epithelial | Human | Cancer | Liver | 2 | ICP_MS | https://doi.org/10.2217/nnm-2018-0126
795 | 58 | 4MBA | Coated | Small_molecule | 35 | 37.27 | Spherical | [10 empty] | 50 | 6.64 | HepG2 | Epithelial | Human | Cancer | Liver | 4 | ICP_MS | https://doi.org/10.2217/nnm-2018-0126
796 | 58 | 4MBA | Coated | Small_molecule | 35 | 37.27 | Spherical | [10 empty] | 50 | 6.79913 | HepG2 | Epithelial | Human | Cancer | Liver | 6 | ICP_MS | https://doi.org/10.2217/nnm-2018-0126
797 | 58 | 4MBA | Coated | Small_molecule | 35 | 37.27 | Spherical | [10 empty] | 50 | 7.329348 | HepG2 | Epithelial | Human | Cancer | Liver | 8 | ICP_MS | https://doi.org/10.2217/nnm-2018-0126
798 | 58 | 4MBA | Coated | Small_molecule | 35 | 37.27 | Spherical | [10 empty] | 50 | 11.36891 | HepG2 | Epithelial | Human | Cancer | Liver | 12 | ICP_MS | https://doi.org/10.2217/nnm-2018-0126
799 | 58 | 4MBA | Coated | Small_molecule | 35 | 37.27 | Spherical | [10 empty] | 50 | 13.68283 | HepG2 | Epithelial | Human | Cancer | Liver | 16 | ICP_MS | https://doi.org/10.2217/nnm-2018-0126
800 | 59 | 4MBA | Coated | Small_molecule | 35 | 37.27 | Spherical | [10 empty] | 50 | 13.74348 | HepG2 | Epithelial | Human | Cancer | Liver | 20 | ICP_MS | https://doi.org/10.2217/nnm-2018-0126
801 | 59 | 4MBA | Coated | Small_molecule | 35 | 37.27 | Spherical | [10 empty] | 50 | 13.96065 | HepG2 | Epithelial | Human | Cancer | Liver | 24 | ICP_MS | https://doi.org/10.2217/nnm-2018-0126
802 | 59 | 4MBA | Coated | Small_molecule | 35 | 37.27 | Spherical | [10 empty] | 100 | 5.829348 | HepG2 | Epithelial | Human | Cancer | Liver | 2 | ICP_MS | https://doi.org/10.2217/nnm-2018-0126
803 | 59 | 4MBA | Coated | Small_molecule | 35 | 37.27 | Spherical | [10 empty] | 100 | 6.647826 | HepG2 | Epithelial | Human | Cancer | Liver | 4 | ICP_MS | https://doi.org/10.2217/nnm-2018-0126
804 | 59 | 4MBA | Coated | Small_molecule | 35 | 37.27 | Spherical | [10 empty] | 100 | 7.597391 | HepG2 | Epithelial | Human | Cancer | Liver | 6 | ICP_MS | https://doi.org/10.2217/nnm-2018-0126
805 | 59 | 4MBA | Coated | Small_molecule | 35 | 37.27 | Spherical | [10 empty] | 100 | 8.557391 | HepG2 | Epithelial | Human | Cancer | Liver | 8 | ICP_MS | https://doi.org/10.2217/nnm-2018-0126
806 | 59 | 4MBA | Coated | Small_molecule | 35 | 37.27 | Spherical | [10 empty] | 100 | 13.08478 | HepG2 | Epithelial | Human | Cancer | Liver | 12 | ICP_MS | https://doi.org/10.2217/nnm-2018-0126
807 | 59 | 4MBA | Coated | Small_molecule | 35 | 37.27 | Spherical | [10 empty] | 100 | 14.03435 | HepG2 | Epithelial | Human | Cancer | Liver | 16 | ICP_MS | https://doi.org/10.2217/nnm-2018-0126
808 | 59 | 4MBA | Coated | Small_molecule | 35 | 37.27 | Spherical | [10 empty] | 100 | 14.26652 | HepG2 | Epithelial | Human | Cancer | Liver | 20 | ICP_MS | https://doi.org/10.2217/nnm-2018-0126
809 | 59 | 4MBA | Coated | Small_molecule | 35 | 37.27 | Spherical | [10 empty] | 100 | 14.48891 | HepG2 | Epithelial | Human | Cancer | Liver | 24 | ICP_MS | https://doi.org/10.2217/nnm-2018-0126
810 | 59 | 4MBA | Coated | Small_molecule | 35 | 37.27 | Spherical | [10 empty] | 200 | 6.00087 | HepG2 | Epithelial | Human | Cancer | Liver | 2 | ICP_MS | https://doi.org/10.2217/nnm-2018-0126
811 | 59 | 4MBA | Coated | Small_molecule | 35 | 37.27 | Spherical | [10 empty] | 200 | 6.885217 | HepG2 | Epithelial | Human | Cancer | Liver | 4 | ICP_MS | https://doi.org/10.2217/nnm-2018-0126
812 | 59 | 4MBA | Coated | Small_molecule | 35 | 37.27 | Spherical | [10 empty] | 200 | 8.68913 | HepG2 | Epithelial | Human | Cancer | Liver | 6 | ICP_MS | https://doi.org/10.2217/nnm-2018-0126
813 | 59 | 4MBA | Coated | Small_molecule | 35 | 37.27 | Spherical | [10 empty] | 200 | 11.64935 | HepG2 | Epithelial | Human | Cancer | Liver | 8 | ICP_MS | https://doi.org/10.2217/nnm-2018-0126
814 | 59 | 4MBA | Coated | Small_molecule | 35 | 37.27 | Spherical | [10 empty] | 200 | 14.32261 | HepG2 | Epithelial | Human | Cancer | Liver | 12 | ICP_MS | https://doi.org/10.2217/nnm-2018-0126
815 | 59 | 4MBA | Coated | Small_molecule | 35 | 37.27 | Spherical | [10 empty] | 200 | 14.81761 | HepG2 | Epithelial | Human | Cancer | Liver | 16 | ICP_MS | https://doi.org/10.2217/nnm-2018-0126
816 | 59 | 4MBA | Coated | Small_molecule | 35 | 37.27 | Spherical | [10 empty] | 200 | 15.08043 | HepG2 | Epithelial | Human | Cancer | Liver | 20 | ICP_MS | https://doi.org/10.2217/nnm-2018-0126
817 | 59 | 4MBA | Coated | Small_molecule | 35 | 37.27 | Spherical | [10 empty] | 200 | 15.25196 | HepG2 | Epithelial | Human | Cancer | Liver | 24 | ICP_MS | https://doi.org/10.2217/nnm-2018-0126
818 | 60 | CTAB | Coated | Small_molecule | 53.85 | 60 | Rod | 16.8 | 0 | 100 | HeLa | Epithelial | Human | Cancer | Urinary_reproduction_system | 24 | MTT | [9 empty] | https://doi.org/10.1039/C8RA03545H
819 | 60 | CTAB | Coated | Small_molecule | 53.85 | 60 | Rod | 16.8 | 0.1 | 100 | HeLa | Epithelial | Human | Cancer | Urinary_reproduction_system | 24 | MTT | [9 empty] | https://doi.org/10.1039/C8RA03545H
820 | 60 | CTAB | Coated | Small_molecule | 53.85 | 60 | Rod | 16.8 | 0.2 | 98.18018 | HeLa | Epithelial | Human | Cancer | Urinary_reproduction_system | 24 | MTT | [9 empty] | https://doi.org/10.1039/C8RA03545H
821 | 60 | CTAB | Coated | Small_molecule | 53.85 | 60 | Rod | 16.8 | 0.4 | 96.55587 | HeLa | Epithelial | Human | Cancer | Urinary_reproduction_system | 24 | MTT | [9 empty] | https://doi.org/10.1039/C8RA03545H
822 | 60 | CTAB | Coated | Small_molecule | 53.85 | 60 | Rod | 16.8 | 0.8 | 93.41254 | HeLa | Epithelial | Human | Cancer | Urinary_reproduction_system | 24 | MTT | [9 empty] | https://doi.org/10.1039/C8RA03545H
823 | 60 | CTAB | Coated | Small_molecule | 53.85 | 60 | Rod | 16.8 | 1.6 | 86.64461 | HeLa | Epithelial | Human | Cancer | Urinary_reproduction_system | 24 | MTT | [9 empty] | https://doi.org/10.1039/C8RA03545H
824 | 60 | CTAB | Coated | Small_molecule | 53.85 | 60 | Rod | 16.8 | 3.125 | 80.9445 | HeLa | Epithelial | Human | Cancer | Urinary_reproduction_system | 24 | MTT | [9 empty] | https://doi.org/10.1039/C8RA03545H
825 | 60 | CTAB | Coated | Small_molecule | 53.85 | 60 | Rod | 16.8 | 6.25 | 73.36442 | HeLa | Epithelial | Human | Cancer | Urinary_reproduction_system | 24 | MTT | [9 empty] | https://doi.org/10.1039/C8RA03545H
826 | 60 | CTAB | Coated | Small_molecule | 53.85 | 60 | Rod | 16.8 | 12.5 | 57.06121 | HeLa | Epithelial | Human | Cancer | Urinary_reproduction_system | 24 | MTT | [9 empty] | https://doi.org/10.1039/C8RA03545H
827 | 60 | CTAB | Coated | Small_molecule | 53.85 | 60 | Rod | 16.8 | 25 | 50.29328 | HeLa | Epithelial | Human | Cancer | Urinary_reproduction_system | 24 | MTT | [9 empty] | https://doi.org/10.1039/C8RA03545H
828 | 60 | CTAB | Coated | Small_molecule | 53.85 | 60 | Rod | 16.8 | 50 | 33.2832 | HeLa | Epithelial | Human | Cancer | Urinary_reproduction_system | 24 | MTT | [9 empty] | https://doi.org/10.1039/C8RA03545H
829 | 60 | CTAB | Coated | Small_molecule | 53.85 | 60 | Rod | 16.8 | 100 | 11.97173 | HeLa | Epithelial | Human | Cancer | Urinary_reproduction_system | 24 | MTT | [9 empty] | https://doi.org/10.1039/C8RA03545H
830 | 61 | LA_PCL_CC_POEGA | Coated | Polymeric | 53.85 | 87.3 | Rod | -4.5 | 0 | 100 | HeLa | Epithelial | Human | Cancer | Urinary_reproduction_system | 24 | MTT | 75 | 2.377 | HeLa | Epithelial | Human | Cancer | Urinary_reproduction_system | 24 | ICP_MS | https://doi.org/10.1039/C8RA03545H
831 | 61 | LA_PCL_CC_POEGA | Coated | Polymeric | 53.85 | 87.3 | Rod | -4.5 | 0.1 | 117.3019 | HeLa | Epithelial | Human | Cancer | Urinary_reproduction_system | 24 | MTT | 75 | 5.026 | HeLa | Epithelial | Human | Cancer | Urinary_reproduction_system | 36 | ICP_MS | https://doi.org/10.1039/C8RA03545H
832 | 61 | LA_PCL_CC_POEGA | Coated | Polymeric | 53.85 | 87.3 | Rod | -4.5 | 1 | 104.5018 | HeLa | Epithelial | Human | Cancer | Urinary_reproduction_system | 24 | MTT | [9 empty] | https://doi.org/10.1039/C8RA03545H
833 | 61 | LA_PCL_CC_POEGA | Coated | Polymeric | 53.85 | 87.3 | Rod | -4.5 | 5 | 98.69448 | HeLa | Epithelial | Human | Cancer | Urinary_reproduction_system | 24 | MTT | [9 empty] | https://doi.org/10.1039/C8RA03545H
834 | 61 | LA_PCL_CC_POEGA | Coated | Polymeric | 53.85 | 87.3 | Rod | -4.5 | 10 | 103.3463 | HeLa | Epithelial | Human | Cancer | Urinary_reproduction_system | 24 | MTT | [9 empty] | https://doi.org/10.1039/C8RA03545H
835 | 61 | LA_PCL_CC_POEGA | Coated | Polymeric | 53.85 | 87.3 | Rod | -4.5 | 50 | 87.06483 | HeLa | Epithelial | Human | Cancer | Urinary_reproduction_system | 24 | MTT | [9 empty] | https://doi.org/10.1039/C8RA03545H
836 | 61 | LA_PCL_CC_POEGA | Coated | Polymeric | 53.85 | 87.3 | Rod | -4.5 | 100 | 97.53902 | HeLa | Epithelial | Human | Cancer | Urinary_reproduction_system | 24 | MTT | [9 empty] | https://doi.org/10.1039/C8RA03545H
837 | 62 | LA_PCL_CC_POEGA | Coated | Polymeric | 53.85 | 67 | Rod | -5.01 | 0 | 100 | HeLa | Epithelial | Human | Cancer | Urinary_reproduction_system | 24 | MTT | 75 | 8.694 | HeLa | Epithelial | Human | Cancer | Urinary_reproduction_system | 24 | ICP_MS | https://doi.org/10.1039/C8RA03545H
838 | 62 | LA_PCL_CC_POEGA | Coated | Polymeric | 53.85 | 67 | Rod | -5.01 | 0.1 | 94.28271 | HeLa | Epithelial | Human | Cancer | Urinary_reproduction_system | 24 | MTT | 75 | 12.022 | HeLa | Epithelial | Human | Cancer | Urinary_reproduction_system | 36 | ICP_MS | https://doi.org/10.1039/C8RA03545H
839 | 62 | LA_PCL_CC_POEGA | Coated | Polymeric | 53.85 | 67 | Rod | -5.01 | 1 | 96.14346 | HeLa | Epithelial | Human | Cancer | Urinary_reproduction_system | 24 | MTT | [9 empty] | https://doi.org/10.1039/C8RA03545H
840 | 62 | LA_PCL_CC_POEGA | Coated | Polymeric | 53.85 | 67 | Rod | -5.01 | 5 | 88.23529 | HeLa | Epithelial | Human | Cancer | Urinary_reproduction_system | 24 | MTT | [9 empty] | https://doi.org/10.1039/C8RA03545H
841 | 62 | LA_PCL_CC_POEGA | Coated | Polymeric | 53.85 | 67 | Rod | -5.01 | 10 | 90.32113 | HeLa | Epithelial | Human | Cancer | Urinary_reproduction_system | 24 | MTT | [9 empty] | https://doi.org/10.1039/C8RA03545H
842 | 62 | LA_PCL_CC_POEGA | Coated | Polymeric | 53.85 | 67 | Rod | -5.01 | 50 | 94.28271 | HeLa | Epithelial | Human | Cancer | Urinary_reproduction_system | 24 | MTT | [9 empty] | https://doi.org/10.1039/C8RA03545H
843 | 62 | LA_PCL_CC_POEGA | Coated | Polymeric | 53.85 | 67 | Rod | -5.01 | 100 | 83.11825 | HeLa | Epithelial | Human | Cancer | Urinary_reproduction_system | 24 | MTT | [9 empty] | https://doi.org/10.1039/C8RA03545H
844 | 63 | High_mw_hyaluronic_acid | Coated | Polymeric | 89.273 | 112.1 | Triangular | -39.76 | 0 | 100 | HEK_293T | Epithelial | Human | Healthy | Kidney | 24 | MTT | 15 | 16.4 | MDA_MB_231 | Epithelial | Human | Cancer | Breast | 24 | ICP_AES | https://doi.org/10.1039/C7RA11667E
845 | 63 | High_mw_hyaluronic_acid | Coated | Polymeric | 89.273 | 112.1 | Triangular | -39.76 | 1.9 | 97.84553 | HEK_293T | Epithelial | Human | Healthy | Kidney | 24 | MTT | [9 empty] | https://doi.org/10.1039/C7RA11667E
846 | 63 | High_mw_hyaluronic_acid | Coated | Polymeric | 89.273 | 112.1 | Triangular | -39.76 | 3.8 | 97.13415 | HEK_293T | Epithelial | Human | Healthy | Kidney | 24 | MTT | [9 empty] | https://doi.org/10.1039/C7RA11667E
847 | 63 | High_mw_hyaluronic_acid | Coated | Polymeric | 89.273 | 112.1 | Triangular | -39.76 | 7.5 | 92.8252 | HEK_293T | Epithelial | Human | Healthy | Kidney | 24 | MTT | [9 empty] | https://doi.org/10.1039/C7RA11667E
848 | 63 | High_mw_hyaluronic_acid | Coated | Polymeric | 89.273 | 112.1 | Triangular | -39.76 | 15 | 87.0935 | HEK_293T | Epithelial | Human | Healthy | Kidney | 24 | MTT | [9 empty] | https://doi.org/10.1039/C7RA11667E
849 | 64 | Low_mw_hyaluronic_acid | Coated | Polymeric | 79.375 | 93.9 | Triangular | -17.69 | 0 | 100 | HEK_293T | Epithelial | Human | Healthy | Kidney | 24 | MTT | 15 | 4.74 | MDA_MB_231 | Epithelial | Human | Cancer | Breast | 24 | ICP_AES | https://doi.org/10.1039/C7RA11667E
850 | 64 | Low_mw_hyaluronic_acid | Coated | Polymeric | 79.375 | 93.9 | Triangular | -17.69 | 1.9 | 98.57724 | HEK_293T | Epithelial | Human | Healthy | Kidney | 24 | MTT | [9 empty] | https://doi.org/10.1039/C7RA11667E
851 | 64 | Low_mw_hyaluronic_acid | Coated | Polymeric | 79.375 | 93.9 | Triangular | -17.69 | 3.8 | 93.55691 | HEK_293T | Epithelial | Human | Healthy | Kidney | 24 | MTT | [9 empty] | https://doi.org/10.1039/C7RA11667E
852 | 64 | Low_mw_hyaluronic_acid | Coated | Polymeric | 79.375 | 93.9 | Triangular | -17.69 | 7.5 | 89.95935 | HEK_293T | Epithelial | Human | Healthy | Kidney | 24 | MTT | [9 empty] | https://doi.org/10.1039/C7RA11667E
853 | 64 | Low_mw_hyaluronic_acid | Coated | Polymeric | 79.375 | 93.9 | Triangular | -17.69 | 15 | 84.22764 | HEK_293T | Epithelial | Human | Healthy | Kidney | 24 | MTT | [9 empty] | https://doi.org/10.1039/C7RA11667E
854 | 65 | BPEI | Coated | Polymeric | 40 | 52.6 | Spherical | 39.2 | 0 | 100 | HPTC | Epithelial | Human | Healthy | Kidney | 24 | Alamar_blue | 3.28 | 0 | HPTC | Epithelial | Human | Healthy | Kidney | 0 | ICP_MS | https://doi.org/10.1016/j.tiv.2017.04.020
855 | 65 | BPEI | Coated | Polymeric | 40 | 52.6 | Spherical | 39.2 | 1 | 100 | HPTC | Epithelial | Human | Healthy | Kidney | 24 | Alamar_blue | 3.28 | 0.5051111 | HPTC | Epithelial | Human | Healthy | Kidney | 0.25 | ICP_MS | https://doi.org/10.1016/j.tiv.2017.04.020
856 | 65 | BPEI | Coated | Polymeric | 40 | 52.6 | Spherical | 39.2 | 3.28 | 96.52944 | HPTC | Epithelial | Human | Healthy | Kidney | 24 | Alamar_blue | 3.28 | 0.5497368 | HPTC | Epithelial | Human | Healthy | Kidney | 0.5 | ICP_MS | https://doi.org/10.1016/j.tiv.2017.04.020
857 | 65 | BPEI | Coated | Polymeric | 40 | 52.6 | Spherical | 39.2 | 7.75 | 92.33976 | HPTC | Epithelial | Human | Healthy | Kidney | 24 | Alamar_blue | 3.28 | 1.419615 | HPTC | Epithelial | Human | Healthy | Kidney | 1 | ICP_MS | https://doi.org/10.1016/j.tiv.2017.04.020
858 | 65 | BPEI | Coated | Polymeric | 40 | 52.6 | Spherical | 39.2 | 15.5 | 66.01355 | HPTC | Epithelial | Human | Healthy | Kidney | 24 | Alamar_blue | 3.28 | 15.26457 | HPTC | Epithelial | Human | Healthy | Kidney | 3 | ICP_MS | https://doi.org/10.1016/j.tiv.2017.04.020
859 | 65 | BPEI | Coated | Polymeric | 40 | 52.6 | Spherical | 39.2 | 31 | 29.20271 | HPTC | Epithelial | Human | Healthy | Kidney | 24 | Alamar_blue | 3.28 | 29.76146 | HPTC | Epithelial | Human | Healthy | Kidney | 6 | ICP_MS | https://doi.org/10.1016/j.tiv.2017.04.020
860 | 65 | BPEI | Coated | Polymeric | 40 | 52.6 | Spherical | 39.2 | 62 | 9.984367 | HPTC | Epithelial | Human | Healthy | Kidney | 24 | Alamar_blue | 3.28 | 34.63019 | HPTC | Epithelial | Human | Healthy | Kidney | 12 | ICP_MS | https://doi.org/10.1016/j.tiv.2017.04.020
861 | 65 | BPEI | Coated | Polymeric | 40 | 52.6 | Spherical | 39.2 | [9 empty] | 3.28 | 55.84485 | HPTC | Epithelial | Human | Healthy | Kidney | 24 | ICP_MS | https://doi.org/10.1016/j.tiv.2017.04.020
862 | 66 | BPEI_Human_plasma | Coated | Polymeric_protein | 40 | 296.5 | Spherical | -14 | 0 | 100 | HPTC | Epithelial | Human | Healthy | Kidney | 24 | Alamar_blue | 3.28 | 0 | HPTC | Epithelial | Human | Healthy | Kidney | 0 | ICP_MS | https://doi.org/10.1016/j.tiv.2017.04.020
863 | 66 | BPEI_Human_plasma | Coated | Polymeric_protein | 40 | 296.5 | Spherical | -14 | 1 | 100 | HPTC | Epithelial | Human | Healthy | Kidney | 24 | Alamar_blue | 3.28 | 0.06273467 | HPTC | Epithelial | Human | Healthy | Kidney | 0.25 | ICP_MS | https://doi.org/10.1016/j.tiv.2017.04.020
864 | 66 | BPEI_Human_plasma | Coated | Polymeric_protein | 40 | 296.5 | Spherical | -14 | 3.28 | 100 | HPTC | Epithelial | Human | Healthy | Kidney | 24 | Alamar_blue | 3.28 | 0.07372941 | HPTC | Epithelial | Human | Healthy | Kidney | 0.5 | ICP_MS | https://doi.org/10.1016/j.tiv.2017.04.020
865 | 66 | BPEI_Human_plasma | Coated | Polymeric_protein | 40 | 296.5 | Spherical | -14 | 7.75 | 100 | HPTC | Epithelial | Human | Healthy | Kidney | 24 | Alamar_blue | 3.28 | 0.09507213 | HPTC | Epithelial | Human | Healthy | Kidney | 1 | ICP_MS | https://doi.org/10.1016/j.tiv.2017.04.020
866 | 66 | BPEI_Human_plasma | Coated | Polymeric_protein | 40 | 296.5 | Spherical | -14 | 15.5 | 100 | HPTC | Epithelial | Human | Healthy | Kidney | 24 | Alamar_blue | 3.28 | 0.09248514 | HPTC | Epithelial | Human | Healthy | Kidney | 3 | ICP_MS | https://doi.org/10.1016/j.tiv.2017.04.020
867 | 66 | BPEI_Human_plasma | Coated | Polymeric_protein | 40 | 296.5 | Spherical | -14 | 31 | 99.11412 | HPTC | Epithelial | Human | Healthy | Kidney | 24 | Alamar_blue | 3.28 | 0.3570056 | HPTC | Epithelial | Human | Healthy | Kidney | 6 | ICP_MS | https://doi.org/10.1016/j.tiv.2017.04.020
868 | 66 | BPEI_Human_plasma | Coated | Polymeric_protein | 40 | 296.5 | Spherical | -14 | 62 | 97.66545 | HPTC | Epithelial | Human | Healthy | Kidney | 24 | Alamar_blue | 3.28 | 0.3440706 | HPTC | Epithelial | Human | Healthy | Kidney | 12 | ICP_MS | https://doi.org/10.1016/j.tiv.2017.04.020
869 | 66 | BPEI_Human_plasma | Coated | Polymeric_protein | 40 | 296.5 | Spherical | -14 | [9 empty] | 3.28 | 11.71651 | HPTC | Epithelial | Human | Healthy | Kidney | 24 | ICP_MS | https://doi.org/10.1016/j.tiv.2017.04.020
870 | 67 | BPEI_Human_serum_albumin | Coated | Polymeric_protein | 40 | 127.1 | Spherical | -12.3 | 0 | 100 | HPTC | Epithelial | Human | Healthy | Kidney | 24 | Alamar_blue | 3.28 | 0 | HPTC | Epithelial | Human | Healthy | Kidney | 0 | ICP_MS | https://doi.org/10.1016/j.tiv.2017.04.020
871 | 67 | BPEI_Human_serum_albumin | Coated | Polymeric_protein | 40 | 127.1 | Spherical | -12.3 | 1 | 100 | HPTC | Epithelial | Human | Healthy | Kidney | 24 | Alamar_blue | 3.28 | 0.006467492 | HPTC | Epithelial | Human | Healthy | Kidney | 0.25 | ICP_MS | https://doi.org/10.1016/j.tiv.2017.04.020
872 | 67 | BPEI_Human_serum_albumin | Coated | Polymeric_protein | 40 | 127.1 | Spherical | -12.3 | 3.28 | 100 | HPTC | Epithelial | Human | Healthy | Kidney | 24 | Alamar_blue | 3.28 | 0.004527244 | HPTC | Epithelial | Human | Healthy | Kidney | 0.5 | ICP_MS | https://doi.org/10.1016/j.tiv.2017.04.020
873 | 67 | BPEI_Human_serum_albumin | Coated | Polymeric_protein | 40 | 127.1 | Spherical | -12.3 | 7.75 | 100 | HPTC | Epithelial | Human | Healthy | Kidney | 24 | Alamar_blue | 3.28 | 0.003880495 | HPTC | Epithelial | Human | Healthy | Kidney | 1 | ICP_MS | https://doi.org/10.1016/j.tiv.2017.04.020
874 | 67 | BPEI_Human_serum_albumin | Coated | Polymeric_protein | 40 | 127.1 | Spherical | -12.3 | 15.5 | 100 | HPTC | Epithelial | Human | Healthy | Kidney | 24 | Alamar_blue | 3.28 | 0.003880495 | HPTC | Epithelial | Human | Healthy | Kidney | 3 | ICP_MS | https://doi.org/10.1016/j.tiv.2017.04.020
875 | 67 | BPEI_Human_serum_albumin | Coated | Polymeric_protein | 40 | 127.1 | Spherical | -12.3 | 31 | 100 | HPTC | Epithelial | Human | Healthy | Kidney | 24 | Alamar_blue | 3.28 | 0.002586997 | HPTC | Epithelial | Human | Healthy | Kidney | 6 | ICP_MS | https://doi.org/10.1016/j.tiv.2017.04.020
876 | 67 | BPEI_Human_serum_albumin | Coated | Polymeric_protein | 40 | 127.1 | Spherical | -12.3 | 62 | 100 | HPTC | Epithelial | Human | Healthy | Kidney | 24 | Alamar_blue | 3.28 | 0.005820743 | HPTC | Epithelial | Human | Healthy | Kidney | 12 | ICP_MS | https://doi.org/10.1016/j.tiv.2017.04.020
877 | 67 | BPEI_Human_serum_albumin | Coated | Polymeric_protein | 40 | 127.1 | Spherical | -12.3 | [9 empty] | 3.28 | 0.06532167 | HPTC | Epithelial | Human | Healthy | Kidney | 24 | ICP_MS | https://doi.org/10.1016/j.tiv.2017.04.020
878 | 68 | BPEI | Coated | Polymeric | 80 | 106.7 | Spherical | 46.2 | 0 | 100 | HPTC | Epithelial | Human | Healthy | Kidney | 24 | Alamar_blue | 3.28 | 0 | HPTC | Epithelial | Human | Healthy | Kidney | 0 | ICP_MS | https://doi.org/10.1016/j.tiv.2017.04.020
879 | 68 | BPEI | Coated | Polymeric | 80 | 106.7 | Spherical | 46.2 | 1 | 100 | HPTC | Epithelial | Human | Healthy | Kidney | 24 | Alamar_blue | 3.28 | 0.4035715 | HPTC | Epithelial | Human | Healthy | Kidney | 0.25 | ICP_MS | https://doi.org/10.1016/j.tiv.2017.04.020
880 | 68 | BPEI | Coated | Polymeric | 80 | 106.7 | Spherical | 46.2 | 3.28 | 100 | HPTC | Epithelial | Human | Healthy | Kidney | 24 | Alamar_blue | 3.28 | 1.43837 | HPTC | Epithelial | Human | Healthy | Kidney | 0.5 | ICP_MS | https://doi.org/10.1016/j.tiv.2017.04.020
881 | 68 | BPEI | Coated | Polymeric | 80 | 106.7 | Spherical | 46.2 | 7.75 | 100 | HPTC | Epithelial | Human | Healthy | Kidney | 24 | Alamar_blue | 3.28 | 7.367767 | HPTC | Epithelial | Human | Healthy | Kidney | 1 | ICP_MS | https://doi.org/10.1016/j.tiv.2017.04.020
882 | 68 | BPEI | Coated | Polymeric | 80 | 106.7 | Spherical | 46.2 | 15.5 | 100 | HPTC | Epithelial | Human | Healthy | Kidney | 24 | Alamar_blue | 3.28 | 28.10513 | HPTC | Epithelial | Human | Healthy | Kidney | 3 | ICP_MS | https://doi.org/10.1016/j.tiv.2017.04.020
883 | 68 | BPEI | Coated | Polymeric | 80 | 106.7 | Spherical | 46.2 | 31 | 100 | HPTC | Epithelial | Human | Healthy | Kidney | 24 | Alamar_blue | 3.28 | 31.97528 | HPTC | Epithelial | Human | Healthy | Kidney | 6 | ICP_MS | https://doi.org/10.1016/j.tiv.2017.04.020
884 | 68 | BPEI | Coated | Polymeric | 80 | 106.7 | Spherical | 46.2 | 62 | 100 | HPTC | Epithelial | Human | Healthy | Kidney | 24 | Alamar_blue | 3.28 | 62.70363 | HPTC | Epithelial | Human | Healthy | Kidney | 12 | ICP_MS | https://doi.org/10.1016/j.tiv.2017.04.020
885 | 68 | BPEI | Coated | Polymeric | 80 | 106.7 | Spherical | 46.2 | [9 empty] | 3.28 | 62.42941 | HPTC | Epithelial | Human | Healthy | Kidney | 24 | ICP_MS | https://doi.org/10.1016/j.tiv.2017.04.020
886 | 69 | BPEI_Human_plasma | Coated | Polymeric_protein | 80 | 266.4 | Spherical | -9.2 | 0 | 100 | HPTC | Epithelial | Human | Healthy | Kidney | 24 | Alamar_blue | 3.28 | 0 | HPTC | Epithelial | Human | Healthy | Kidney | 0 | ICP_MS | https://doi.org/10.1016/j.tiv.2017.04.020
887 | 69 | BPEI_Human_plasma | Coated | Polymeric_protein | 80 | 266.4 | Spherical | -9.2 | 1 | 100 | HPTC | Epithelial | Human | Healthy | Kidney | 24 | Alamar_blue | 3.28 | 0.2328297 | HPTC | Epithelial | Human | Healthy | Kidney | 0.25 | ICP_MS | https://doi.org/10.1016/j.tiv.2017.04.020
888 | 69 | BPEI_Human_plasma | Coated | Polymeric_protein | 80 | 266.4 | Spherical | -9.2 | 3.28 | 100 | HPTC | Epithelial | Human | Healthy | Kidney | 24 | Alamar_blue | 3.28 | 0.3983975 | HPTC | Epithelial | Human | Healthy | Kidney | 0.5 | ICP_MS | https://doi.org/10.1016/j.tiv.2017.04.020
889 | 69 | BPEI_Human_plasma | Coated | Polymeric_protein | 80 | 266.4 | Spherical | -9.2 | 7.75 | 100 | HPTC | Epithelial | Human | Healthy | Kidney | 24 | Alamar_blue | 3.28 | 0.7243591 | HPTC | Epithelial | Human | Healthy | Kidney | 1 | ICP_MS | https://doi.org/10.1016/j.tiv.2017.04.020
890 | 69 | BPEI_Human_plasma | Coated | Polymeric_protein | 80 | 266.4 | Spherical | -9.2 | 15.5 | 100 | HPTC | Epithelial | Human | Healthy | Kidney | 24 | Alamar_blue | 3.28 | 18.46081 | HPTC | Epithelial | Human | Healthy | Kidney | 3 | ICP_MS | https://doi.org/10.1016/j.tiv.2017.04.020
891 | 69 | BPEI_Human_plasma | Coated | Polymeric_protein | 80 | 266.4 | Spherical | -9.2 | 31 | 100 | HPTC | Epithelial | Human | Healthy | Kidney | 24 | Alamar_blue | 3.28 | 22.24817 | HPTC | Epithelial | Human | Healthy | Kidney | 6 | ICP_MS | https://doi.org/10.1016/j.tiv.2017.04.020
892 | 69 | BPEI_Human_plasma | Coated | Polymeric_protein | 80 | 266.4 | Spherical | -9.2 | 62 | 100 | HPTC | Epithelial | Human | Healthy | Kidney | 24 | Alamar_blue | 3.28 | 3.145788 | HPTC | Epithelial | Human | Healthy | Kidney | 12 | ICP_MS | https://doi.org/10.1016/j.tiv.2017.04.020
893 | 69 | BPEI_Human_plasma | Coated | Polymeric_protein | 80 | 266.4 | Spherical | -9.2 | [9 empty] | 3.28 | 22.24817 | HPTC | Epithelial | Human | Healthy | Kidney | 24 | ICP_MS | https://doi.org/10.1016/j.tiv.2017.04.020
894 | 70 | BPEI_Human_serum_albumin | Coated | Polymeric_protein | 80 | 188.1 | Spherical | -9.8 | 0 | 100 | HPTC | Epithelial | Human | Healthy | Kidney | 24 | Alamar_blue | 3.28 | 0 | HPTC | Epithelial | Human | Healthy | Kidney | 0 | ICP_MS | https://doi.org/10.1016/j.tiv.2017.04.020
895 | 70 | BPEI_Human_serum_albumin | Coated | Polymeric_protein | 80 | 188.1 | Spherical | -9.8 | 1 | 100 | HPTC | Epithelial | Human | Healthy | Kidney | 24 | Alamar_blue | 3.28 | 0.005173994 | HPTC | Epithelial | Human | Healthy | Kidney | 0.25 | ICP_MS | https://doi.org/10.1016/j.tiv.2017.04.020
896 | 70 | BPEI_Human_serum_albumin | Coated | Polymeric_protein | 80 | 188.1 | Spherical | -9.8 | 3.28 | 100 | HPTC | Epithelial | Human | Healthy | Kidney | 24 | Alamar_blue | 3.28 | 0.01034799 | HPTC | Epithelial | Human | Healthy | Kidney | 0.5 | ICP_MS | https://doi.org/10.1016/j.tiv.2017.04.020
897 | 70 | BPEI_Human_serum_albumin | Coated | Polymeric_protein | 80 | 188.1 | Spherical | -9.8 | 7.75 | 100 | HPTC | Epithelial | Human | Healthy | Kidney | 24 | Alamar_blue | 3.28 | 0.01034799 | HPTC | Epithelial | Human | Healthy | Kidney | 1 | ICP_MS | https://doi.org/10.1016/j.tiv.2017.04.020
898 | 70 | BPEI_Human_serum_albumin | Coated | Polymeric_protein | 80 | 188.1 | Spherical | -9.8 | 15.5 | 100 | HPTC | Epithelial | Human | Healthy | Kidney | 24 | Alamar_blue | 3.28 | 0.02069597 | HPTC | Epithelial | Human | Healthy | Kidney | 3 | ICP_MS | https://doi.org/10.1016/j.tiv.2017.04.020
899 | 70 | BPEI_Human_serum_albumin | Coated | Polymeric_protein | 80 | 188.1 | Spherical | -9.8 | 31 | 100 | HPTC | Epithelial | Human | Healthy | Kidney | 24 | Alamar_blue | 3.28 | 1.707418 | HPTC | Epithelial | Human | Healthy | Kidney | 6 | ICP_MS | https://doi.org/10.1016/j.tiv.2017.04.020
900 | 70 | BPEI_Human_serum_albumin | Coated | Polymeric_protein | 80 | 188.1 | Spherical | -9.8 | 62 | 100 | HPTC | Epithelial | Human | Healthy | Kidney | 24 | Alamar_blue | 3.28 | 6.498536 | HPTC | Epithelial | Human | Healthy | Kidney | 12 | ICP_MS | https://doi.org/10.1016/j.tiv.2017.04.020
901 | 70 | BPEI_Human_serum_albumin | Coated | Polymeric_protein | 80 | 188.1 | Spherical | -9.8 | [9 empty] | 3.28 | 27.80504 | HPTC | Epithelial | Human | Healthy | Kidney | 24 | ICP_MS | https://doi.org/10.1016/j.tiv.2017.04.020
902 | 71 | Lipoic_acid | Coated | Small_molecule | 40 | 50.1 | Spherical | -44 | 0 | 100 | HPTC | Epithelial | Human | Healthy | Kidney | 24 | Alamar_blue | 3.28 | 0 | HPTC | Epithelial | Human | Healthy | Kidney | 0 | ICP_MS | https://doi.org/10.1016/j.tiv.2017.04.020
903 | 71 | Lipoic_acid | Coated | Small_molecule | 40 | 50.1 | Spherical | -44 | 1 | 100 | HPTC | Epithelial | Human | Healthy | Kidney | 24 | Alamar_blue | 3.28 | 2.14268 | HPTC | Epithelial | Human | Healthy | Kidney | 0.25 | ICP_MS | https://doi.org/10.1016/j.tiv.2017.04.020
904 | 71 | Lipoic_acid | Coated | Small_molecule | 40 | 50.1 | Spherical | -44 | 3.28 | 100 | HPTC | Epithelial | Human | Healthy | Kidney | 24 | Alamar_blue | 3.28 | 1.543144 | HPTC | Epithelial | Human | Healthy | Kidney | 0.5 | ICP_MS | https://doi.org/10.1016/j.tiv.2017.04.020
905 | 71 | Lipoic_acid | Coated | Small_molecule | 40 | 50.1 | Spherical | -44 | 7.75 | 100 | HPTC | Epithelial | Human | Healthy | Kidney | 24 | Alamar_blue | 3.28 | 2.341879 | HPTC | Epithelial | Human | Healthy | Kidney | 1 | ICP_MS | https://doi.org/10.1016/j.tiv.2017.04.020
906 | 71 | Lipoic_acid | Coated | Small_molecule | 40 | 50.1 | Spherical | -44 | 15.5 | 100 | HPTC | Epithelial | Human | Healthy | Kidney | 24 | Alamar_blue | 3.28 | 2.68983 | HPTC | Epithelial | Human | Healthy | Kidney | 3 | ICP_MS | https://doi.org/10.1016/j.tiv.2017.04.020
907 | 71 | Lipoic_acid | Coated | Small_molecule | 40 | 50.1 | Spherical | -44 | 31 | 100 | HPTC | Epithelial | Human | Healthy | Kidney | 24 | Alamar_blue | 3.28 | 1.336831 | HPTC | Epithelial | Human | Healthy | Kidney | 6 | ICP_MS | https://doi.org/10.1016/j.tiv.2017.04.020
908 | 71 | Lipoic_acid | Coated | Small_molecule | 40 | 50.1 | Spherical | -44 | 62 | 100 | HPTC | Epithelial | Human | Healthy | Kidney | 24 | Alamar_blue | 3.28 | 2.814653 | HPTC | Epithelial | Human | Healthy | Kidney | 12 | ICP_MS | https://doi.org/10.1016/j.tiv.2017.04.020
909 | 71 | Lipoic_acid | Coated | Small_molecule | 40 | 50.1 | Spherical | -44 | [9 empty] | 3.28 | 4.047357 | HPTC | Epithelial | Human | Healthy | Kidney | 24 | ICP_MS | https://doi.org/10.1016/j.tiv.2017.04.020
910 | 72 | Lipoic_acid_Human_plasma | Coated | Polymeric_protein | 40 | 74.3 | Spherical | -11.5 | 0 | 100 | HPTC | Epithelial | Human | Healthy | Kidney | 24 | Alamar_blue | 3.28 | 0 | HPTC | Epithelial | Human | Healthy | Kidney | 0 | ICP_MS | https://doi.org/10.1016/j.tiv.2017.04.020
911 | 72 | Lipoic_acid_Human_plasma | Coated | Polymeric_protein | 40 | 74.3 | Spherical | -11.5 | 1 | 100 | HPTC | Epithelial | Human | Healthy | Kidney | 24 | Alamar_blue | 3.28 | 0.04721269 | HPTC | Epithelial | Human | Healthy | Kidney | 0.25 | ICP_MS | https://doi.org/10.1016/j.tiv.2017.04.020
912 | 72 | Lipoic_acid_Human_plasma | Coated | Polymeric_protein | 40 | 74.3 | Spherical | -11.5 | 3.28 | 100 | HPTC | Epithelial | Human | Healthy | Kidney | 24 | Alamar_blue | 3.28 | 0.09636563 | HPTC | Epithelial | Human | Healthy | Kidney | 0.5 | ICP_MS | https://doi.org/10.1016/j.tiv.2017.04.020
913 | 72 | Lipoic_acid_Human_plasma | Coated | Polymeric_protein | 40 | 74.3 | Spherical | -11.5 | 7.75 | 100 | HPTC | Epithelial | Human | Healthy | Kidney | 24 | Alamar_blue | 3.28 | 0.05950093 | HPTC | Epithelial | Human | Healthy | Kidney | 1 | ICP_MS | https://doi.org/10.1016/j.tiv.2017.04.020
914 | 72 | Lipoic_acid_Human_plasma | Coated | Polymeric_protein | 40 | 74.3 | Spherical | -11.5 | 15.5 | 100 | HPTC | Epithelial | Human | Healthy | Kidney | 24 | Alamar_blue | 3.28 | 0.1047734 | HPTC | Epithelial | Human | Healthy | Kidney | 3 | ICP_MS | https://doi.org/10.1016/j.tiv.2017.04.020
915 | 72 | Lipoic_acid_Human_plasma | Coated | Polymeric_protein | 40 | 74.3 | Spherical | -11.5 | 31 | 100 | HPTC | Epithelial | Human | Healthy | Kidney | 24 | Alamar_blue | 3.28 | 0.3078526 | HPTC | Epithelial | Human | Healthy | Kidney | 6 | ICP_MS | https://doi.org/10.1016/j.tiv.2017.04.020
916 | 72 | Lipoic_acid_Human_plasma | Coated | Polymeric_protein | 40 | 74.3 | Spherical | -11.5 | 62 | 100 | HPTC | Epithelial | Human | Healthy | Kidney | 24 | Alamar_blue | 3.28 | 0.1875573 | HPTC | Epithelial | Human | Healthy | Kidney | 12 | ICP_MS | https://doi.org/10.1016/j.tiv.2017.04.020
917 | 72 | Lipoic_acid_Human_plasma | Coated | Polymeric_protein | 40 | 74.3 | Spherical | -11.5 | [9 empty] | 3.28 | 0.7250059 | HPTC | Epithelial | Human | Healthy | Kidney | 24 | ICP_MS | https://doi.org/10.1016/j.tiv.2017.04.020
918 | 73 | Lipoic_acid_Human_serum_albumin | Coated | Albumin_containing | 40 | 79.2 | Spherical | -15.3 | 0 | 100 | HPTC | Epithelial | Human | Healthy | Kidney | 24 | Alamar_blue | 3.28 | 0 | HPTC | Epithelial | Human | Healthy | Kidney | 0 | ICP_MS | https://doi.org/10.1016/j.tiv.2017.04.020
919 | 73 | Lipoic_acid_Human_serum_albumin | Coated | Albumin_containing | 40 | 79.2 | Spherical | -15.3 | 1 | 100 | HPTC | Epithelial | Human | Healthy | Kidney | 24 | Alamar_blue | 3.28 | 0.003233746 | HPTC | Epithelial | Human | Healthy | Kidney | 0.25 | ICP_MS | https://doi.org/10.1016/j.tiv.2017.04.020
920 | 73 | Lipoic_acid_Human_serum_albumin | Coated | Albumin_containing | 40 | 79.2 | Spherical | -15.3 | 3.28 | 100 | HPTC | Epithelial | Human | Healthy | Kidney | 24 | Alamar_blue | 3.28 | 0.003880495 | HPTC | Epithelial | Human | Healthy | Kidney | 0.5 | ICP_MS | https://doi.org/10.1016/j.tiv.2017.04.020
921 | 73 | Lipoic_acid_Human_serum_albumin | Coated | Albumin_containing | 40 | 79.2 | Spherical | -15.3 | 7.75 | 100 | HPTC | Epithelial | Human | Healthy | Kidney | 24 | Alamar_blue | 3.28 | 0.002586997 | HPTC | Epithelial | Human | Healthy | Kidney | 1 | ICP_MS | https://doi.org/10.1016/j.tiv.2017.04.020
922 | 73 | Lipoic_acid_Human_serum_albumin | Coated | Albumin_containing | 40 | 79.2 | Spherical | -15.3 | 15.5 | 100 | HPTC | Epithelial | Human | Healthy | Kidney | 24 | Alamar_blue | 3.28 | 0.002586997 | HPTC | Epithelial | Human | Healthy | Kidney | 3 | ICP_MS | https://doi.org/10.1016/j.tiv.2017.04.020
923 | 73 | Lipoic_acid_Human_serum_albumin | Coated | Albumin_containing | 40 | 79.2 | Spherical | -15.3 | 31 | 100 | HPTC | Epithelial | Human | Healthy | Kidney | 24 | Alamar_blue | 3.28 | 0.0006467492 | HPTC | Epithelial | Human | Healthy | Kidney | 6 | ICP_MS | https://doi.org/10.1016/j.tiv.2017.04.020
924 | 73 | Lipoic_acid_Human_serum_albumin | Coated | Albumin_containing | 40 | 79.2 | Spherical | -15.3 | 62 | 100 | HPTC | Epithelial | Human | Healthy | Kidney | 24 | Alamar_blue | 3.28 | 0.002586997 | HPTC | Epithelial | Human | Healthy | Kidney | 12 | ICP_MS | https://doi.org/10.1016/j.tiv.2017.04.020
925 | 73 | Lipoic_acid_Human_serum_albumin | Coated | Albumin_containing | 40 | 79.2 | Spherical | -15.3 | [9 empty] | 3.28 | 0.009054489 | HPTC | Epithelial | Human | Healthy | Kidney | 24 | ICP_MS | https://doi.org/10.1016/j.tiv.2017.04.020
926 | 74 | Lipoic_acid | Coated | Small_molecule | 80 | 92.1 | Spherical | -53.6 | 0 | 100 | HPTC | Epithelial | Human | Healthy | Kidney | 24 | Alamar_blue | 3.28 | 0 | HPTC | Epithelial | Human | Healthy | Kidney | 0 | ICP_MS | https://doi.org/10.1016/j.tiv.2017.04.020
927 | 74 | Lipoic_acid | Coated | Small_molecule | 80 | 92.1 | Spherical | -53.6 | 1 | 100 | HPTC | Epithelial | Human | Healthy | Kidney | 24 | Alamar_blue | 3.28 | 1.691896 | HPTC | Epithelial | Human | Healthy | Kidney | 0.25 | ICP_MS | https://doi.org/10.1016/j.tiv.2017.04.020
928 | 74 | Lipoic_acid | Coated | Small_molecule | 80 | 92.1 | Spherical | -53.6 | 3.28 | 100 | HPTC | Epithelial | Human | Healthy | Kidney | 24 | Alamar_blue | 3.28 | 1.960944 | HPTC | Epithelial | Human | Healthy | Kidney | 0.5 | ICP_MS | https://doi.org/10.1016/j.tiv.2017.04.020
929 | 74 | Lipoic_acid | Coated | Small_molecule | 80 | 92.1 | Spherical | -53.6 | 7.75 | 100 | HPTC | Epithelial | Human | Healthy | Kidney | 24 | Alamar_blue | 3.28 | 2.752565 | HPTC | Epithelial | Human | Healthy | Kidney | 1 | ICP_MS | https://doi.org/10.1016/j.tiv.2017.04.020
930 | 74 | Lipoic_acid | Coated | Small_molecule | 80 | 92.1 | Spherical | -53.6 | 15.5 | 100 | HPTC | Epithelial | Human | Healthy | Kidney | 24 | Alamar_blue | 3.28 | 4.123673 | HPTC | Epithelial | Human | Healthy | Kidney | 3 | ICP_MS | https://doi.org/10.1016/j.tiv.2017.04.020
931 | 74 | Lipoic_acid | Coated | Small_molecule | 80 | 92.1 | Spherical | -53.6 | 31 | 100 | HPTC | Epithelial | Human | Healthy | Kidney | 24 | Alamar_blue | 3.28 | 1.402152 | HPTC | Epithelial | Human | Healthy | Kidney | 6 | ICP_MS | https://doi.org/10.1016/j.tiv.2017.04.020
932 | 74 | Lipoic_acid | Coated | Small_molecule | 80 | 92.1 | Spherical | -53.6 | 62 | 100 | HPTC | Epithelial | Human | Healthy | Kidney | 24 | Alamar_blue | 3.28 | 5.199864 | HPTC | Epithelial | Human | Healthy | Kidney | 12 | ICP_MS | https://doi.org/10.1016/j.tiv.2017.04.020
933 | 74 | Lipoic_acid | Coated | Small_molecule | 80 | 92.1 | Spherical | -53.6 | [9 empty] | 3.28 | 4.85838 | HPTC | Epithelial | Human | Healthy | Kidney | 24 | ICP_MS | https://doi.org/10.1016/j.tiv.2017.04.020
934 | 75 | Lipoic_acid_Human_plasma | Coated | Polymeric_protein | 80 | 131.1 | Spherical | -12.1 | 0 | 100 | HPTC | Epithelial | Human | Healthy | Kidney | 24 | Alamar_blue | 3.28 | 0 | HPTC | Epithelial | Human | Healthy | Kidney | 0 | ICP_MS | https://doi.org/10.1016/j.tiv.2017.04.020
935 | 75 | Lipoic_acid_Human_plasma | Coated | Polymeric_protein | 80 | 131.1 | Spherical | -12.1 | 1 | 100 | HPTC | Epithelial | Human | Healthy | Kidney | 24 | Alamar_blue | 3.28 | 1.298672 | HPTC | Epithelial | Human | Healthy | Kidney | 0.25 | ICP_MS | https://doi.org/10.1016/j.tiv.2017.04.020
936 | 75 | Lipoic_acid_Human_plasma | Coated | Polymeric_protein | 80 | 131.1 | Spherical | -12.1 | 3.28 | 100 | HPTC | Epithelial | Human | Healthy | Kidney | 24 | Alamar_blue | 3.28 | 0.8692309 | HPTC | Epithelial | Human | Healthy | Kidney | 0.5 | ICP_MS | https://doi.org/10.1016/j.tiv.2017.04.020
937 | 75 | Lipoic_acid_Human_plasma | Coated | Polymeric_protein | 80 | 131.1 | Spherical | -12.1 | 7.75 | 100 | HPTC | Epithelial | Human | Healthy | Kidney | 24 | Alamar_blue | 3.28 | 0.796795 | HPTC | Epithelial | Human | Healthy | Kidney | 1 | ICP_MS | https://doi.org/10.1016/j.tiv.2017.04.020
938 | 75 | Lipoic_acid_Human_plasma | Coated | Polymeric_protein | 80 | 131.1 | Spherical | -12.1 | 15.5 | 100 | HPTC | Epithelial | Human | Healthy | Kidney | 24 | Alamar_blue | 3.28 | 0.8795789 | HPTC | Epithelial | Human | Healthy | Kidney | 3 | ICP_MS | https://doi.org/10.1016/j.tiv.2017.04.020
939 | 75 | Lipoic_acid_Human_plasma | Coated | Polymeric_protein | 80 | 131.1 | Spherical | -12.1 | 31 | 100 | HPTC | Epithelial | Human | Healthy | Kidney | 24 | Alamar_blue | 3.28 | 1.707418 | HPTC | Epithelial | Human | Healthy | Kidney | 6 | ICP_MS | https://doi.org/10.1016/j.tiv.2017.04.020
940 | 75 | Lipoic_acid_Human_plasma | Coated | Polymeric_protein | 80 | 131.1 | Spherical | -12.1 | 62 | 100 | HPTC | Epithelial | Human | Healthy | Kidney | 24 | Alamar_blue | 3.28 | 0.6674452 | HPTC | Epithelial | Human | Healthy | Kidney | 12 | ICP_MS | https://doi.org/10.1016/j.tiv.2017.04.020
941 | 75 | Lipoic_acid_Human_plasma | Coated | Polymeric_protein | 80 | 131.1 | Spherical | -12.1 | [9 empty] | 3.28 | 0.8847529 | HPTC | Epithelial | Human | Healthy | Kidney | 24 | ICP_MS | https://doi.org/10.1016/j.tiv.2017.04.020
942 | 76 | Lipoic_acid_Human_serum_albumin | Coated | Albumin_containing | 80 | 111.9 | Spherical | -14.5 | 0 | 100 | HPTC | Epithelial | Human | Healthy | Kidney | 24 | Alamar_blue | 3.28 | 0 | HPTC | Epithelial | Human | Healthy | Kidney | 0 | ICP_MS | https://doi.org/10.1016/j.tiv.2017.04.020
943 | 76 | Lipoic_acid_Human_serum_albumin | Coated | Albumin_containing | 80 | 111.9 | Spherical | -14.5 | 1 | 100 | HPTC | Epithelial | Human | Healthy | Kidney | 24 | Alamar_blue | 3.28 | 0.005173994 | HPTC | Epithelial | Human | Healthy | Kidney | 0.25 | ICP_MS | https://doi.org/10.1016/j.tiv.2017.04.020
944 | 76 | Lipoic_acid_Human_serum_albumin | Coated | Albumin_containing | 80 | 111.9 | Spherical | -14.5 | 3.28 | 100 | HPTC | Epithelial | Human | Healthy | Kidney | 24 | Alamar_blue | 3.28 | 0.005173994 | HPTC | Epithelial | Human | Healthy | Kidney | 0.5 | ICP_MS | https://doi.org/10.1016/j.tiv.2017.04.020
945 | 76 | Lipoic_acid_Human_serum_albumin | Coated | Albumin_containing | 80 | 111.9 | Spherical | -14.5 | 7.75 | 100 | HPTC | Epithelial | Human | Healthy | Kidney | 24 | Alamar_blue | 3.28 | 0.005173994 | HPTC | Epithelial | Human | Healthy | Kidney | 1 | ICP_MS | https://doi.org/10.1016/j.tiv.2017.04.020
946 | 76 | Lipoic_acid_Human_serum_albumin | Coated | Albumin_containing | 80 | 111.9 | Spherical | -14.5 | 15.5 | 100 | HPTC | Epithelial | Human | Healthy | Kidney | 24 | Alamar_blue | 3.28 | 0.005173994 | HPTC | Epithelial | Human | Healthy | Kidney | 3 | ICP_MS | https://doi.org/10.1016/j.tiv.2017.04.020
947 | 76 | Lipoic_acid_Human_serum_albumin | Coated | Albumin_containing | 80 | 111.9 | Spherical | -14.5 | 31 | 100 | HPTC | Epithelial | Human | Healthy | Kidney | 24 | Alamar_blue | 3.28 | 0.01034799 | HPTC | Epithelial | Human | Healthy | Kidney | 6 | ICP_MS | https://doi.org/10.1016/j.tiv.2017.04.020
948 | 76 | Lipoic_acid_Human_serum_albumin | Coated | Albumin_containing | 80 | 111.9 | Spherical | -14.5 | 62 | 100 | HPTC | Epithelial | Human | Healthy | Kidney | 24 | Alamar_blue | 3.28 | 1.158975 | HPTC | Epithelial | Human | Healthy | Kidney | 12 | ICP_MS | https://doi.org/10.1016/j.tiv.2017.04.020
949 | 76 | Lipoic_acid_Human_serum_albumin | Coated | Albumin_containing | 80 | 111.9 | Spherical | -14.5 | [9 empty] | 3.28 | 0.786447 | HPTC | Epithelial | Human | Healthy | Kidney | 24 | ICP_MS | https://doi.org/10.1016/j.tiv.2017.04.020
950 | 77 | PEG | Coated | Polymeric | 40 | 68.8 | Spherical | -4.6 | 0 | 100 | HPTC | Epithelial | Human | Healthy | Kidney | 24 | Alamar_blue | 3.28 | 0 | HPTC | Epithelial | Human | Healthy | Kidney | 0 | ICP_MS | https://doi.org/10.1016/j.tiv.2017.04.020
951 | 77 | PEG | Coated | Polymeric | 40 | 68.8 | Spherical | -4.6 | 1 | 100 | HPTC | Epithelial | Human | Healthy | Kidney | 24 | Alamar_blue | 3.28 | 10.01168 | HPTC | Epithelial | Human | Healthy | Kidney | 0.25 | ICP_MS | https://doi.org/10.1016/j.tiv.2017.04.020
952 | 77 | PEG | Coated | Polymeric | 40 | 68.8 | Spherical | -4.6 | 3.28 | 100 | HPTC | Epithelial | Human | Healthy | Kidney | 24 | Alamar_blue | 3.28 | 5.90288 | HPTC | Epithelial | Human | Healthy | Kidney | 0.5 | ICP_MS | https://doi.org/10.1016/j.tiv.2017.04.020
953 | 77 | PEG | Coated | Polymeric | 40 | 68.8 | Spherical | -4.6 | 7.75 | 100 | HPTC | Epithelial | Human | Healthy | Kidney | 24 | Alamar_blue | 3.28 | 6.332968 | HPTC | Epithelial | Human | Healthy | Kidney | 1 | ICP_MS | https://doi.org/10.1016/j.tiv.2017.04.020
954 | 77 | PEG | Coated | Polymeric | 40 | 68.8 | Spherical | -4.6 | 15.5 | 100 | HPTC | Epithelial | Human | Healthy | Kidney | 24 | Alamar_blue | 3.28 | 18.80229 | HPTC | Epithelial | Human | Healthy | Kidney | 3 | ICP_MS | https://doi.org/10.1016/j.tiv.2017.04.020
955 | 77 | PEG | Coated | Polymeric | 40 | 68.8 | Spherical | -4.6 | 31 | 100 | HPTC | Epithelial | Human | Healthy | Kidney | 24 | Alamar_blue | 3.28 | 10.61057 | HPTC | Epithelial | Human | Healthy | Kidney | 6 | ICP_MS | https://doi.org/10.1016/j.tiv.2017.04.020
956 | 77 | PEG | Coated | Polymeric | 40 | 68.8 | Spherical | -4.6 | 62 | 100 | HPTC | Epithelial | Human | Healthy | Kidney | 24 | Alamar_blue | 3.28 | 70.13995 | HPTC | Epithelial | Human | Healthy | Kidney | 12 | ICP_MS | https://doi.org/10.1016/j.tiv.2017.04.020
957 | 77 | PEG | Coated | Polymeric | 40 | 68.8 | Spherical | -4.6 | [9 empty] | 3.28 | 48.74743 | HPTC | Epithelial | Human | Healthy | Kidney | 24 | ICP_MS | https://doi.org/10.1016/j.tiv.2017.04.020
958 | 78 | PEG_Human_plasma | Coated | Polymeric_protein | 40 | 72.7 | Spherical | -9.8 | 0 | 100 | HPTC | Epithelial | Human | Healthy | Kidney | 24 | Alamar_blue | 3.28 | 0 | HPTC | Epithelial | Human | Healthy | Kidney | 0 | ICP_MS | https://doi.org/10.1016/j.tiv.2017.04.020
959 | 78 | PEG_Human_plasma | Coated | Polymeric_protein | 40 | 72.7 | Spherical | -9.8 | 1 | 100 | HPTC | Epithelial | Human | Healthy | Kidney | 24 | Alamar_blue | 3.28 | 0.04979969 | HPTC | Epithelial | Human | Healthy | Kidney | 0.25 | ICP_MS | https://doi.org/10.1016/j.tiv.2017.04.020
960 | 78 | PEG_Human_plasma | Coated | Polymeric_protein | 40 | 72.7 | Spherical | -9.8 | 3.28 | 100 | HPTC | Epithelial | Human | Healthy | Kidney | 24 | Alamar_blue | 3.28 | 0.0840774 | HPTC | Epithelial | Human | Healthy | Kidney | 0.5 | ICP_MS | https://doi.org/10.1016/j.tiv.2017.04.020
961 | 78 | PEG_Human_plasma | Coated | Polymeric_protein | 40 | 72.7 | Spherical | -9.8 | 7.75 | 100 | HPTC | Epithelial | Human | Healthy | Kidney | 24 | Alamar_blue | 3.28 | 0.0433322 | HPTC | Epithelial | Human | Healthy | Kidney | 1 | ICP_MS | https://doi.org/10.1016/j.tiv.2017.04.020
962 | 78 | PEG_Human_plasma | Coated | Polymeric_protein | 40 | 72.7 | Spherical | -9.8 | 15.5 | 100 | HPTC | Epithelial | Human | Healthy | Kidney | 24 | Alamar_blue | 3.28 | 0.7482888 | HPTC | Epithelial | Human | Healthy | Kidney | 3 | ICP_MS | https://doi.org/10.1016/j.tiv.2017.04.020
963 | 78 | PEG_Human_plasma | Coated | Polymeric_protein | 40 | 72.7 | Spherical | -9.8 | 31 | 100 | HPTC | Epithelial | Human | Healthy | Kidney | 24 | Alamar_blue | 3.28 | 1.30708 | HPTC | Epithelial | Human | Healthy | Kidney | 6 | ICP_MS | https://doi.org/10.1016/j.tiv.2017.04.020
964 | 78 | PEG_Human_plasma | Coated | Polymeric_protein | 40 | 72.7 | Spherical | -9.8 | 62 | 100 | HPTC | Epithelial | Human | Healthy | Kidney | 24 | Alamar_blue | 3.28 | 12.39689 | HPTC | Epithelial | Human | Healthy | Kidney | 12 | ICP_MS | https://doi.org/10.1016/j.tiv.2017.04.020
965 | 78 | PEG_Human_plasma | Coated | Polymeric_protein | 40 | 72.7 | Spherical | -9.8 | [9 empty] | 3.28 | 24.02415 | HPTC | Epithelial | Human | Healthy | Kidney | 24 | ICP_MS | https://doi.org/10.1016/j.tiv.2017.04.020
966 | 79 | PEG_Human_serum_albumin | Coated | Albumin_containing | 40 | 61.7 | Spherical | -6.3 | 0 | 100 | HPTC | Epithelial | Human | Healthy | Kidney | 24 | Alamar_blue | 3.28 | 0 | HPTC | Epithelial | Human | Healthy | Kidney | 0 | ICP_MS | https://doi.org/10.1016/j.tiv.2017.04.020
967 | 79 | PEG_Human_serum_albumin | Coated | Albumin_containing | 40 | 61.7 | Spherical | -6.3 | 1 | 100 | HPTC | Epithelial | Human | Healthy | Kidney | 24 | Alamar_blue | 3.28 | 0.01228823 | HPTC | Epithelial | Human | Healthy | Kidney | 0.25 | ICP_MS | https://doi.org/10.1016/j.tiv.2017.04.020
968 | 79 | PEG_Human_serum_albumin | Coated | Albumin_containing | 40 | 61.7 | Spherical | -6.3 | 3.28 | 100 | HPTC | Epithelial | Human | Healthy | Kidney | 24 | Alamar_blue | 3.28 | 0.02198947 | HPTC | Epithelial | Human | Healthy | Kidney | 0.5 | ICP_MS | https://doi.org/10.1016/j.tiv.2017.04.020
969 | 79 | PEG_Human_serum_albumin | Coated | Albumin_containing | 40 | 61.7 | Spherical | -6.3 | 7.75 | 100 | HPTC | Epithelial | Human | Healthy | Kidney | 24 | Alamar_blue | 3.28 | 0.01164149 | HPTC | Epithelial | Human | Healthy | Kidney | 1 | ICP_MS | https://doi.org/10.1016/j.tiv.2017.04.020
970 | 79 | PEG_Human_serum_albumin | Coated | Albumin_containing | 40 | 61.7 | Spherical | -6.3 | 15.5 | 100 | HPTC | Epithelial | Human | Healthy | Kidney | 24 | Alamar_blue | 3.28 | 0.01552198 | HPTC | Epithelial | Human | Healthy | Kidney | 3 | ICP_MS | https://doi.org/10.1016/j.tiv.2017.04.020
971 | 79 | PEG_Human_serum_albumin | Coated | Albumin_containing | 40 | 61.7 | Spherical | -6.3 | 31 | 100 | HPTC | Epithelial | Human | Healthy | Kidney | 24 | Alamar_blue | 3.28 | 0.01746223 | HPTC | Epithelial | Human | Healthy | Kidney | 6 | ICP_MS | https://doi.org/10.1016/j.tiv.2017.04.020
972 | 79 | PEG_Human_serum_albumin | Coated | Albumin_containing | 40 | 61.7 | Spherical | -6.3 | 62 | 100 | HPTC | Epithelial | Human | Healthy | Kidney | 24 | Alamar_blue | 3.28 | 0.371234 | HPTC | Epithelial | Human | Healthy | Kidney | 12 | ICP_MS | https://doi.org/10.1016/j.tiv.2017.04.020
973 | 79 | PEG_Human_serum_albumin | Coated | Albumin_containing | 40 | 61.7 | Spherical | -6.3 | [9 empty] | 3.28 | 0.6202325 | HPTC | Epithelial | Human | Healthy | Kidney | 24 | ICP_MS | https://doi.org/10.1016/j.tiv.2017.04.020
974 | 80 | PEG | Coated | Polymeric | 80 | 112.2 | Spherical | -3.4 | 0 | 100 | HPTC | Epithelial | Human | Healthy | Kidney | 24 | Alamar_blue | 3.28 | 0 | HPTC | Epithelial | Human | Healthy | Kidney | 0 | ICP_MS | https://doi.org/10.1016/j.tiv.2017.04.020
975 | 80 | PEG | Coated | Polymeric | 80 | 112.2 | Spherical | -3.4 | 1 | 100 | HPTC | Epithelial | Human | Healthy | Kidney | 24 | Alamar_blue | 3.28 | 15.70307 | HPTC | Epithelial | Human | Healthy | Kidney | 0.25 | ICP_MS | https://doi.org/10.1016/j.tiv.2017.04.020
976 | 80 | PEG | Coated | Polymeric | 80 | 112.2 | Spherical | -3.4 | 3.28 | 100 | HPTC | Epithelial | Human | Healthy | Kidney | 24 | Alamar_blue | 3.28 | 16.56713 | HPTC | Epithelial | Human | Healthy | Kidney | 0.5 | ICP_MS | https://doi.org/10.1016/j.tiv.2017.04.020
977 | 80 | PEG | Coated | Polymeric | 80 | 112.2 | Spherical | -3.4 | 7.75 | 100 | HPTC | Epithelial | Human | Healthy | Kidney | 24 | Alamar_blue | 3.28 | 12.08645 | HPTC | Epithelial | Human | Healthy | Kidney | 1 | ICP_MS | https://doi.org/10.1016/j.tiv.2017.04.020
978 | 80 | PEG | Coated | Polymeric | 80 | 112.2 | Spherical | -3.4 | 15.5 | 100 | HPTC | Epithelial | Human | Healthy | Kidney | 24 | Alamar_blue | 3.28 | 17.87097 | HPTC | Epithelial | Human | Healthy | Kidney | 3 | ICP_MS | https://doi.org/10.1016/j.tiv.2017.04.020
979 | 80 | PEG | Coated | Polymeric | 80 | 112.2 | Spherical | -3.4 | 31 | 100 | HPTC | Epithelial | Human | Healthy | Kidney | 24 | Alamar_blue | 3.28 | 16.42226 | HPTC | Epithelial | Human | Healthy | Kidney | 6 | ICP_MS | https://doi.org/10.1016/j.tiv.2017.04.020
980 | 80 | PEG | Coated | Polymeric | 80 | 112.2 | Spherical | -3.4 | 62 | 100 | HPTC | Epithelial | Human | Healthy | Kidney | 24 | Alamar_blue | 3.28 | 78.41187 | HPTC | Epithelial | Human | Healthy | Kidney | 12 | ICP_MS | https://doi.org/10.1016/j.tiv.2017.04.020
981 | 80 | PEG | Coated | Polymeric | 80 | 112.2 | Spherical | -3.4 | [9 empty] | 3.28 | 29.08819 | HPTC | Epithelial | Human | Healthy | Kidney | 24 | ICP_MS | https://doi.org/10.1016/j.tiv.2017.04.020
982 | 81 | PEG_Human_plasma | Coated | Polymeric_protein | 80 | 113.5 | Spherical | -9.7 | 0 | 100 | HPTC | Epithelial | Human | Healthy | Kidney | 24 | Alamar_blue | 3.28 | 0 | HPTC | Epithelial | Human | Healthy | Kidney | 0 | ICP_MS | https://doi.org/10.1016/j.tiv.2017.04.020
983 | 81 | PEG_Human_plasma | Coated | Polymeric_protein | 80 | 113.5 | Spherical | -9.7 | 1 | 100 | HPTC | Epithelial | Human | Healthy | Kidney | 24 | Alamar_blue | 3.28 | 1.4125 | HPTC | Epithelial | Human | Healthy | Kidney | 0.25 | ICP_MS | https://doi.org/10.1016/j.tiv.2017.04.020
984 | 81 | PEG_Human_plasma | Coated | Polymeric_protein | 80 | 113.5 | Spherical | -9.7 | 3.28 | 100 | HPTC | Epithelial | Human | Healthy | Kidney | 24 | Alamar_blue | 3.28 | 1.25728 | HPTC | Epithelial | Human | Healthy | Kidney | 0.5 | ICP_MS | https://doi.org/10.1016/j.tiv.2017.04.020
985 | 81 | PEG_Human_plasma | Coated | Polymeric_protein | 80 | 113.5 | Spherical | -9.7 | 7.75 | 100 | HPTC | Epithelial | Human | Healthy | Kidney | 24 | Alamar_blue | 3.28 | 5.023948 | HPTC | Epithelial | Human | Healthy | Kidney | 1 | ICP_MS | https://doi.org/10.1016/j.tiv.2017.04.020
986 | 81 | PEG_Human_plasma | Coated | Polymeric_protein | 80 | 113.5 | Spherical | -9.7 | 15.5 | 100 | HPTC | Epithelial | Human | Healthy | Kidney | 24 | Alamar_blue | 3.28 | 27.71191 | HPTC | Epithelial | Human | Healthy | Kidney | 3 | ICP_MS | https://doi.org/10.1016/j.tiv.2017.04.020
987 | 81 | PEG_Human_plasma | Coated | Polymeric_protein | 80 | 113.5 | Spherical | -9.7 | 31 | 100 | HPTC | Epithelial | Human | Healthy | Kidney | 24 | Alamar_blue | 3.28 | 41.18499 | HPTC | Epithelial | Human | Healthy | Kidney | 6 | ICP_MS | https://doi.org/10.1016/j.tiv.2017.04.020
988 | 81 | PEG_Human_plasma | Coated | Polymeric_protein | 80 | 113.5 | Spherical | -9.7 | 62 | 100 | HPTC | Epithelial | Human | Healthy | Kidney | 24 | Alamar_blue | 3.28 | 54.44076 | HPTC | Epithelial | Human | Healthy | Kidney | 12 | ICP_MS | https://doi.org/10.1016/j.tiv.2017.04.020
989 | 81 | PEG_Human_plasma | Coated | Polymeric_protein | 80 | 113.5 | Spherical | -9.7 | [9 empty] | 3.28 | 59.92519 | HPTC | Epithelial | Human | Healthy | Kidney | 24 | ICP_MS | https://doi.org/10.1016/j.tiv.2017.04.020
990 | 82 | PEG_Human_serum_albumin | Coated | Albumin_containing | 80 | 112.6 | Spherical | -7.9 | 0 | 100 | HPTC | Epithelial | Human | Healthy | Kidney | 24 | Alamar_blue | 3.28 | 0 | HPTC | Epithelial | Human | Healthy | Kidney | 0 | ICP_MS | https://doi.org/10.1016/j.tiv.2017.04.020
991 | 82 | PEG_Human_serum_albumin | Coated | Albumin_containing | 80 | 112.6 | Spherical | -7.9 | 1 | 100 | HPTC | Epithelial | Human | Healthy | Kidney | 24 | Alamar_blue | 3.28 | 0.005173994 | HPTC | Epithelial | Human | Healthy | Kidney | 0.25 | ICP_MS | https://doi.org/10.1016/j.tiv.2017.04.020
992 | 82 | PEG_Human_serum_albumin | Coated | Albumin_containing | 80 | 112.6 | Spherical | -7.9 | 3.28 | 100 | HPTC | Epithelial | Human | Healthy | Kidney | 24 | Alamar_blue | 3.28 | 0.01034799 | HPTC | Epithelial | Human | Healthy | Kidney | 0.5 | ICP_MS | https://doi.org/10.1016/j.tiv.2017.04.020
993 | 82 | PEG_Human_serum_albumin | Coated | Albumin_containing | 80 | 112.6 | Spherical | -7.9 | 7.75 | 100 | HPTC | Epithelial | Human | Healthy | Kidney | 24 | Alamar_blue | 3.28 | 0.005173994 | HPTC | Epithelial | Human | Healthy | Kidney | 1 | ICP_MS | https://doi.org/10.1016/j.tiv.2017.04.020
994 | 82 | PEG_Human_serum_albumin | Coated | Albumin_containing | 80 | 112.6 | Spherical | -7.9 | 15.5 | 100 | HPTC | Epithelial | Human | Healthy | Kidney | 24 | Alamar_blue | 3.28 | 0.005173994 | HPTC | Epithelial | Human | Healthy | Kidney | 3 | ICP_MS | https://doi.org/10.1016/j.tiv.2017.04.020
995 | 82 | PEG_Human_serum_albumin | Coated | Albumin_containing | 80 | 112.6 | Spherical | -7.9 | 31 | 100 | HPTC | Epithelial | Human | Healthy | Kidney | 24 | Alamar_blue | 3.28 | 0.01552198 | HPTC | Epithelial | Human | Healthy | Kidney | 6 | ICP_MS | https://doi.org/10.1016/j.tiv.2017.04.020
996 | 82 | PEG_Human_serum_albumin | Coated | Albumin_containing | 80 | 112.6 | Spherical | -7.9 | 62 | 100 | HPTC | Epithelial | Human | Healthy | Kidney | 24 | Alamar_blue | 3.28 | 0.6053573 | HPTC | Epithelial | Human | Healthy | Kidney | 12 | ICP_MS | https://doi.org/10.1016/j.tiv.2017.04.020
997 | 82 | PEG_Human_serum_albumin | Coated | Albumin_containing | 80 | 112.6 | Spherical | -7.9 | [9 empty] | 3.28 | 0.9313189 | HPTC | Epithelial | Human | Healthy | Kidney | 24 | ICP_MS | https://doi.org/10.1016/j.tiv.2017.04.020
998 | 83 | MUA | Coated | Small_molecule | 15 | 17 | Spherical | -27 | 0 | 100 | 3T3 | Fibroblast | Mouse | Healthy | Embryo | 48 | MTT | 10 | 2.99 | 3T3 | Fibroblast | Mouse | Healthy | Embryo | 48 | ICP_MS | doi:10.1166/jbn.2017.2344
999 | 83 | MUA | Coated | Small_molecule | 15 | 17 | Spherical | -27 | 0.01 | 103.843 | 3T3 | Fibroblast | Mouse | Healthy | Embryo | 48 | MTT | [9 empty] | doi:10.1166/jbn.2017.2344
1000 | 83 | MUA | Coated | Small_molecule | 15 | 17 | Spherical | -27 | 0.05 | 99.03243 | 3T3 | Fibroblast | Mouse | Healthy | Embryo | 48 | MTT | [9 empty] | doi:10.1166/jbn.2017.2344
1001 | 83 | MUA | Coated | Small_molecule | 15 | 17 | Spherical | -27 | 0.1 | 93.74489 | 3T3 | Fibroblast | Mouse | Healthy | Embryo | 48 | MTT | [9 empty] | doi:10.1166/jbn.2017.2344
1002 | 83 | MUA | Coated | Small_molecule | 15 | 17 | Spherical | -27 | 0.25 | 100 | 3T3 | Fibroblast | Mouse | Healthy | Embryo | 48 | MTT | [9 empty] | doi:10.1166/jbn.2017.2344
1003 | 83 | MUA | Coated | Small_molecule | 15 | 17 | Spherical | -27 | 0.5 | 94.69883 | 3T3 | Fibroblast | Mouse | Healthy | Embryo | 48 | MTT | [9 empty] | doi:10.1166/jbn.2017.2344
1004 | 83 | MUA | Coated | Small_molecule | 15 | 17 | Spherical | -27 | 1 | 90.37885 | 3T3 | Fibroblast | Mouse | Healthy | Embryo | 48 | MTT | [9 empty] | doi:10.1166/jbn.2017.2344
1005 | 83 | MUA | Coated | Small_molecule | 15 | 17 | Spherical | -27 | 2.5 | 83.1698 | 3T3 | Fibroblast | Mouse | Healthy | Embryo | 48 | MTT | [9 empty] | doi:10.1166/jbn.2017.2344
1006 | 83 | MUA | Coated | Small_molecule | 15 | 17 | Spherical | -27 | 5 | 77.86863 | 3T3 | Fibroblast | Mouse | Healthy | Embryo | 48 | MTT | [9 empty] | doi:10.1166/jbn.2017.2344
1007 | 83 | MUA | Coated | Small_molecule | 15 | 17 | Spherical | -27 | 10 | 63.46416 | 3T3 | Fibroblast | Mouse | Healthy | Embryo | 48 | MTT | [9 empty] | doi:10.1166/jbn.2017.2344
1008 | 83 | MUA | Coated | Small_molecule | 15 | 17 | Spherical | -27 | 0 | 100 | 3T3 | Fibroblast | Mouse | Healthy | Embryo | 48 | MTT | [9 empty] | doi:10.1166/jbn.2017.2344
1009 | 84 | GSH | Coated | Small_molecule | 3 | 3 | Spherical | -24 | 0.01 | 96.15699 | 3T3 | Fibroblast | Mouse | Healthy | Embryo | 48 | MTT | 10 | 0.44 | 3T3 | Fibroblast | Mouse | Healthy | Embryo | 48 | ICP_MS | doi:10.1166/jbn.2017.2344
1010 | 84 | GSH | Coated | Small_molecule | 3 | 3 | Spherical | -24 | 0.05 | 90.86945 | 3T3 | Fibroblast | Mouse | Healthy | Embryo | 48 | MTT | [9 empty] | doi:10.1166/jbn.2017.2344
1011 | 84 | GSH | Coated | Small_molecule | 3 | 3 | Spherical | -24 | 0.1 | 104.8106 | 3T3 | Fibroblast | Mouse | Healthy | Embryo | 48 | MTT | [9 empty] | doi:10.1166/jbn.2017.2344
1012 | 84 | GSH | Coated | Small_molecule | 3 | 3 | Spherical | -24 | 0.25 | 102.8891 | 3T3 | Fibroblast | Mouse | Healthy | Embryo | 48 | MTT | [9 empty] | doi:10.1166/jbn.2017.2344
1013 | 84 | GSH | Coated | Small_molecule | 3 | 3 | Spherical | -24 | 0.5 | 101.4582 | 3T3 | Fibroblast | Mouse | Healthy | Embryo | 48 | MTT | [9 empty] | doi:10.1166/jbn.2017.2344
1014 | 84 | GSH | Coated | Small_molecule | 3 | 3 | Spherical | -24 | 1 | 94.22186 | 3T3 | Fibroblast | Mouse | Healthy | Embryo | 48 | MTT | [9 empty] | doi:10.1166/jbn.2017.2344
1015 | 84 | GSH | Coated | Small_molecule | 3 | 3 | Spherical | -24 | 2.5 | 97.5879 | 3T3 | Fibroblast | Mouse | Healthy | Embryo | 48 | MTT | [9 empty] | doi:10.1166/jbn.2017.2344
1016 | 84 | GSH | Coated | Small_molecule | 3 | 3 | Spherical | -24 | 5 | 102.3985 | 3T3 | Fibroblast | Mouse | Healthy | Embryo | 48 | MTT | [9 empty] | doi:10.1166/jbn.2017.2344
1017 | 84 | GSH | Coated | Small_molecule | 3 | 3 | Spherical | -24 | 10 | 112.0196 | 3T3 | Fibroblast | Mouse | Healthy | Embryo | 48 | MTT | [9 empty] | doi:10.1166/jbn.2017.2344
1018 | 85 | BSA | Coated | Protein | 3 | 13 | Spherical | -32 | 0 | 100 | 3T3 | Fibroblast | Mouse | Healthy | Embryo | 48 | MTT | 10 | 0.13 | 3T3 | Fibroblast | Mouse | Healthy | Embryo | 48 | ICP_MS | doi:10.1166/jbn.2017.2344
1019 | 85 | BSA | Coated | Protein | 3 | 13 | Spherical | -32 | 0.01 | 103.366 | 3T3 | Fibroblast | Mouse | Healthy | Embryo | 48 | MTT | [9 empty] | doi:10.1166/jbn.2017.2344
1020 | 85 | BSA | Coated | Protein | 3 | 13 | Spherical | -32 | 0.05 | 97.5879 | 3T3 | Fibroblast | Mouse | Healthy | Embryo | 48 | MTT | [9 empty] | doi:10.1166/jbn.2017.2344
1021 | 85 | BSA | Coated | Protein | 3 | 13 | Spherical | -32 | 0.1 | 95.66639 | 3T3 | Fibroblast | Mouse | Healthy | Embryo | 48 | MTT | [9 empty] | doi:10.1166/jbn.2017.2344
1022 | 85 | BSA | Coated | Protein | 3 | 13 | Spherical | -32 | 0.25 | 98.06487 | 3T3 | Fibroblast | Mouse | Healthy | Embryo | 48 | MTT | [9 empty] | doi:10.1166/jbn.2017.2344
1023 | 85 | BSA | Coated | Protein | 3 | 13 | Spherical | -32 | 0.5 | 112.9736 | 3T3 | Fibroblast | Mouse | Healthy | Embryo | 48 | MTT | [9 empty] | doi:10.1166/jbn.2017.2344
1024 | 85 | BSA | Coated | Protein | 3 | 13 | Spherical | -32 | 1 | 99.03243 | 3T3 | Fibroblast | Mouse | Healthy | Embryo | 48 | MTT | [9 empty] | doi:10.1166/jbn.2017.2344
1025 | 85 | BSA | Coated | Protein | 3 | 13 | Spherical | -32 | 2.5 | 101.9215 | 3T3 | Fibroblast | Mouse | Healthy | Embryo | 48 | MTT | [9 empty] | doi:10.1166/jbn.2017.2344
1026 | 85 | BSA | Coated | Protein | 3 | 13 | Spherical | -32 | 5 | 97.11093 | 3T3 | Fibroblast | Mouse | Healthy | Embryo | 48 | MTT | [9 empty] | doi:10.1166/jbn.2017.2344
1027 | 85 | BSA | Coated | Protein | 3 | 13 | Spherical | -32 | 10 | 115.0586 | 3T3 | Fibroblast | Mouse | Healthy | Embryo | 48 | MTT | [9 empty] | doi:10.1166/jbn.2017.2344
1028 | 86 | PEG | Coated | Polymeric | 56.25 |  | Spherical |  | 0 | 100 | CaSki | Epithelial | Human | Cancer | Uterus | 24 | CCK_8 | 66 | 0 | CaSki | Epithelial | Human | Cancer | Uterus | 0 | ICP_AES | https://doi.org/10.3892/ol.2017.6383
1029 | 86 | PEG | Coated | Polymeric | 56.25 |  | Spherical |  | 13.2 | 84.53003 | CaSki | Epithelial | Human | Cancer | Uterus | 24 | CCK_8 | 66 | 0.5278066 | CaSki | Epithelial | Human | Cancer | Uterus | 4 | ICP_AES | https://doi.org/10.3892/ol.2017.6383
1030 | 86 | PEG | Coated | Polymeric | 56.25 |  | Spherical |  | 26.4 | 73.2376 | CaSki | Epithelial | Human | Cancer | Uterus | 24 | CCK_8 | 66 | 3.841259 | CaSki | Epithelial | Human | Cancer | Uterus | 8 | ICP_AES | https://doi.org/10.3892/ol.2017.6383
1031 | 86 | PEG | Coated | Polymeric | 56.25 |  | Spherical |  | 39.6 | 65.56789 | CaSki | Epithelial | Human | Cancer | Uterus | 24 | CCK_8 | 66 | 5.911434 | CaSki | Epithelial | Human | Cancer | Uterus | 12 | ICP_AES | https://doi.org/10.3892/ol.2017.6383
1032 | 86 | PEG | Coated | Polymeric | 56.25 |  | Spherical |  | 52.8 | 50.98999 | CaSki | Epithelial | Human | Cancer | Uterus | 24 | CCK_8 | 66 | 23.08274 | CaSki | Epithelial | Human | Cancer | Uterus | 24 | ICP_AES | https://doi.org/10.3892/ol.2017.6383
1033 | 86 | PEG | Coated | Polymeric | 56.25 |  | Spherical |  | 66 | 11.04221 | CaSki | Epithelial | Human | Cancer | Uterus | 24 | CCK_8 | 66 | 18.94239 | CaSki | Epithelial | Human | Cancer | Uterus | 48 | ICP_AES | https://doi.org/10.3892/ol.2017.6383
1034 | 86 | PEG | Coated | Polymeric | 56.25 |  | Spherical | [10 empty] | 66 | 12.11609 | CaSki | Epithelial | Human | Cancer | Uterus | 72 | ICP_AES | https://doi.org/10.3892/ol.2017.6383
1035 | 87 | anti-c-Met | Coated | Polymeric | 56.25 |  | Spherical |  | 0 | 100 | CaSki | Epithelial | Human | Cancer | Uterus | 24 | CCK_8 | 66 | 0 | CaSki | Epithelial | Human | Cancer | Uterus | 0 | ICP_AES | https://doi.org/10.3892/ol.2017.6383
1036 | 87 | anti-c-Met | Coated | Polymeric | 56.25 |  | Spherical |  | 13.2 | 88.75109 | CaSki | Epithelial | Human | Cancer | Uterus | 24 | CCK_8 | 66 | 1.149446 | CaSki | Epithelial | Human | Cancer | Uterus | 4 | ICP_AES | https://doi.org/10.3892/ol.2017.6383
1037 | 87 | anti-c-Met | Coated | Polymeric | 56.25 |  | Spherical |  | 26.4 | 84.95431 | CaSki | Epithelial | Human | Cancer | Uterus | 24 | CCK_8 | 66 | 5.700311 | CaSki | Epithelial | Human | Cancer | Uterus | 8 | ICP_AES | https://doi.org/10.3892/ol.2017.6383
1038 | 87 | anti-c-Met | Coated | Polymeric | 56.25 |  | Spherical |  | 39.6 | 93.0483 | CaSki | Epithelial | Human | Cancer | Uterus | 24 | CCK_8 | 66 | 11.69971 | CaSki | Epithelial | Human | Cancer | Uterus | 12 | ICP_AES | https://doi.org/10.3892/ol.2017.6383
1039 | 87 | anti-c-Met | Coated | Polymeric | 56.25 |  | Spherical |  | 52.8 | 82.00609 | CaSki | Epithelial | Human | Cancer | Uterus | 24 | CCK_8 | 66 | 37.14586 | CaSki | Epithelial | Human | Cancer | Uterus | 24 | ICP_AES | https://doi.org/10.3892/ol.2017.6383
1040 | 87 | anti-c-Met | Coated | Polymeric | 56.25 |  | Spherical |  | 66 | 79.64534 | CaSki | Epithelial | Human | Cancer | Uterus | 24 | CCK_8 | 66 | 31.56284 | CaSki | Epithelial | Human | Cancer | Uterus | 48 | ICP_AES | https://doi.org/10.3892/ol.2017.6383
1041 | 87 | anti-c-Met | Coated | Polymeric | 56.25 |  | Spherical | [10 empty] | 66 | 20.39093 | CaSki | Epithelial | Human | Cancer | Uterus | 72 | ICP_AES | https://doi.org/10.3892/ol.2017.6383
1042 | 88 | Nitrilotriacetic_acid | Coated | Small_molecule | 46 | 47 | Triangular | -39 | [9 empty] | 10 | 20.01686 | RAW264_7 | Macrophage | Mouse | Healthy | Ascites | 1 | ICP_MS | https://doi.org/10.1021/acs.langmuir.6b02064
1043 | 88 | Nitrilotriacetic_acid | Coated | Small_molecule | 46 | 41 | Triangular | -39 | [9 empty] | 10 | 59.1998 | RAW264_7 | Macrophage | Mouse | Healthy | Ascites | 3 | ICP_MS | https://doi.org/10.1021/acs.langmuir.6b02064
1044 | 88 | Nitrilotriacetic_acid | Coated | Small_molecule | 46 | 47 | Triangular | -39 | 10 | 112.423 | RAW264_7 | Macrophage | Mouse | Healthy | Ascites | 24 | CCK_8 | 10 | 45.87098 | RAW264_7 | Macrophage | Mouse | Healthy | Ascites | 24 | ICP_MS | https://doi.org/10.1021/acs.langmuir.6b02064
1045 | 88 | Nitrilotriacetic_acid | Coated | Small_molecule | 46 | 47 | Triangular | -39 | [9 empty] | 10 | 2.627769 | HeLa | Epithelial | Human | Cancer | Urinary_reproduction_system | 1 | ICP_MS | https://doi.org/10.1021/acs.langmuir.6b02064
1046 | 88 | Nitrilotriacetic_acid | Coated | Small_molecule | 46 | 47 | Triangular | -39 | [9 empty] | 10 | 2.093308 | HeLa | Epithelial | Human | Cancer | Urinary_reproduction_system | 3 | ICP_MS | https://doi.org/10.1021/acs.langmuir.6b02064
1047 | 88 | Nitrilotriacetic_acid | Coated | Small_molecule | 46 | 47 | Triangular | -39 | 10 | 95.05543 | HeLa | Epithelial | Human | Cancer | Urinary_reproduction_system | 24 | CCK_8 | 10 | 2.093308 | HeLa | Epithelial | Human | Cancer | Urinary_reproduction_system | 24 | ICP_MS | https://doi.org/10.1021/acs.langmuir.6b02064
1048 | 89 | Nitrilotriacetic_acid | Coated | Small_molecule | 55 | 53 | Triangular | -66 | 10 | 93.17262 | RAW264_7 | Macrophage | Mouse | Healthy | Ascites | 24 | CCK_8 | 10 | 99.81278 | RAW264_7 | Macrophage | Mouse | Healthy | Ascites | 24 | ICP_MS | https://doi.org/10.1021/acs.langmuir.6b02064
1049 | 89 | Nitrilotriacetic_acid | Coated | Small_molecule | 55 | 53 | Triangular | -66 | 10 | 103.1146 | HeLa | Epithelial | Human | Cancer | Urinary_reproduction_system | 24 | CCK_8 | 10 | 8.076509 | HeLa | Epithelial | Human | Cancer | Urinary_reproduction_system | 24 | ICP_MS | https://doi.org/10.1021/acs.langmuir.6b02064
1050 | 90 | Nitrilotriacetic_acid | Coated | Small_molecule | 72 | 65 | Triangular | -70 | 10 | 96.88545 | RAW264_7 | Macrophage | Mouse | Healthy | Ascites | 24 | CCK_8 | 10 | 4.139946 | RAW264_7 | Macrophage | Mouse | Healthy | Ascites | 1 | ICP_MS | https://doi.org/10.1021/acs.langmuir.6b02064
1051 | 90 | Nitrilotriacetic_acid | Coated | Small_molecule | 72 | 65 | Triangular | -70 | [9 empty] | 10 | 32.06992 | RAW264_7 | Macrophage | Mouse | Healthy | Ascites | 3 | ICP_MS | https://doi.org/10.1021/acs.langmuir.6b02064
1052 | 90 | Nitrilotriacetic_acid | Coated | Small_molecule | 72 | 65 | Triangular | -70 | [9 empty] | 10 | 26.89205 | RAW264_7 | Macrophage | Mouse | Healthy | Ascites | 24 | ICP_MS | https://doi.org/10.1021/acs.langmuir.6b02064
1053 | 90 | Nitrilotriacetic_acid | Coated | Small_molecule | 72 | 65 | Triangular | -70 | [9 empty] | 10 | 4.939923 | HeLa | Epithelial | Human | Cancer | Urinary_reproduction_system | 1 | ICP_MS | https://doi.org/10.1021/acs.langmuir.6b02064
1054 | 90 | Nitrilotriacetic_acid | Coated | Small_molecule | 72 | 65 | Triangular | -70 | [9 empty] | 10 | 4.678376 | HeLa | Epithelial | Human | Cancer | Urinary_reproduction_system | 3 | ICP_MS | https://doi.org/10.1021/acs.langmuir.6b02064
1055 | 90 | Nitrilotriacetic_acid | Coated | Small_molecule | 72 | 65 | Triangular | -70 | 10 | 101.2493 | HeLa | Epithelial | Human | Cancer | Urinary_reproduction_system | 24 | CCK_8 | 10 | 9.747231 | HeLa | Epithelial | Human | Cancer | Urinary_reproduction_system | 24 | ICP_MS | https://doi.org/10.1021/acs.langmuir.6b02064
1056 | 91 | Nitrilotriacetic_acid | Coated | Small_molecule | 94 | 78 | Triangular | -66 | 10 | 100 | RAW264_7 | Macrophage | Mouse | Healthy | Ascites | 24 | CCK_8 | 10 | 498.1063 | RAW264_7 | Macrophage | Mouse | Healthy | Ascites | 24 | ICP_MS | https://doi.org/10.1021/acs.langmuir.6b02064
1057 | 91 | Nitrilotriacetic_acid | Coated | Small_molecule | 94 | 78 | Triangular | -66 | 10 | 100.6335 | HeLa | Epithelial | Human | Cancer | Urinary_reproduction_system | 24 | CCK_8 | 10 | 394.1067 | HeLa | Epithelial | Human | Cancer | Urinary_reproduction_system | 24 | ICP_MS | https://doi.org/10.1021/acs.langmuir.6b02064
1058 | 92 | Nitrilotriacetic_acid | Coated | Small_molecule | 22 | 21 | Spherical | -37 | [9 empty] | 10 | 12.44082 | RAW264_7 | Macrophage | Mouse | Healthy | Ascites | 1 | ICP_MS | https://doi.org/10.1021/acs.langmuir.6b02064
1059 | 92 | Nitrilotriacetic_acid | Coated | Small_molecule | 22 | 21 | Spherical | -37 | [9 empty] | 10 | 12.09796 | RAW264_7 | Macrophage | Mouse | Healthy | Ascites | 3 | ICP_MS | https://doi.org/10.1021/acs.langmuir.6b02064
1060 | 92 | Nitrilotriacetic_acid | Coated | Small_molecule | 22 | 21 | Spherical | -37 | 10 | 86.97871 | RAW264_7 | Macrophage | Mouse | Healthy | Ascites | 24 | CCK_8 | 10 | 31.10204 | RAW264_7 | Macrophage | Mouse | Healthy | Ascites | 24 | ICP_MS | https://doi.org/10.1021/acs.langmuir.6b02064
1061 | 92 | Nitrilotriacetic_acid | Coated | Small_molecule | 22 | 21 | Spherical | -37 | [9 empty] | 10 | 2.713846 | HeLa | Epithelial | Human | Cancer | Urinary_reproduction_system | 1 | ICP_MS | https://doi.org/10.1021/acs.langmuir.6b02064
1062 | 92 | Nitrilotriacetic_acid | Coated | Small_molecule | 22 | 21 | Spherical | -37 | [9 empty] | 10 | 2.28 | HeLa | Epithelial | Human | Cancer | Urinary_reproduction_system | 3 | ICP_MS | https://doi.org/10.1021/acs.langmuir.6b02064
1063 | 92 | Nitrilotriacetic_acid | Coated | Small_molecule | 22 | 21 | Spherical | -37 | 10 | 106.845 | HeLa | Epithelial | Human | Cancer | Urinary_reproduction_system | 24 | CCK_8 | 10 | 3.473846 | HeLa | Epithelial | Human | Cancer | Urinary_reproduction_system | 24 | ICP_MS | https://doi.org/10.1021/acs.langmuir.6b02064
1064 | 93 | Nitrilotriacetic_acid | Coated | Small_molecule | 39 | 47 | Spherical | -46 | [9 empty] | 10 | 26.80818 | RAW264_7 | Macrophage | Mouse | Healthy | Ascites | 1 | ICP_MS | https://doi.org/10.1021/acs.langmuir.6b02064
1065 | 93 | Nitrilotriacetic_acid | Coated | Small_molecule | 39 | 47 | Spherical | -46 | [9 empty] | 10 | 42.13877 | RAW264_7 | Macrophage | Mouse | Healthy | Ascites | 3 | ICP_MS | https://doi.org/10.1021/acs.langmuir.6b02064
1066 | 93 | Nitrilotriacetic_acid | Coated | Small_molecule | 39 | 47 | Spherical | -46 | 10 | 92.55675 | RAW264_7 | Macrophage | Mouse | Healthy | Ascites | 24 | CCK_8 | 10 | 72.74568 | RAW264_7 | Macrophage | Mouse | Healthy | Ascites | 24 | ICP_MS | https://doi.org/10.1021/acs.langmuir.6b02064
1067 | 93 | Nitrilotriacetic_acid | Coated | Small_molecule | 39 | 47 | Spherical | -46 | [9 empty] | 10 | 1.806832 | HeLa | Epithelial | Human | Cancer | Urinary_reproduction_system | 1 | ICP_MS | https://doi.org/10.1021/acs.langmuir.6b02064
1068 | 93 | Nitrilotriacetic_acid | Coated | Small_molecule | 39 | 47 | Spherical | -46 | [9 empty] | 10 | 1.806832 | HeLa | Epithelial | Human | Cancer | Urinary_reproduction_system | 3 | ICP_MS | https://doi.org/10.1021/acs.langmuir.6b02064
1069 | 93 | Nitrilotriacetic_acid | Coated | Small_molecule | 39 | 47 | Spherical | -46 | 10 | 98.15238 | HeLa | Epithelial | Human | Cancer | Urinary_reproduction_system | 24 | CCK_8 | 10 | 2.403427 | HeLa | Epithelial | Human | Cancer | Urinary_reproduction_system | 24 | ICP_MS | https://doi.org/10.1021/acs.langmuir.6b02064
1070 | 94 | Nitrilotriacetic_acid | Coated | Small_molecule | 66 | 64 | Spherical | -29 | [9 empty] | 10 | 11.12048 | RAW264_7 | Macrophage | Mouse | Healthy | Ascites | 1 | ICP_MS | https://doi.org/10.1021/acs.langmuir.6b02064
1071 | 94 | Nitrilotriacetic_acid | Coated | Small_molecule | 66 | 64 | Spherical | -29 | [9 empty] | 10 | 22.24095 | RAW264_7 | Macrophage | Mouse | Healthy | Ascites | 3 | ICP_MS | https://doi.org/10.1021/acs.langmuir.6b02064
1072 | 94 | Nitrilotriacetic_acid | Coated | Small_molecule | 66 | 64 | Spherical | -29 | 10 | 107.4608 | RAW264_7 | Macrophage | Mouse | Healthy | Ascites | 24 | CCK_8 | 10 | 20.84925 | RAW264_7 | Macrophage | Mouse | Healthy | Ascites | 24 | ICP_MS | https://doi.org/10.1021/acs.langmuir.6b02064
1073 | 94 | Nitrilotriacetic_acid | Coated | Small_molecule | 66 | 64 | Spherical | -29 | [9 empty] | 10 | 1.459872 | HeLa | Epithelial | Human | Cancer | Urinary_reproduction_system | 1 | ICP_MS | https://doi.org/10.1021/acs.langmuir.6b02064
1074 | 94 | Nitrilotriacetic_acid | Coated | Small_molecule | 66 | 64 | Spherical | -29 | [9 empty] | 10 | 1.748547 | HeLa | Epithelial | Human | Cancer | Urinary_reproduction_system | 3 | ICP_MS | https://doi.org/10.1021/acs.langmuir.6b02064
1075 | 94 | Nitrilotriacetic_acid | Coated | Small_molecule | 66 | 64 | Spherical | -29 | 10 | 105.5956 | HeLa | Epithelial | Human | Cancer | Urinary_reproduction_system | 24 | CCK_8 | 10 | 1.162949 | HeLa | Epithelial | Human | Cancer | Urinary_reproduction_system | 24 | ICP_MS | https://doi.org/10.1021/acs.langmuir.6b02064
1076 | 95 | hDNA | Coated | DNA_modified_DNA | 15 | 32.5 | Spherical | -30 | 20.46 | 100 | CaSki | Epithelial | Human | Cancer | Uterus | 24 | Trypan_blue | 20.46 | 0.5383532 | CaSki | Epithelial | Human | Cancer | Uterus | 2 | ICP_MS | DOI: 10.1002/smll.201601697
1077 | 95 | hDNA | Coated | DNA_modified_DNA | 15 | 32.5 | Spherical | -30 | [9 empty] | 20.46 | 0.9663881 | CaSki | Epithelial | Human | Cancer | Uterus | 4 | ICP_MS | DOI: 10.1002/smll.201601697
1078 | 95 | hDNA | Coated | DNA_modified_DNA | 15 | 32.5 | Spherical | -30 | [9 empty] | 20.46 | 2.007793 | CaSki | Epithelial | Human | Cancer | Uterus | 6 | ICP_MS | DOI: 10.1002/smll.201601697
1079 | 95 | hDNA | Coated | DNA_modified_DNA | 15 | 32.5 | Spherical | -30 | [9 empty] | 20.46 | 2.341689 | CaSki | Epithelial | Human | Cancer | Uterus | 8 | ICP_MS | DOI: 10.1002/smll.201601697
1080 | 95 | hDNA | Coated | DNA_modified_DNA | 15 | 32.5 | Spherical | -30 | [9 empty] | 20.46 | 3.110976 | CaSki | Epithelial | Human | Cancer | Uterus | 10 | ICP_MS | DOI: 10.1002/smll.201601697
1081 | 95 | hDNA | Coated | DNA_modified_DNA | 15 | 32.5 | Spherical | -30 | [9 empty] | 20.46 | 6.146935 | CaSki | Epithelial | Human | Cancer | Uterus | 24 | ICP_MS | DOI: 10.1002/smll.201601697
1082 | 96 | ssDNA | Coated | DNA_modified_DNA | 15 | 30 | Spherical | -30 | 20.46 | 100 | CaSki | Epithelial | Human | Cancer | Uterus | 24 | Trypan_blue | 20.46 | 0.6927988 | CaSki | Epithelial | Human | Cancer | Uterus | 2 | ICP_MS | DOI: 10.1002/smll.201601697
1083 | 96 | ssDNA | Coated | DNA_modified_DNA | 15 | 30 | Spherical | -30 | [9 empty] | 20.46 | 1.392952 | CaSki | Epithelial | Human | Cancer | Uterus | 4 | ICP_MS | DOI: 10.1002/smll.201601697
1084 | 96 | ssDNA | Coated | DNA_modified_DNA | 15 | 30 | Spherical | -30 | [9 empty] | 20.46 | 1.691547 | CaSki | Epithelial | Human | Cancer | Uterus | 6 | ICP_MS | DOI: 10.1002/smll.201601697
1085 | 96 | ssDNA | Coated | DNA_modified_DNA | 15 | 30 | Spherical | -30 | [9 empty] | 20.46 | 2.101931 | CaSki | Epithelial | Human | Cancer | Uterus | 8 | ICP_MS | DOI: 10.1002/smll.201601697
1086 | 96 | ssDNA | Coated | DNA_modified_DNA | 15 | 30 | Spherical | -30 | [9 empty] | 20.46 | 3.110976 | CaSki | Epithelial | Human | Cancer | Uterus | 10 | ICP_MS | DOI: 10.1002/smll.201601697
1087 | 96 | ssDNA | Coated | DNA_modified_DNA | 15 | 30 | Spherical | -30 | [9 empty] | 20.46 | 5.680656 | CaSki | Epithelial | Human | Cancer | Uterus | 24 | ICP_MS | DOI: 10.1002/smll.201601697
1088 | 97 | dsDNA | Coated | DNA_modified_DNA | 15 | 65 | Spherical | -26.5 | 20.46 | 100 | CaSki | Epithelial | Human | Cancer | Uterus | 24 | Trypan_blue | 20.46 | 0.213282 | CaSki | Epithelial | Human | Cancer | Uterus | 2 | ICP_MS | DOI: 10.1002/smll.201601697
1089 | 97 | dsDNA | Coated | DNA_modified_DNA | 15 | 65 | Spherical | -26.5 | 20.46 | 100 | CaSki | Epithelial | Human | Cancer | Uterus | 24 | Trypan_blue | 20.46 | 0.410384 | CaSki | Epithelial | Human | Cancer | Uterus | 4 | ICP_MS | DOI: 10.1002/smll.201601697
1090 | 97 | dsDNA | Coated | DNA_modified_DNA | 15 | 65 | Spherical | -26.5 | 20.46 | 100 | CaSki | Epithelial | Human | Cancer | Uterus | 24 | Trypan_blue | 20.46 | 0.6413169 | CaSki | Epithelial | Human | Cancer | Uterus | 6 | ICP_MS | DOI: 10.1002/smll.201601697
1091 | 97 | dsDNA | Coated | DNA_modified_DNA | 15 | 65 | Spherical | -26.5 | 20.46 | 100 | CaSki | Epithelial | Human | Cancer | Uterus | 24 | Trypan_blue | 20.46 | 0.6972115 | CaSki | Epithelial | Human | Cancer | Uterus | 8 | ICP_MS | DOI: 10.1002/smll.201601697
1092 | 97 | dsDNA | Coated | DNA_modified_DNA | 15 | 65 | Spherical | -26.5 | 20.46 | 100 | CaSki | Epithelial | Human | Cancer | Uterus | 24 | Trypan_blue | 20.46 | 1.004632 | CaSki | Epithelial | Human | Cancer | Uterus | 10 | ICP_MS | DOI: 10.1002/smll.201601697
1093 | 97 | dsDNA | Coated | DNA_modified_DNA | 15 | 65 | Spherical | -26.5 | 20.46 | 100 | CaSki | Epithelial | Human | Cancer | Uterus | 24 | Trypan_blue | 20.46 | 2.825619 | CaSki | Epithelial | Human | Cancer | Uterus | 24 | ICP_MS | DOI: 10.1002/smll.201601697
1094 | 98 | PEG | Coated | Polymeric | 54.6 |  | Spherical |  | 0.40385 | 100.3012 | HeLa | Epithelial | Human | Cancer | Urinary_reproduction_system | 6 | CCK_8 | 0.40385 | 0.3993885 | HeLa | Epithelial | Human | Cancer | Urinary_reproduction_system | 3 | ICP_AES | https://doi.org/10.1186/s11671-015-0923-2
1095 | 98 | PEG | Coated | Polymeric | 54.6 |  | Spherical |  | 0.121155 | 91.86747 | HeLa | Epithelial | Human | Cancer | Urinary_reproduction_system | 12 | CCK_8 | 0.40385 | 0.9460056 | HeLa | Epithelial | Human | Cancer | Urinary_reproduction_system | 6 | ICP_AES | https://doi.org/10.1186/s11671-015-0923-2
1096 | 98 | PEG | Coated | Polymeric | 54.6 |  | Spherical |  | 0.201925 | 85.61304 | HeLa | Epithelial | Human | Cancer | Urinary_reproduction_system | 24 | CCK_8 | 0.40385 | 1.693537 | HeLa | Epithelial | Human | Cancer | Urinary_reproduction_system | 12 | ICP_AES | https://doi.org/10.1186/s11671-015-0923-2
1097 | 98 | PEG | Coated | Polymeric | 54.6 |  | Spherical |  | 0.40385 | 97.29833 | HeLa | Epithelial | Human | Cancer | Urinary_reproduction_system | 48 | CCK_8 | 0.40385 | 2.55332 | HeLa | Epithelial | Human | Cancer | Urinary_reproduction_system | 24 | ICP_AES | https://doi.org/10.1186/s11671-015-0923-2
1098 | 98 | PEG | Coated | Polymeric | 54.6 |  | Spherical |  | 0.121155 | 95.28158 | HeLa | Epithelial | Human | Cancer | Urinary_reproduction_system | 6 | CCK_8 | 0.40385 | 2.208431 | HeLa | Epithelial | Human | Cancer | Urinary_reproduction_system | 48 | ICP_AES | https://doi.org/10.1186/s11671-015-0923-2
1099 | 98 | PEG | Coated | Polymeric | 54.6 |  | Spherical |  | 0.201925 | 92.59893 | HeLa | Epithelial | Human | Cancer | Urinary_reproduction_system | 12 | CCK_8 | [9 empty] | https://doi.org/10.1186/s11671-015-0923-2
1100 | 98 | PEG | Coated | Polymeric | 54.6 |  | Spherical |  | 0.40385 | 97.29885 | HeLa | Epithelial | Human | Cancer | Urinary_reproduction_system | 24 | CCK_8 | [9 empty] | https://doi.org/10.1186/s11671-015-0923-2
1101 | 98 | PEG | Coated | Polymeric | 54.6 |  | Spherical |  | 0.121155 | 93.9272 | HeLa | Epithelial | Human | Cancer | Urinary_reproduction_system | 48 | CCK_8 | [9 empty] | https://doi.org/10.1186/s11671-015-0923-2
1102 | 98 | PEG | Coated | Polymeric | 54.6 |  | Spherical |  | 0.201925 | 91.2069 | HeLa | Epithelial | Human | Cancer | Urinary_reproduction_system | 6 | CCK_8 | [9 empty] | https://doi.org/10.1186/s11671-015-0923-2
1103 | 98 | PEG | Coated | Polymeric | 54.6 |  | Spherical |  | 0.40385 | 98.5824 | HeLa | Epithelial | Human | Cancer | Urinary_reproduction_system | 12 | CCK_8 | [9 empty] | https://doi.org/10.1186/s11671-015-0923-2
1104 | 98 | PEG | Coated | Polymeric | 54.6 |  | Spherical |  | 0.121155 | 98.36582 | HeLa | Epithelial | Human | Cancer | Urinary_reproduction_system | 24 | CCK_8 | [9 empty] | https://doi.org/10.1186/s11671-015-0923-2
1105 | 98 | PEG | Coated | Polymeric | 54.6 |  | Spherical |  | 0.201925 | 90.96279 | HeLa | Epithelial | Human | Cancer | Urinary_reproduction_system | 48 | CCK_8 | [9 empty] | https://doi.org/10.1186/s11671-015-0923-2
1106 | 99 | PEG_anti_EGFR | Coated | Polymeric_protein | 54.6 |  | Spherical |  | 0.40385 | 94.86007 | HeLa | Epithelial | Human | Cancer | Urinary_reproduction_system | 6 | CCK_8 | 0.40385 | 0.8020306 | HeLa | Epithelial | Human | Cancer | Urinary_reproduction_system | 3 | ICP_AES | https://doi.org/10.1186/s11671-015-0923-2
1107 | 99 | PEG_anti_EGFR | Coated | Polymeric_protein | 54.6 |  | Spherical |  | 0.121155 | 91.62246 | HeLa | Epithelial | Human | Cancer | Urinary_reproduction_system | 12 | CCK_8 | 0.40385 | 1.72038 | HeLa | Epithelial | Human | Cancer | Urinary_reproduction_system | 6 | ICP_AES | https://doi.org/10.1186/s11671-015-0923-2
1108 | 99 | PEG_anti_EGFR | Coated | Polymeric_protein | 54.6 |  | Spherical |  | 0.201925 | 85.80574 | HeLa | Epithelial | Human | Cancer | Urinary_reproduction_system | 24 | CCK_8 | 0.40385 | 3.012088 | HeLa | Epithelial | Human | Cancer | Urinary_reproduction_system | 12 | ICP_AES | https://doi.org/10.1186/s11671-015-0923-2
1109 | 99 | PEG_anti_EGFR | Coated | Polymeric_protein | 54.6 |  | Spherical |  | 0.40385 | 97.22441 | HeLa | Epithelial | Human | Cancer | Urinary_reproduction_system | 48 | CCK_8 | 0.40385 | 4.246044 | HeLa | Epithelial | Human | Cancer | Urinary_reproduction_system | 24 | ICP_AES | https://doi.org/10.1186/s11671-015-0923-2
1110 | 99 | PEG_anti_EGFR | Coated | Polymeric_protein | 54.6 |  | Spherical |  | 0.121155 | 95.1378 | HeLa | Epithelial | Human | Cancer | Urinary_reproduction_system | 6 | CCK_8 | 0.40385 | 3.213003 | HeLa | Epithelial | Human | Cancer | Urinary_reproduction_system | 48 | ICP_AES | https://doi.org/10.1186/s11671-015-0923-2
1111 | 99 | PEG_anti_EGFR | Coated | Polymeric_protein | 54.6 |  | Spherical |  | 0.201925 | 92.34252 | HeLa | Epithelial | Human | Cancer | Urinary_reproduction_system | 12 | CCK_8 | [9 empty] | https://doi.org/10.1186/s11671-015-0923-2
1112 | 99 | PEG_anti_EGFR | Coated | Polymeric_protein | 54.6 |  | Spherical |  | 0.40385 | 98.61221 | HeLa | Epithelial | Human | Cancer | Urinary_reproduction_system | 24 | CCK_8 | [9 empty] | https://doi.org/10.1186/s11671-015-0923-2
1113 | 99 | PEG_anti_EGFR | Coated | Polymeric_protein | 54.6 |  | Spherical |  | 0.121155 | 93.02141 | HeLa | Epithelial | Human | Cancer | Urinary_reproduction_system | 48 | CCK_8 | [9 empty] | https://doi.org/10.1186/s11671-015-0923-2
1114 | 99 | PEG_anti_EGFR | Coated | Polymeric_protein | 54.6 |  | Spherical |  | 0.201925 | 90.9199 | HeLa | Epithelial | Human | Cancer | Urinary_reproduction_system | 6 | CCK_8 | [9 empty] | https://doi.org/10.1186/s11671-015-0923-2
1115 | 99 | PEG_anti_EGFR | Coated | Polymeric_protein | 54.6 |  | Spherical |  | 0.40385 | 99.28615 | HeLa | Epithelial | Human | Cancer | Urinary_reproduction_system | 12 | CCK_8 | [9 empty] | https://doi.org/10.1186/s11671-015-0923-2
1116 | 99 | PEG_anti_EGFR | Coated | Polymeric_protein | 54.6 |  | Spherical |  | 0.121155 | 93.53457 | HeLa | Epithelial | Human | Cancer | Urinary_reproduction_system | 24 | CCK_8 | [9 empty] | https://doi.org/10.1186/s11671-015-0923-2
1117 | 99 | PEG_anti_EGFR | Coated | Polymeric_protein | 54.6 |  | Spherical |  | 0.201925 | 90.65878 | HeLa | Epithelial | Human | Cancer | Urinary_reproduction_system | 48 | CCK_8 | [9 empty] | https://doi.org/10.1186/s11671-015-0923-2
1118 | 100 | Uncoated | Uncoated | Uncoated | 145.4 | 157 | Shell | -41 | 10 | 96.68275 | BJ5ta | Fibroblast | Human | Healthy | Skin | 1 | MTS | [9 empty] | https://doi.org/10.1016/j.tiv.2015.05.022
1119 | 100 | Uncoated | Uncoated | Uncoated | 145.4 | 157 | Shell | -41 | 10 | 90.12797 | CaCo_2 | Epithelial | Human | Cancer | Colon | 24 | MTS | 10 | 1.048725 | CaCo_2 | Epithelial | Human | Cancer | Colon | 24 | ICP_OES | https://doi.org/10.1016/j.tiv.2015.05.022
1120 | 100 | Uncoated | Uncoated | Uncoated | 145.4 | 157 | Shell | -41 | 10 | 97.2273 | J774A_1 | Macrophage | Mouse | Cancer | Ascites | 24 | MTS | 10 | 6.744111 | J774A_1 | Macrophage | Mouse | Cancer | Ascites | 24 | ICP_OES | https://doi.org/10.1016/j.tiv.2015.05.022
1121 | 100 | Uncoated | Uncoated | Uncoated | 145.4 | 157 | Shell | -41 | 10 | 103.5344 | BJ5ta | Fibroblast | Human | Healthy | Skin | 24 | MTS | 10 | 2.758955 | BJ5ta | Fibroblast | Human | Healthy | Skin | 24 | ICP_OES | https://doi.org/10.1016/j.tiv.2015.05.022
1122 | 101 | PMAL | Coated | Polymeric | 5.7 | 303 | Spherical | 44 | 10 | 104.8552 | CaCo_2 | Epithelial | Human | Cancer | Colon | 1 | MTS | [9 empty] | https://doi.org/10.1016/j.tiv.2015.05.022
1123 | 101 | PMAL | Coated | Polymeric | 5.7 | 303 | Spherical | 44 | 10 | 100.0603 | J774A_1 | Macrophage | Mouse | Cancer | Ascites | 1 | MTS | [9 empty] | https://doi.org/10.1016/j.tiv.2015.05.022
1124 | 101 | PMAL | Coated | Polymeric | 5.7 | 303 | Spherical | 44 | 10 | 100 | BJ5ta | Fibroblast | Human | Healthy | Skin | 1 | MTS | [9 empty] | https://doi.org/10.1016/j.tiv.2015.05.022
1125 | 101 | PMAL | Coated | Polymeric | 5.7 | 303 | Spherical | 44 | 10 | 96.61792 | CaCo_2 | Epithelial | Human | Cancer | Colon | 24 | MTS | 10 | 31.21975 | CaCo_2 | Epithelial | Human | Cancer | Colon | 24 | ICP_OES | https://doi.org/10.1016/j.tiv.2015.05.022
1126 | 101 | PMAL | Coated | Polymeric | 5.7 | 303 | Spherical | 44 | 10 | 90.43266 | J774A_1 | Macrophage | Mouse | Cancer | Ascites | 24 | MTS | 10 | 27.79929 | J774A_1 | Macrophage | Mouse | Cancer | Ascites | 24 | ICP_OES | https://doi.org/10.1016/j.tiv.2015.05.022
1127 | 101 | PMAL | Coated | Polymeric | 5.7 | 303 | Spherical | 44 | 10 | 105.6673 | BJ5ta | Fibroblast | Human | Healthy | Skin | 24 | MTS | 10 | 44.32075 | BJ5ta | Fibroblast | Human | Healthy | Skin | 24 | ICP_OES | https://doi.org/10.1016/j.tiv.2015.05.022
1128 | 102 | m-PEG | Coated | Polymeric | 13.7 | 17.49 | Spherical | -29 | 10 | 100.3016 | CaCo_2 | Epithelial | Human | Cancer | Colon | 1 | MTS | [9 empty] | https://doi.org/10.1016/j.tiv.2015.05.022
1129 | 102 | m-PEG | Coated | Polymeric | 13.7 | 17.49 | Spherical | -29 | 10 | 84.62002 | J774A_1 | Macrophage | Mouse | Cancer | Ascites | 1 | MTS | [9 empty] | https://doi.org/10.1016/j.tiv.2015.05.022
1130 | 102 | m-PEG | Coated | Polymeric | 13.7 | 17.49 | Spherical | -29 | 10 | 84.52955 | BJ5ta | Fibroblast | Human | Healthy | Skin | 1 | MTS | [9 empty] | https://doi.org/10.1016/j.tiv.2015.05.022
1131 | 102 | m-PEG | Coated | Polymeric | 13.7 | 17.49 | Spherical | -29 | 10 | 104.418 | CaCo_2 | Epithelial | Human | Cancer | Colon | 24 | MTS | 10 | 1.048725 | CaCo_2 | Epithelial | Human | Cancer | Colon | 24 | ICP_OES | https://doi.org/10.1016/j.tiv.2015.05.022
1132 | 102 | m-PEG | Coated | Polymeric | 13.7 | 17.49 | Spherical | -29 | 10 | 98.75076 | J774A_1 | Macrophage | Mouse | Cancer | Ascites | 24 | MTS | 10 | 30.92933 | J774A_1 | Macrophage | Mouse | Cancer | Ascites | 24 | ICP_OES | https://doi.org/10.1016/j.tiv.2015.05.022
1133 | 102 | m-PEG | Coated | Polymeric | 13.7 | 17.49 | Spherical | -29 | 10 | 81.59659 | BJ5ta | Fibroblast | Human | Healthy | Skin | 24 | MTS | 10 | 1.048725 | BJ5ta | Fibroblast | Human | Healthy | Skin | 24 | ICP_OES | https://doi.org/10.1016/j.tiv.2015.05.022
1134 | 103 | Auro_vist_tm | Coated | Other | 3.6 | 19 | Spherical | -13 | 10 | 91.39023 | CaCo_2 | Epithelial | Human | Cancer | Colon | 1 | MTS | [9 empty] | https://doi.org/10.1016/j.tiv.2015.05.022
1135 | 103 | Auro_vist_tm | Coated | Other | 3.6 | 19 | Spherical | -13 | 10 | 100 | J774A_1 | Macrophage | Mouse | Cancer | Ascites | 1 | MTS | [9 empty] | https://doi.org/10.1016/j.tiv.2015.05.022
1136 | 103 | Auro_vist_tm | Coated | Other | 3.6 | 19 | Spherical | -13 | 10 | 100 | BJ5ta | Fibroblast | Human | Healthy | Skin | 1 | MTS | [9 empty] | https://doi.org/10.1016/j.tiv.2015.05.022
1137 | 103 | Auro_vist_tm | Coated | Other | 3.6 | 19 | Spherical | -13 | 10 | 92.96161 | CaCo_2 | Epithelial | Human | Cancer | Colon | 24 | MTS | 10 | 7.889642 | CaCo_2 | Epithelial | Human | Cancer | Colon | 24 | ICP_OES | https://doi.org/10.1016/j.tiv.2015.05.022
1138 | 103 | Auro_vist_tm | Coated | Other | 3.6 | 19 | Spherical | -13 | 10 | 137.142 | J774A_1 | Macrophage | Mouse | Cancer | Ascites | 24 | MTS | 10 | 44.30461 | J774A_1 | Macrophage | Mouse | Cancer | Ascites | 24 | ICP_OES | https://doi.org/10.1016/j.tiv.2015.05.022
1139 | 103 | Auro_vist_tm | Coated | Other | 3.6 | 19 | Spherical | -13 | 10 | 112.7971 | BJ5ta | Fibroblast | Human | Healthy | Skin | 24 | MTS | 10 | 12.4395 | BJ5ta | Fibroblast | Human | Healthy | Skin | 24 | ICP_OES | https://doi.org/10.1016/j.tiv.2015.05.022
1140 | 104 | Methyl | Coated | Small_molecule | 28.1 |  | Rod | -13 | 10 | 91.52593 | CaCo_2 | Epithelial | Human | Cancer | Colon | 1 | MTS | [9 empty] | https://doi.org/10.1016/j.tiv.2015.05.022
1141 | 104 | Methyl | Coated | Small_molecule | 28.1 |  | Rod | -13 | 10 | 84.52955 | J774A_1 | Macrophage | Mouse | Cancer | Ascites | 1 | MTS | [9 empty] | https://doi.org/10.1016/j.tiv.2015.05.022
1142 | 104 | Methyl | Coated | Small_molecule | 28.1 |  | Rod | -13 | 10 | 84.52955 | BJ5ta | Fibroblast | Human | Healthy | Skin | 1 | MTS | [9 empty] | https://doi.org/10.1016/j.tiv.2015.05.022
1143 | 104 | Methyl | Coated | Small_molecule | 28.1 |  | Rod | -13 | 10 | 60.02438 | CaCo_2 | Epithelial | Human | Cancer | Colon | 24 | MTS | 10 | 2.194256 | CaCo_2 | Epithelial | Human | Cancer | Colon | 24 | ICP_OES | https://doi.org/10.1016/j.tiv.2015.05.022
1144 | 104 | Methyl | Coated | Small_molecule | 28.1 |  | Rod | -13 | 10 | 47.92809 | J774A_1 | Macrophage | Mouse | Cancer | Ascites | 24 | MTS | 10 | 13.00419 | J774A_1 | Macrophage | Mouse | Cancer | Ascites | 24 | ICP_OES | https://doi.org/10.1016/j.tiv.2015.05.022
1145 | 104 | Methyl | Coated | Small_molecule | 28.1 |  | Rod | -13 | 10 | 98.04997 | BJ5ta | Fibroblast | Human | Healthy | Skin | 24 | MTS | 10 | 11.29397 | BJ5ta | Fibroblast | Human | Healthy | Skin | 24 | ICP_OES | https://doi.org/10.1016/j.tiv.2015.05.022
1146 | 105 | HDL | Coated | Polymeric_protein | 5.1 | 12 | Spherical | -9 | 10 | 104.8552 | CaCo_2 | Epithelial | Human | Cancer | Colon | 1 | MTS | [9 empty] | https://doi.org/10.1016/j.tiv.2015.05.022
1147 | 105 | HDL | Coated | Polymeric_protein | 5.1 | 12 | Spherical | -9 | 10 | 97.07479 | J774A_1 | Macrophage | Mouse | Cancer | Ascites | 1 | MTS | [9 empty] | https://doi.org/10.1016/j.tiv.2015.05.022
1148 | 105 | HDL | Coated | Polymeric_protein | 5.1 | 12 | Spherical | -9 | 10 | 95.77805 | BJ5ta | Fibroblast | Human | Healthy | Skin | 1 | MTS | [9 empty] | https://doi.org/10.1016/j.tiv.2015.05.022
1149 | 105 | HDL | Coated | Polymeric_protein | 5.1 | 12 | Spherical | -9 | 10 | 96.61792 | CaCo_2 | Epithelial | Human | Cancer | Colon | 24 | MTS | 10 | 0 | CaCo_2 | Epithelial | Human | Cancer | Colon | 24 | ICP_OES | https://doi.org/10.1016/j.tiv.2015.05.022
1150 | 105 | HDL | Coated | Polymeric_protein | 5.1 | 12 | Spherical | -9 | 10 | 98.75076 | J774A_1 | Macrophage | Mouse | Cancer | Ascites | 24 | MTS | 10 | 0 | J774A_1 | Macrophage | Mouse | Cancer | Ascites | 24 | ICP_OES | https://doi.org/10.1016/j.tiv.2015.05.022
1151 | 105 | HDL | Coated | Polymeric_protein | 5.1 | 12 | Spherical | -9 | 10 | 87.96466 | BJ5ta | Fibroblast | Human | Healthy | Skin | 24 | MTS | 10 | 0 | BJ5ta | Fibroblast | Human | Healthy | Skin | 24 | ICP_OES | https://doi.org/10.1016/j.tiv.2015.05.022
1152 | 106 | Methyl | Coated | Small_molecule | 84 |  | Rod | -21 | 10 | 100 | CaCo_2 | Epithelial | Human | Cancer | Colon | 1 | MTS | [9 empty] | https://doi.org/10.1016/j.tiv.2015.05.022
1153 | 106 | Methyl | Coated | Small_molecule | 84 |  | Rod | -21 | 10 | 93.1544 | J774A_1 | Macrophage | Mouse | Cancer | Ascites | 1 | MTS | [9 empty] | https://doi.org/10.1016/j.tiv.2015.05.022
1154 | 106 | Methyl | Coated | Small_molecule | 84 |  | Rod | -21 | 10 | 96.68275 | BJ5ta | Fibroblast | Human | Healthy | Skin | 1 | MTS | [9 empty] | https://doi.org/10.1016/j.tiv.2015.05.022
1155 | 106 | Methyl | Coated | Small_molecule | 84 |  | Rod | -21 | 10 | 103.1079 | CaCo_2 | Epithelial | Human | Cancer | Colon | 24 | MTS | 10 | 1.080994 | CaCo_2 | Epithelial | Human | Cancer | Colon | 24 | ICP_OES | https://doi.org/10.1016/j.tiv.2015.05.022
1156 | 106 | Methyl | Coated | Small_molecule | 84 |  | Rod | -21 | 10 | 97.68434 | J774A_1 | Macrophage | Mouse | Cancer | Ascites | 24 | MTS | 10 | 0 | J774A_1 | Macrophage | Mouse | Cancer | Ascites | 24 | ICP_OES | https://doi.org/10.1016/j.tiv.2015.05.022
1157 | 106 | Methyl | Coated | Small_molecule | 84 |  | Rod | -21 | 10 | 77.3309 | BJ5ta | Fibroblast | Human | Healthy | Skin | 24 | MTS | 10 | 0 | BJ5ta | Fibroblast | Human | Healthy | Skin | 24 | ICP_OES | https://doi.org/10.1016/j.tiv.2015.05.022
1158 | 107 | Silica | Coated | Metallic_metal_oxide | 41.7 | 49 | Spherical | -44 | 10 | 96.68275 | CaCo_2 | Epithelial | Human | Cancer | Colon | 1 | MTS | [9 empty] | https://doi.org/10.1016/j.tiv.2015.05.022
1159 | 107 | Silica | Coated | Metallic_metal_oxide | 41.7 | 49 | Spherical | -44 | 10 | 96.68275 | J774A_1 | Macrophage | Mouse | Cancer | Ascites | 1 | MTS | [9 empty] | https://doi.org/10.1016/j.tiv.2015.05.022
1160 | 107 | Silica | Coated | Metallic_metal_oxide | 41.7 | 49 | Spherical | -44 | 10 | 96.68275 | BJ5ta | Fibroblast | Human | Healthy | Skin | 1 | MTS | [9 empty] | https://doi.org/10.1016/j.tiv.2015.05.022
1161 | 107 | Silica | Coated | Metallic_metal_oxide | 41.7 | 49 | Spherical | -44 | 10 | 105.3626 | CaCo_2 | Epithelial | Human | Cancer | Colon | 24 | MTS | 10 | 0 | CaCo_2 | Epithelial | Human | Cancer | Colon | 24 | ICP_OES | https://doi.org/10.1016/j.tiv.2015.05.022
1162 | 107 | Silica | Coated | Metallic_metal_oxide | 41.7 | 49 | Spherical | -44 | 10 | 93.60146 | J774A_1 | Macrophage | Mouse | Cancer | Ascites | 24 | MTS | 10 | 0 | J774A_1 | Macrophage | Mouse | Cancer | Ascites | 24 | ICP_OES | https://doi.org/10.1016/j.tiv.2015.05.022
1163 | 107 | Silica | Coated | Metallic_metal_oxide | 41.7 | 49 | Spherical | -44 | 10 | 86.01463 | BJ5ta | Fibroblast | Human | Healthy | Skin | 24 | MTS | 10 | 0 | BJ5ta | Fibroblast | Human | Healthy | Skin | 24 | ICP_OES | https://doi.org/10.1016/j.tiv.2015.05.022
1164 | 108 | 11_MUA | Coated | Small_molecule | 13.3 | 60 | Spherical | -45 | 10 | 79.22195 | CaCo_2 | Epithelial | Human | Cancer | Colon | 1 | MTS | [9 empty] | https://doi.org/10.1016/j.tiv.2015.05.022
1165 | 108 | 11_MUA | Coated | Small_molecule | 13.3 | 60 | Spherical | -45 | 10 | 108.9566 | J774A_1 | Macrophage | Mouse | Cancer | Ascites | 1 | MTS | [9 empty] | https://doi.org/10.1016/j.tiv.2015.05.022
1166 | 108 | 11_MUA | Coated | Small_molecule | 13.3 | 60 | Spherical | -45 | 10 | 93.1544 | BJ5ta | Fibroblast | Human | Healthy | Skin | 1 | MTS | [9 empty] | https://doi.org/10.1016/j.tiv.2015.05.022
1167 | 108 | 11_MUA | Coated | Small_molecule | 13.3 | 60 | Spherical | -45 | 10 | 101.2188 | CaCo_2 | Epithelial | Human | Cancer | Colon | 24 | MTS | 10 | 76.18587 | CaCo_2 | Epithelial | Human | Cancer | Colon | 24 | ICP_OES | https://doi.org/10.1016/j.tiv.2015.05.022
1168 | 108 | 11_MUA | Coated | Small_molecule | 13.3 | 60 | Spherical | -45 | 10 | 89.18342 | J774A_1 | Macrophage | Mouse | Cancer | Ascites | 24 | MTS | 10 | 63.6657 | J774A_1 | Macrophage | Mouse | Cancer | Ascites | 24 | ICP_OES | https://doi.org/10.1016/j.tiv.2015.05.022
1169 | 108 | 11_MUA | Coated | Small_molecule | 13.3 | 60 | Spherical | -45 | 10 | 97.16636 | BJ5ta | Fibroblast | Human | Healthy | Skin | 24 | MTS | 10 | 62.52017 | BJ5ta | Fibroblast | Human | Healthy | Skin | 24 | ICP_OES | https://doi.org/10.1016/j.tiv.2015.05.022
1170 | 109 | PEI | Coated | Polymeric | 13.2 | 145 | Spherical | 47 | 10 | 97.10495 | CaCo_2 | Epithelial | Human | Cancer | Colon | 1 | MTS | [9 empty] | https://doi.org/10.1016/j.tiv.2015.05.022
1171 | 109 | PEI | Coated | Polymeric | 13.2 | 145 | Spherical | 47 | 10 | 100.0603 | J774A_1 | Macrophage | Mouse | Cancer | Ascites | 1 | MTS | [9 empty] | https://doi.org/10.1016/j.tiv.2015.05.022
1172 | 109 | PEI | Coated | Polymeric | 13.2 | 145 | Spherical | 47 | 10 | 103.1966 | BJ5ta | Fibroblast | Human | Healthy | Skin | 1 | MTS | [9 empty] | https://doi.org/10.1016/j.tiv.2015.05.022
1173 | 109 | PEI | Coated | Polymeric | 13.2 | 145 | Spherical | 47 | 10 | 101.2188 | CaCo_2 | Epithelial | Human | Cancer | Colon | 24 | MTS | 10 | 15.85995 | CaCo_2 | Epithelial | Human | Cancer | Colon | 24 | ICP_OES | https://doi.org/10.1016/j.tiv.2015.05.022
1174 | 109 | PEI | Coated | Polymeric | 13.2 | 145 | Spherical | 47 | 10 | 78.03169 | J774A_1 | Macrophage | Mouse | Cancer | Ascites | 24 | MTS | 10 | 9.583737 | J774A_1 | Macrophage | Mouse | Cancer | Ascites | 24 | ICP_OES | https://doi.org/10.1016/j.tiv.2015.05.022
1175 | 109 | PEI | Coated | Polymeric | 13.2 | 145 | Spherical | 47 | 10 | 97.16636 | BJ5ta | Fibroblast | Human | Healthy | Skin | 24 | MTS | 10 | 15.85995 | BJ5ta | Fibroblast | Human | Healthy | Skin | 24 | ICP_OES | https://doi.org/10.1016/j.tiv.2015.05.022
1176 | 110 | Citrate | Coated | Small_molecule | 13.5 | 31 | Spherical | -29 | 10 | 97.64777 | CaCo_2 | Epithelial | Human | Cancer | Colon | 1 | MTS | [9 empty] | https://doi.org/10.1016/j.tiv.2015.05.022
1177 | 110 | Citrate | Coated | Small_molecule | 13.5 | 31 | Spherical | -29 | 10 | 87.8468 | J774A_1 | Macrophage | Mouse | Cancer | Ascites | 1 | MTS | [9 empty] | https://doi.org/10.1016/j.tiv.2015.05.022
1178 | 110 | Citrate | Coated | Small_molecule | 13.5 | 31 | Spherical | -29 | 10 | 90.34982 | BJ5ta | Fibroblast | Human | Healthy | Skin | 1 | MTS | [9 empty] | https://doi.org/10.1016/j.tiv.2015.05.022
1179 | 110 | Citrate | Coated | Small_molecule | 13.5 | 31 | Spherical | -29 | 10 | 104.418 | CaCo_2 | Epithelial | Human | Cancer | Colon | 24 | MTS | 10 | 1.080994 | CaCo_2 | Epithelial | Human | Cancer | Colon | 24 | ICP_OES | https://doi.org/10.1016/j.tiv.2015.05.022
1180 | 110 | Citrate | Coated | Small_molecule | 13.5 | 31 | Spherical | -29 | 10 | 98.75076 | J774A_1 | Macrophage | Mouse | Cancer | Ascites | 24 | MTS | 10 | 1.629558 | J774A_1 | Macrophage | Mouse | Cancer | Ascites | 24 | ICP_OES | https://doi.org/10.1016/j.tiv.2015.05.022
1181 | 110 | Citrate | Coated | Small_molecule | 13.5 | 31 | Spherical | -29 | 10 | 103.5344 | BJ5ta | Fibroblast | Human | Healthy | Skin | 24 | MTS | 10 | 1.629558 | BJ5ta | Fibroblast | Human | Healthy | Skin | 24 | ICP_OES | https://doi.org/10.1016/j.tiv.2015.05.022
1182 | 111 | DNA | Coated | DNA_modified_DNA | 13 | 15.4 | Spherical | -3.5 | 10 | 115.8323 | CaCo_2 | Epithelial | Human | Cancer | Colon | 1 | MTS | [9 empty] | https://doi.org/10.1016/j.tiv.2015.05.022
1183 | 111 | DNA | Coated | DNA_modified_DNA | 13 | 15.4 | Spherical | -3.5 | 10 | 100.0603 | J774A_1 | Macrophage | Mouse | Cancer | Ascites | 1 | MTS | [9 empty] | https://doi.org/10.1016/j.tiv.2015.05.022
1184 | 111 | DNA | Coated | DNA_modified_DNA | 13 | 15.4 | Spherical | -3.5 | 10 | 108.9566 | BJ5ta | Fibroblast | Human | Healthy | Skin | 1 | MTS | [9 empty] | https://doi.org/10.1016/j.tiv.2015.05.022
1185 | 111 | DNA | Coated | DNA_modified_DNA | 13 | 15.4 | Spherical | -3.5 | 10 | 101.2188 | CaCo_2 | Epithelial | Human | Cancer | Colon | 24 | MTS | 10 | 0 | CaCo_2 | Epithelial | Human | Cancer | Colon | 24 | ICP_OES | https://doi.org/10.1016/j.tiv.2015.05.022
1186 | 111 | DNA | Coated | DNA_modified_DNA | 13 | 15.4 | Spherical | -3.5 | 10 | 67.39793 | J774A_1 | Macrophage | Mouse | Cancer | Ascites | 24 | MTS | 10 | 0 | J774A_1 | Macrophage | Mouse | Cancer | Ascites | 24 | ICP_OES | https://doi.org/10.1016/j.tiv.2015.05.022
1187 | 111 | DNA | Coated | DNA_modified_DNA | 13 | 15.4 | Spherical | -3.5 | 10 | 93.44912 | BJ5ta | Fibroblast | Human | Healthy | Skin | 24 | MTS | 10 | 0 | BJ5ta | Fibroblast | Human | Healthy | Skin | 24 | ICP_OES | https://doi.org/10.1016/j.tiv.2015.05.022
1188 | 112 | Octreotide | Coated | Small_molecule | 23 |  | Spherical | -41 | [9 empty] | 10 | 1.406 | BON_1 | Fibroblast | Human | Cancer | Skin | 1 | ICP_OES | ISSN:0975-1459 | https://portal.arid.my/Publications/daf78d33-1502-49.pdf
1189 | 113 | Citrate | Coated | Small_molecule | 18.27 |  | Spherical | -68.4 | [9 empty] | 10 | 0.329 | BON_1 | Fibroblast | Human | Cancer | Skin | 1 | ICP_OES | ISSN:0975-1459 | https://portal.arid.my/Publications/daf78d33-1502-49.pdf
1190 | 114 | Uncoated | Uncoated | Uncoated | 6.5 |  | Spherical |  | 0 | 100 | HUVEC | Endothelial | Human | Healthy | Umblical_cord | 2 | Trypan_blue | [9 empty] | https://doi.org/10.1016/j.mvr.2014.10.010
1191 | 114 | Uncoated | Uncoated | Uncoated | 6.5 |  | Spherical |  | 1.6 | 93.24455 | HUVEC | Endothelial | Human | Healthy | Umblical_cord | 2 | Trypan_blue | [9 empty] | https://doi.org/10.1016/j.mvr.2014.10.010
1192 | 114 | Uncoated | Uncoated | Uncoated | 6.5 |  | Spherical |  | 16 | 93.24455 | HUVEC | Endothelial | Human | Healthy | Umblical_cord | 2 | Trypan_blue | 16 | 8.1 | HUVEC | Endothelial | Human | Healthy | Umblical_cord | 24 | ICP_AES | https://doi.org/10.1016/j.mvr.2014.10.010
1193 | 114 | Uncoated | Uncoated | Uncoated | 6.5 |  | Spherical |  | 32 | 96.73504 | HUVEC | Endothelial | Human | Healthy | Umblical_cord | 2 | Trypan_blue | [9 empty] | https://doi.org/10.1016/j.mvr.2014.10.010
1194 | 114 | Uncoated | Uncoated | Uncoated | 6.5 |  | Spherical |  | 80 | 80.14177 | HUVEC | Endothelial | Human | Healthy | Umblical_cord | 2 | Trypan_blue | [9 empty] | https://doi.org/10.1016/j.mvr.2014.10.010
1195 | 114 | Uncoated | Uncoated | Uncoated | 6.5 |  | Spherical |  | 0 | 100 | HUVEC | Endothelial | Human | Healthy | Umblical_cord | 24 | Trypan_blue | [9 empty] | https://doi.org/10.1016/j.mvr.2014.10.010
1196 | 114 | Uncoated | Uncoated | Uncoated | 6.5 |  | Spherical |  | 1.6 | 100 | HUVEC | Endothelial | Human | Healthy | Umblical_cord | 24 | Trypan_blue | [9 empty] | https://doi.org/10.1016/j.mvr.2014.10.010
1197 | 114 | Uncoated | Uncoated | Uncoated | 6.5 |  | Spherical |  | 16 | 68.77886 | HUVEC | Endothelial | Human | Healthy | Umblical_cord | 24 | Trypan_blue | [9 empty] | https://doi.org/10.1016/j.mvr.2014.10.010
1198 | 114 | Uncoated | Uncoated | Uncoated | 6.5 |  | Spherical |  | 32 | 63.29073 | HUVEC | Endothelial | Human | Healthy | Umblical_cord | 24 | Trypan_blue | [9 empty] | https://doi.org/10.1016/j.mvr.2014.10.010
1199 | 114 | Uncoated | Uncoated | Uncoated | 6.5 |  | Spherical |  | 80 | 27.26882 | HUVEC | Endothelial | Human | Healthy | Umblical_cord | 24 | Trypan_blue | [9 empty] | https://doi.org/10.1016/j.mvr.2014.10.010
1200 | 114 | Uncoated | Uncoated | Uncoated | 6.5 |  | Spherical |  | 0 | 100 | HUVEC | Endothelial | Human | Healthy | Umblical_cord | 48 | Trypan_blue | [9 empty] | https://doi.org/10.1016/j.mvr.2014.10.010
1201 | 114 | Uncoated | Uncoated | Uncoated | 6.5 |  | Spherical |  | 1.6 | 83.50338 | HUVEC | Endothelial | Human | Healthy | Umblical_cord | 48 | Trypan_blue | [9 empty] | https://doi.org/10.1016/j.mvr.2014.10.010
1202 | 114 | Uncoated | Uncoated | Uncoated | 6.5 |  | Spherical |  | 16 | 57.29782 | HUVEC | Endothelial | Human | Healthy | Umblical_cord | 48 | Trypan_blue | [9 empty] | https://doi.org/10.1016/j.mvr.2014.10.010
1203 | 114 | Uncoated | Uncoated | Uncoated | 6.5 |  | Spherical |  | 32 | 43.07808 | HUVEC | Endothelial | Human | Healthy | Umblical_cord | 48 | Trypan_blue | [9 empty] | https://doi.org/10.1016/j.mvr.2014.10.010
1204 | 114 | Uncoated | Uncoated | Uncoated | 6.5 |  | Spherical |  | 80 | 24.60531 | HUVEC | Endothelial | Human | Healthy | Umblical_cord | 48 | Trypan_blue | [9 empty] | https://doi.org/10.1016/j.mvr.2014.10.010
1205 | 115 | CH3_DNA | Coated | DNA_modified_DNA | 50 |  | Spherical |  | 57 | 91 | HepG2 | Epithelial | Human | Cancer | Liver | 24 | MTT | 57 | 0 | HepG2 | Epithelial | Human | Cancer | Liver | 0 | ICP_MS | https://doi.org/10.1016/j.colsurfb.2013.08.020
1206 | 115 | CH3_DNA | Coated | DNA_modified_DNA | 50 |  | Spherical | [10 empty] | 57 | 5.260931 | HepG2 | Epithelial | Human | Cancer | Liver | 1 | ICP_MS | https://doi.org/10.1016/j.colsurfb.2013.08.020
1207 | 115 | CH3_DNA | Coated | DNA_modified_DNA | 50 |  | Spherical | [10 empty] | 57 | 5.589361 | HepG2 | Epithelial | Human | Cancer | Liver | 2 | ICP_MS | https://doi.org/10.1016/j.colsurfb.2013.08.020
1208 | 115 | CH3_DNA | Coated | DNA_modified_DNA | 50 |  | Spherical | [10 empty] | 57 | 5.857344 | HepG2 | Epithelial | Human | Cancer | Liver | 3 | ICP_MS | https://doi.org/10.1016/j.colsurfb.2013.08.020
1209 | 115 | CH3_DNA | Coated | DNA_modified_DNA | 50 |  | Spherical | [10 empty] | 57 | 5.857344 | HepG2 | Epithelial | Human | Cancer | Liver | 4 | ICP_MS | https://doi.org/10.1016/j.colsurfb.2013.08.020
1210 | 115 | CH3_DNA | Coated | DNA_modified_DNA | 50 |  | Spherical | [10 empty] | 57 | 5.857344 | HepG2 | Epithelial | Human | Cancer | Liver | 5 | ICP_MS | https://doi.org/10.1016/j.colsurfb.2013.08.020
1211 | 115 | CH3_DNA | Coated | DNA_modified_DNA | 50 |  | Spherical | [10 empty] | 57 | 5.998388 | HepG2 | Epithelial | Human | Cancer | Liver | 6 | ICP_MS | https://doi.org/10.1016/j.colsurfb.2013.08.020
1212 | 115 | CH3_DNA | Coated | DNA_modified_DNA | 50 |  | Spherical | [10 empty] | 57 | 6.078984 | HepG2 | Epithelial | Human | Cancer | Liver | 7 | ICP_MS | https://doi.org/10.1016/j.colsurfb.2013.08.020
1213 | 115 | CH3_DNA | Coated | DNA_modified_DNA | 50 |  | Spherical | [10 empty] | 57 | 6.173685 | HepG2 | Epithelial | Human | Cancer | Liver | 8 | ICP_MS | https://doi.org/10.1016/j.colsurfb.2013.08.020
1214 | 115 | CH3_DNA | Coated | DNA_modified_DNA | 50 |  | Spherical | [10 empty] | 57 | 6.173685 | HepG2 | Epithelial | Human | Cancer | Liver | 9 | ICP_MS | https://doi.org/10.1016/j.colsurfb.2013.08.020
1215 | 115 | CH3_DNA | Coated | DNA_modified_DNA | 50 |  | Spherical | [10 empty] | 57 | 6.173685 | HepG2 | Epithelial | Human | Cancer | Liver | 10 | ICP_MS | https://doi.org/10.1016/j.colsurfb.2013.08.020
1216 | 115 | CH3_DNA | Coated | DNA_modified_DNA | 50 |  | Spherical | [10 empty] | 57 | 6.312714 | HepG2 | Epithelial | Human | Cancer | Liver | 17 | ICP_MS | https://doi.org/10.1016/j.colsurfb.2013.08.020
1217 | 115 | CH3_DNA | Coated | DNA_modified_DNA | 50 |  | Spherical | [10 empty] | 57 | 6.429579 | HepG2 | Epithelial | Human | Cancer | Liver | 24 | ICP_MS | https://doi.org/10.1016/j.colsurfb.2013.08.020
1218 | 116 | SH_DNA | Coated | DNA_modified_DNA | 50 |  | Spherical |  | 57 | 91 | HepG2 | Epithelial | Human | Cancer | Liver | 24 | MTT | 57 | 0 | HepG2 | Epithelial | Human | Cancer | Liver | 0 | ICP_MS | https://doi.org/10.1016/j.colsurfb.2013.08.020
1219 | 116 | SH_DNA | Coated | DNA_modified_DNA | 50 |  | Spherical | [10 empty] | 57 | 7.485392 | HepG2 | Epithelial | Human | Cancer | Liver | 1 | ICP_MS | https://doi.org/10.1016/j.colsurfb.2013.08.020
1220 | 116 | SH_DNA | Coated | DNA_modified_DNA | 50 |  | Spherical | [10 empty] | 57 | 7.402781 | HepG2 | Epithelial | Human | Cancer | Liver | 2 | ICP_MS | https://doi.org/10.1016/j.colsurfb.2013.08.020
1221 | 116 | SH_DNA | Coated | DNA_modified_DNA | 50 |  | Spherical | [10 empty] | 57 | 7.823897 | HepG2 | Epithelial | Human | Cancer | Liver | 3 | ICP_MS | https://doi.org/10.1016/j.colsurfb.2013.08.020
1222 | 116 | SH_DNA | Coated | DNA_modified_DNA | 50 |  | Spherical | [10 empty] | 57 | 7.624421 | HepG2 | Epithelial | Human | Cancer | Liver | 4 | ICP_MS | https://doi.org/10.1016/j.colsurfb.2013.08.020
1223 | 116 | SH_DNA | Coated | DNA_modified_DNA | 50 |  | Spherical | [10 empty] | 57 | 8.561354 | HepG2 | Epithelial | Human | Cancer | Liver | 5 | ICP_MS | https://doi.org/10.1016/j.colsurfb.2013.08.020
1224 | 116 | SH_DNA | Coated | DNA_modified_DNA | 50 |  | Spherical | [10 empty] | 57 | 8.853516 | HepG2 | Epithelial | Human | Cancer | Liver | 6 | ICP_MS | https://doi.org/10.1016/j.colsurfb.2013.08.020
1225 | 116 | SH_DNA | Coated | DNA_modified_DNA | 50 |  | Spherical | [10 empty] | 57 | 9.065082 | HepG2 | Epithelial | Human | Cancer | Liver | 7 | ICP_MS | https://doi.org/10.1016/j.colsurfb.2013.08.020
1226 | 116 | SH_DNA | Coated | DNA_modified_DNA | 50 |  | Spherical | [10 empty] | 57 | 9.369333 | HepG2 | Epithelial | Human | Cancer | Liver | 8 | ICP_MS | https://doi.org/10.1016/j.colsurfb.2013.08.020
1227 | 116 | SH_DNA | Coated | DNA_modified_DNA | 50 |  | Spherical | [10 empty] | 57 | 9.310901 | HepG2 | Epithelial | Human | Cancer | Liver | 9 | ICP_MS | https://doi.org/10.1016/j.colsurfb.2013.08.020
1228 | 116 | SH_DNA | Coated | DNA_modified_DNA | 50 |  | Spherical | [10 empty] | 57 | 9.474108 | HepG2 | Epithelial | Human | Cancer | Liver | 10 | ICP_MS | https://doi.org/10.1016/j.colsurfb.2013.08.020
1229 | 116 | SH_DNA | Coated | DNA_modified_DNA | 50 |  | Spherical | [10 empty] | 57 | 10.39492 | HepG2 | Epithelial | Human | Cancer | Liver | 17 | ICP_MS | https://doi.org/10.1016/j.colsurfb.2013.08.020
1230 | 116 | SH_DNA | Coated | DNA_modified_DNA | 50 |  | Spherical | [10 empty] | 57 | 11.19283 | HepG2 | Epithelial | Human | Cancer | Liver | 24 | ICP_MS | https://doi.org/10.1016/j.colsurfb.2013.08.020
1231 | 117 | NH3_DNA | Coated | DNA_modified_DNA | 50 |  | Spherical |  | 57 | 91 | HepG2 | Epithelial | Human | Cancer | Liver | 24 | MTT | 57 | 0 | HepG2 | Epithelial | Human | Cancer | Liver | 0 | ICP_MS | https://doi.org/10.1016/j.colsurfb.2013.08.020
1232 | 117 | NH3_DNA | Coated | DNA_modified_DNA | 50 |  | Spherical | [10 empty] | 57 | 8.901874 | HepG2 | Epithelial | Human | Cancer | Liver | 1 | ICP_MS | https://doi.org/10.1016/j.colsurfb.2013.08.020
1233 | 117 | NH3_DNA | Coated | DNA_modified_DNA | 50 |  | Spherical | [10 empty] | 57 | 8.901874 | HepG2 | Epithelial | Human | Cancer | Liver | 2 | ICP_MS | https://doi.org/10.1016/j.colsurfb.2013.08.020
1234 | 117 | NH3_DNA | Coated | DNA_modified_DNA | 50 |  | Spherical | [10 empty] | 57 | 9.371348 | HepG2 | Epithelial | Human | Cancer | Liver | 3 | ICP_MS | https://doi.org/10.1016/j.colsurfb.2013.08.020
1235 | 117 | NH3_DNA | Coated | DNA_modified_DNA | 50 |  | Spherical | [10 empty] | 57 | 10.00604 | HepG2 | Epithelial | Human | Cancer | Liver | 4 | ICP_MS | https://doi.org/10.1016/j.colsurfb.2013.08.020
1236 | 117 | NH3_DNA | Coated | DNA_modified_DNA | 50 |  | Spherical | [10 empty] | 57 | 9.615152 | HepG2 | Epithelial | Human | Cancer | Liver | 5 | ICP_MS | https://doi.org/10.1016/j.colsurfb.2013.08.020
1237 | 117 | NH3_DNA | Coated | DNA_modified_DNA | 50 |  | Spherical | [10 empty] | 57 | 10.55209 | HepG2 | Epithelial | Human | Cancer | Liver | 6 | ICP_MS | https://doi.org/10.1016/j.colsurfb.2013.08.020
1238 | 117 | NH3_DNA | Coated | DNA_modified_DNA | 50 |  | Spherical | [10 empty] | 57 | 10.27 | HepG2 | Epithelial | Human | Cancer | Liver | 7 | ICP_MS | https://doi.org/10.1016/j.colsurfb.2013.08.020
1239 | 117 | NH3_DNA | Coated | DNA_modified_DNA | 50 |  | Spherical | [10 empty] | 57 | 10.99738 | HepG2 | Epithelial | Human | Cancer | Liver | 8 | ICP_MS | https://doi.org/10.1016/j.colsurfb.2013.08.020
1240 | 117 | NH3_DNA | Coated | DNA_modified_DNA | 50 |  | Spherical | [10 empty] | 57 | 12.71811 | HepG2 | Epithelial | Human | Cancer | Liver | 9 | ICP_MS | https://doi.org/10.1016/j.colsurfb.2013.08.020
1241 | 117 | NH3_DNA | Coated | DNA_modified_DNA | 50 |  | Spherical | [10 empty] | 57 | 12.85916 | HepG2 | Epithelial | Human | Cancer | Liver | 10 | ICP_MS | https://doi.org/10.1016/j.colsurfb.2013.08.020
1242 | 117 | NH3_DNA | Coated | DNA_modified_DNA | 50 |  | Spherical | [10 empty] | 57 | 14.70482 | HepG2 | Epithelial | Human | Cancer | Liver | 17 | ICP_MS | https://doi.org/10.1016/j.colsurfb.2013.08.020
1243 | 117 | NH3_DNA | Coated | DNA_modified_DNA | 50 |  | Spherical | [10 empty] | 57 | 15.7022 | HepG2 | Epithelial | Human | Cancer | Liver | 24 | ICP_MS | https://doi.org/10.1016/j.colsurfb.2013.08.020
1244 | 118 | PO3_DNA | Coated | DNA_modified_DNA | 50 |  | Spherical |  | 57 | 91 | HepG2 | Epithelial | Human | Cancer | Liver | 24 | MTT | 57 | 0 | HepG2 | Epithelial | Human | Cancer | Liver | 0 | ICP_MS | https://doi.org/10.1016/j.colsurfb.2013.08.020
1245 | 118 | PO3_DNA | Coated | DNA_modified_DNA | 50 |  | Spherical | [10 empty] | 57 | 8.666129 | HepG2 | Epithelial | Human | Cancer | Liver | 1 | ICP_MS | https://doi.org/10.1016/j.colsurfb.2013.08.020
1246 | 118 | PO3_DNA | Coated | DNA_modified_DNA | 50 |  | Spherical | [10 empty] | 57 | 8.901874 | HepG2 | Epithelial | Human | Cancer | Liver | 2 | ICP_MS | https://doi.org/10.1016/j.colsurfb.2013.08.020
1247 | 118 | PO3_DNA | Coated | DNA_modified_DNA | 50 |  | Spherical | [10 empty] | 57 | 10.21157 | HepG2 | Epithelial | Human | Cancer | Liver | 3 | ICP_MS | https://doi.org/10.1016/j.colsurfb.2013.08.020
1248 | 118 | PO3_DNA | Coated | DNA_modified_DNA | 50 |  | Spherical | [10 empty] | 57 | 9.474108 | HepG2 | Epithelial | Human | Cancer | Liver | 4 | ICP_MS | https://doi.org/10.1016/j.colsurfb.2013.08.020
1249 | 118 | PO3_DNA | Coated | DNA_modified_DNA | 50 |  | Spherical | [10 empty] | 57 | 10.27 | HepG2 | Epithelial | Human | Cancer | Liver | 5 | ICP_MS | https://doi.org/10.1016/j.colsurfb.2013.08.020
1250 | 118 | PO3_DNA | Coated | DNA_modified_DNA | 50 |  | Spherical | [10 empty] | 57 | 10.55209 | HepG2 | Epithelial | Human | Cancer | Liver | 6 | ICP_MS | https://doi.org/10.1016/j.colsurfb.2013.08.020
1251 | 118 | PO3_DNA | Coated | DNA_modified_DNA | 50 |  | Spherical | [10 empty] | 57 | 12.23857 | HepG2 | Epithelial | Human | Cancer | Liver | 7 | ICP_MS | https://doi.org/10.1016/j.colsurfb.2013.08.020
1252 | 118 | PO3_DNA | Coated | DNA_modified_DNA | 50 |  | Spherical | [10 empty] | 57 | 12.62341 | HepG2 | Epithelial | Human | Cancer | Liver | 8 | ICP_MS | https://doi.org/10.1016/j.colsurfb.2013.08.020
1253 | 118 | PO3_DNA | Coated | DNA_modified_DNA | 50 |  | Spherical | [10 empty] | 57 | 12.71811 | HepG2 | Epithelial | Human | Cancer | Liver | 9 | ICP_MS | https://doi.org/10.1016/j.colsurfb.2013.08.020
1254 | 118 | PO3_DNA | Coated | DNA_modified_DNA | 50 |  | Spherical | [10 empty] | 57 | 12.85916 | HepG2 | Epithelial | Human | Cancer | Liver | 10 | ICP_MS | https://doi.org/10.1016/j.colsurfb.2013.08.020
1255 | 118 | PO3_DNA | Coated | DNA_modified_DNA | 50 |  | Spherical | [10 empty] | 57 | 14.01773 | HepG2 | Epithelial | Human | Cancer | Liver | 17 | ICP_MS | https://doi.org/10.1016/j.colsurfb.2013.08.020
1256 | 118 | PO3_DNA | Coated | DNA_modified_DNA | 50 |  | Spherical | [10 empty] | 57 | 16.34294 | HepG2 | Epithelial | Human | Cancer | Liver | 24 | ICP_MS | https://doi.org/10.1016/j.colsurfb.2013.08.020
1257 | 119 | OH_DNA | Coated | DNA_modified_DNA | 50 |  | Spherical |  | 57 | 91 | HepG2 | Epithelial | Human | Cancer | Liver | 24 | MTT | 57 | 0 | HepG2 | Epithelial | Human | Cancer | Liver | 0 | ICP_MS | https://doi.org/10.1016/j.colsurfb.2013.08.020
1258 | 119 | OH_DNA | Coated | DNA_modified_DNA | 50 |  | Spherical | [10 empty] | 57 | 7.823897 | HepG2 | Epithelial | Human | Cancer | Liver | 1 | ICP_MS | https://doi.org/10.1016/j.colsurfb.2013.08.020
1259 | 119 | OH_DNA | Coated | DNA_modified_DNA | 50 |  | Spherical | [10 empty] | 57 | 8.140238 | HepG2 | Epithelial | Human | Cancer | Liver | 2 | ICP_MS | https://doi.org/10.1016/j.colsurfb.2013.08.020
1260 | 119 | OH_DNA | Coated | DNA_modified_DNA | 50 |  | Spherical | [10 empty] | 57 | 8.140238 | HepG2 | Epithelial | Human | Cancer | Liver | 3 | ICP_MS | https://doi.org/10.1016/j.colsurfb.2013.08.020
1261 | 119 | OH_DNA | Coated | DNA_modified_DNA | 50 |  | Spherical | [10 empty] | 57 | 8.361878 | HepG2 | Epithelial | Human | Cancer | Liver | 4 | ICP_MS | https://doi.org/10.1016/j.colsurfb.2013.08.020
1262 | 119 | OH_DNA | Coated | DNA_modified_DNA | 50 |  | Spherical | [10 empty] | 57 | 8.561354 | HepG2 | Epithelial | Human | Cancer | Liver | 5 | ICP_MS | https://doi.org/10.1016/j.colsurfb.2013.08.020
1263 | 119 | OH_DNA | Coated | DNA_modified_DNA | 50 |  | Spherical | [10 empty] | 57 | 8.853516 | HepG2 | Epithelial | Human | Cancer | Liver | 6 | ICP_MS | https://doi.org/10.1016/j.colsurfb.2013.08.020
1264 | 119 | OH_DNA | Coated | DNA_modified_DNA | 50 |  | Spherical | [10 empty] | 57 | 9.065082 | HepG2 | Epithelial | Human | Cancer | Liver | 7 | ICP_MS | https://doi.org/10.1016/j.colsurfb.2013.08.020
1265 | 119 | OH_DNA | Coated | DNA_modified_DNA | 50 |  | Spherical | [10 empty] | 57 | 9.369333 | HepG2 | Epithelial | Human | Cancer | Liver | 8 | ICP_MS | https://doi.org/10.1016/j.colsurfb.2013.08.020
1266 | 119 | OH_DNA | Coated | DNA_modified_DNA | 50 |  | Spherical | [10 empty] | 57 | 9.310901 | HepG2 | Epithelial | Human | Cancer | Liver | 9 | ICP_MS | https://doi.org/10.1016/j.colsurfb.2013.08.020
1267 | 119 | OH_DNA | Coated | DNA_modified_DNA | 50 |  | Spherical | [10 empty] | 57 | 10.27 | HepG2 | Epithelial | Human | Cancer | Liver | 10 | ICP_MS | https://doi.org/10.1016/j.colsurfb.2013.08.020
1268 | 119 | OH_DNA | Coated | DNA_modified_DNA | 50 |  | Spherical | [10 empty] | 57 | 14.09027 | HepG2 | Epithelial | Human | Cancer | Liver | 17 | ICP_MS | https://doi.org/10.1016/j.colsurfb.2013.08.020
1269 | 119 | OH_DNA | Coated | DNA_modified_DNA | 50 |  | Spherical | [10 empty] | 57 | 14.64235 | HepG2 | Epithelial | Human | Cancer | Liver | 24 | ICP_MS | https://doi.org/10.1016/j.colsurfb.2013.08.020
1270 | 120 | Uncoated | Uncoated | Uncoated | 50 |  | Spherical |  | 57 | 91 | HepG2 | Epithelial | Human | Cancer | Liver | 24 | MTT | 57 | 0 | HepG2 | Epithelial | Human | Cancer | Liver | 0 | ICP_MS | https://doi.org/10.1016/j.colsurfb.2013.08.020
1271 | 120 | Uncoated | Uncoated | Uncoated | 50 |  | Spherical | [10 empty] | 57 | 4.208584 | HepG2 | Epithelial | Human | Cancer | Liver | 1 | ICP_MS | https://doi.org/10.1016/j.colsurfb.2013.08.020
1272 | 120 | Uncoated | Uncoated | Uncoated | 50 |  | Spherical | [10 empty] | 57 | 5.351125 | HepG2 | Epithelial | Human | Cancer | Liver | 2 | ICP_MS | https://doi.org/10.1016/j.colsurfb.2013.08.020
1273 | 120 | Uncoated | Uncoated | Uncoated | 50 |  | Spherical | [10 empty] | 57 | 6.057066 | HepG2 | Epithelial | Human | Cancer | Liver | 3 | ICP_MS | https://doi.org/10.1016/j.colsurfb.2013.08.020
1274 | 120 | Uncoated | Uncoated | Uncoated | 50 |  | Spherical | [10 empty] | 57 | 6.55147 | HepG2 | Epithelial | Human | Cancer | Liver | 4 | ICP_MS | https://doi.org/10.1016/j.colsurfb.2013.08.020
1275 | 120 | Uncoated | Uncoated | Uncoated | 50 |  | Spherical | [10 empty] | 57 | 6.761776 | HepG2 | Epithelial | Human | Cancer | Liver | 5 | ICP_MS | https://doi.org/10.1016/j.colsurfb.2013.08.020
1276 | 120 | Uncoated | Uncoated | Uncoated | 50 |  | Spherical | [10 empty] | 57 | 6.761776 | HepG2 | Epithelial | Human | Cancer | Liver | 6 | ICP_MS | https://doi.org/10.1016/j.colsurfb.2013.08.020
1277 | 120 | Uncoated | Uncoated | Uncoated | 50 |  | Spherical | [10 empty] | 57 | 7.448038 | HepG2 | Epithelial | Human | Cancer | Liver | 7 | ICP_MS | https://doi.org/10.1016/j.colsurfb.2013.08.020
1278 | 120 | Uncoated | Uncoated | Uncoated | 50 |  | Spherical | [10 empty] | 57 | 7.352109 | HepG2 | Epithelial | Human | Cancer | Liver | 8 | ICP_MS | https://doi.org/10.1016/j.colsurfb.2013.08.020
1279 | 120 | Uncoated | Uncoated | Uncoated | 50 |  | Spherical | [10 empty] | 57 | 7.867421 | HepG2 | Epithelial | Human | Cancer | Liver | 9 | ICP_MS | https://doi.org/10.1016/j.colsurfb.2013.08.020
1280 | 120 | Uncoated | Uncoated | Uncoated | 50 |  | Spherical | [10 empty] | 57 | 7.771492 | HepG2 | Epithelial | Human | Cancer | Liver | 24 | ICP_MS | https://doi.org/10.1016/j.colsurfb.2013.08.020
1281 | 121 | Uncoated | Uncoated | Uncoated | 57 |  | Rod |  | 0 | 100 | MDA_MB_231 | Epithelial | Human | Cancer | Breast | 24 | CCK_8 | 11.38 | 3.36733 | MDA_MB_231 | Epithelial | Human | Cancer | Breast | 0.25 | ICP_MS | https://doi.org/10.1021/am4033857
1282 | 121 | Uncoated | Uncoated | Uncoated | 57 |  | Rod |  | 5.69 | 117.9092 | MDA_MB_231 | Epithelial | Human | Cancer | Breast | 24 | CCK_8 | 11.38 | 5.576081 | MDA_MB_231 | Epithelial | Human | Cancer | Breast | 0.5 | ICP_MS | https://doi.org/10.1021/am4033857
1283 | 121 | Uncoated | Uncoated | Uncoated | 57 |  | Rod |  | 11.38 | 125.4301 | MDA_MB_231 | Epithelial | Human | Cancer | Breast | 24 | CCK_8 | 11.38 | 4.465797 | MDA_MB_231 | Epithelial | Human | Cancer | Breast | 1 | ICP_MS | https://doi.org/10.1021/am4033857
1284 | 121 | Uncoated | Uncoated | Uncoated | 57 |  | Rod |  | 22.76 | 104.6207 | MDA_MB_231 | Epithelial | Human | Cancer | Breast | 24 | CCK_8 | 11.38 | 4.680558 | MDA_MB_231 | Epithelial | Human | Cancer | Breast | 2 | ICP_MS | https://doi.org/10.1021/am4033857
1285 | 121 | Uncoated | Uncoated | Uncoated | 57 |  | Rod |  | 45.53 | 69.93282 | MDA_MB_231 | Epithelial | Human | Cancer | Breast | 24 | CCK_8 | 11.38 | 4.059909 | MDA_MB_231 | Epithelial | Human | Cancer | Breast | 6 | ICP_MS | https://doi.org/10.1021/am4033857
1286 | 121 | Uncoated | Uncoated | Uncoated | 57 |  | Rod |  | 0 | 100 | MDA_MB_231 | Epithelial | Human | Cancer | Breast | 48 | CCK_8 | [9 empty] | https://doi.org/10.1021/am4033857
1287 | 121 | Uncoated | Uncoated | Uncoated | 57 |  | Rod |  | 5.69 | 93.06898 | MDA_MB_231 | Epithelial | Human | Cancer | Breast | 48 | CCK_8 | [9 empty] | https://doi.org/10.1021/am4033857
1288 | 121 | Uncoated | Uncoated | Uncoated | 57 |  | Rod |  | 11.38 | 100.5735 | MDA_MB_231 | Epithelial | Human | Cancer | Breast | 48 | CCK_8 | [9 empty] | https://doi.org/10.1021/am4033857
1289 | 121 | Uncoated | Uncoated | Uncoated | 57 |  | Rod |  | 22.76 | 111.5517 | MDA_MB_231 | Epithelial | Human | Cancer | Breast | 48 | CCK_8 | [9 empty] | https://doi.org/10.1021/am4033857
1290 | 121 | Uncoated | Uncoated | Uncoated | 57 |  | Rod |  | 45.53 | 72.83303 | MDA_MB_231 | Epithelial | Human | Cancer | Breast | 48 | CCK_8 | [9 empty] | https://doi.org/10.1021/am4033857
1291 | 122 | MUA | Coated | Small_molecule | 16.4 | 131.1 | Spherical | -30.8 | 10 | 89.32012 | HepG2 | Epithelial | Human | Cancer | Liver | 24 | MTT | 10 | 1.056338 | HepG2 | Epithelial | Human | Cancer | Liver | 12 | ICP_MS | https://doi.org/10.1021/la401556k
1292 | 122 | MUA | Coated | Small_molecule | 16.4 | 131.1 | Spherical | -30.8 | 10 | 61.16157 | RAW264_7 | Macrophage | Mouse | Healthy | Ascites | 24 | MTT | 10 | 6.855657 | RAW264_7 | Macrophage | Mouse | Healthy | Ascites | 12 | ICP_MS | https://doi.org/10.1021/la401556k
1293 | 122 | MUA | Coated | Small_molecule | 16.4 | 131.1 | Spherical | -30.8 | 10 | 97.0823 | HepG2 | Epithelial | Human | Cancer | Liver | 24 | LDH | [9 empty] | https://doi.org/10.1021/la401556k
1294 | 122 | MUA | Coated | Small_molecule | 16.4 | 131.1 | Spherical | -30.8 | 10 | 90.25599 | RAW264_7 | Macrophage | Mouse | Healthy | Ascites | 24 | LDH | [9 empty] | https://doi.org/10.1021/la401556k
1295 | 123 | MUA | Coated | Small_molecule | 26.5 | 135.8 | Spherical | -30.92 | 10 | 81.55794 | HepG2 | Epithelial | Human | Cancer | Liver | 24 | MTT | 10 | 1.179577 | HepG2 | Epithelial | Human | Cancer | Liver | 12 | ICP_MS | https://doi.org/10.1021/la401556k
1296 | 123 | MUA | Coated | Small_molecule | 26.5 | 135.8 | Spherical | -30.92 | 10 | 72.80484 | RAW264_7 | Macrophage | Mouse | Healthy | Ascites | 24 | MTT | 10 | 5.545927 | RAW264_7 | Macrophage | Mouse | Healthy | Ascites | 12 | ICP_MS | https://doi.org/10.1021/la401556k
1297 | 123 | MUA | Coated | Small_molecule | 26.5 | 135.8 | Spherical | -30.92 | 10 | 100.9634 | HepG2 | Epithelial | Human | Cancer | Liver | 24 | LDH | [9 empty] | https://doi.org/10.1021/la401556k
1298 | 123 | MUA | Coated | Small_molecule | 26.5 | 135.8 | Spherical | -30.92 | 10 | 99.00908 | RAW264_7 | Macrophage | Mouse | Healthy | Ascites | 24 | LDH | [9 empty] | https://doi.org/10.1021/la401556k
1299 | 124 | MUA | Coated | Small_molecule | 40.1 | 129.4 | Spherical | -41.76 | 10 | 97.0823 | HepG2 | Epithelial | Human | Cancer | Liver | 24 | MTT | 10 | 1.838028 | HepG2 | Epithelial | Human | Cancer | Liver | 12 | ICP_MS | https://doi.org/10.1021/la401556k
1300 | 124 | MUA | Coated | Small_molecule | 40.1 | 129.4 | Spherical | -41.76 | 10 | 72.80484 | RAW264_7 | Macrophage | Mouse | Healthy | Ascites | 24 | MTT | 10 | 9.039366 | RAW264_7 | Macrophage | Mouse | Healthy | Ascites | 12 | ICP_MS | https://doi.org/10.1021/la401556k
1301 | 124 | MUA | Coated | Small_molecule | 40.1 | 129.4 | Spherical | -41.76 | 10 | 101.9543 | HepG2 | Epithelial | Human | Cancer | Liver | 24 | LDH | [9 empty] | https://doi.org/10.1021/la401556k
1302 | 124 | MUA | Coated | Small_molecule | 40.1 | 129.4 | Spherical | -41.76 | 10 | 103.8536 | RAW264_7 | Macrophage | Mouse | Healthy | Ascites | 24 | LDH | [9 empty] | https://doi.org/10.1021/la401556k
1303 | 125 | MUA | Coated | Small_molecule | 58.4 | 97.2 | Spherical | -52.65 | 10 | 69.83209 | HepG2 | Epithelial | Human | Cancer | Liver | 24 | MTT | 10 | 1.426056 | HepG2 | Epithelial | Human | Cancer | Liver | 12 | ICP_MS | https://doi.org/10.1021/la401556k
1304 | 125 | MUA | Coated | Small_molecule | 58.4 | 97.2 | Spherical | -52.65 | 10 | 70.87806 | RAW264_7 | Macrophage | Mouse | Healthy | Ascites | 24 | MTT | 10 | 6.24412 | RAW264_7 | Macrophage | Mouse | Healthy | Ascites | 12 | ICP_MS | https://doi.org/10.1021/la401556k
1305 | 125 | MUA | Coated | Small_molecule | 58.4 | 97.2 | Spherical | -52.65 | 10 | 98.07322 | HepG2 | Epithelial | Human | Cancer | Liver | 24 | LDH | [9 empty] | https://doi.org/10.1021/la401556k
1306 | 125 | MUA | Coated | Small_molecule | 58.4 | 97.2 | Spherical | -52.65 | 10 | 98.04569 | RAW264_7 | Macrophage | Mouse | Healthy | Ascites | 24 | LDH | [9 empty] | https://doi.org/10.1021/la401556k
1307 | 126 | TMA | Coated | Small_molecule | 16.4 | 115.2 | Spherical | 30.2 | 10 | 66.00606 | HepG2 | Epithelial | Human | Cancer | Liver | 24 | MTT | 10 | 11.24296 | HepG2 | Epithelial | Human | Cancer | Liver | 12 | ICP_MS | https://doi.org/10.1021/la401556k
1308 | 126 | TMA | Coated | Small_molecule | 16.4 | 115.2 | Spherical | 30.2 | 10 | 88.35673 | RAW264_7 | Macrophage | Mouse | Healthy | Ascites | 24 | MTT | 10 | 6.855657 | RAW264_7 | Macrophage | Mouse | Healthy | Ascites | 12 | ICP_MS | https://doi.org/10.1021/la401556k
1309 | 126 | TMA | Coated | Small_molecule | 16.4 | 115.2 | Spherical | 30.2 | 10 | 96.11891 | HepG2 | Epithelial | Human | Cancer | Liver | 24 | LDH | [9 empty] | https://doi.org/10.1021/la401556k
1310 | 126 | TMA | Coated | Small_molecule | 16.4 | 115.2 | Spherical | 30.2 | 10 | 98.04569 | RAW264_7 | Macrophage | Mouse | Healthy | Ascites | 24 | LDH | [9 empty] | https://doi.org/10.1021/la401556k
1311 | 127 | TMA | Coated | Small_molecule | 26.5 | 140 | Spherical | 20.59 | 10 | 81.55794 | HepG2 | Epithelial | Human | Cancer | Liver | 24 | MTT | 10 | 10.74648 | HepG2 | Epithelial | Human | Cancer | Liver | 12 | ICP_MS | https://doi.org/10.1021/la401556k
1312 | 127 | TMA | Coated | Small_molecule | 26.5 | 140 | Spherical | 20.59 | 10 | 10.62483 | RAW264_7 | Macrophage | Mouse | Healthy | Ascites | 24 | MTT | 10 | 7.467195 | RAW264_7 | Macrophage | Mouse | Healthy | Ascites | 12 | ICP_MS | https://doi.org/10.1021/la401556k
1313 | 127 | TMA | Coated | Small_molecule | 26.5 | 140 | Spherical | 20.59 | 10 | 93.20121 | HepG2 | Epithelial | Human | Cancer | Liver | 24 | LDH | [9 empty] | https://doi.org/10.1021/la401556k
1314 | 127 | TMA | Coated | Small_molecule | 26.5 | 140 | Spherical | 20.59 | 10 | 92.21029 | RAW264_7 | Macrophage | Mouse | Healthy | Ascites | 24 | LDH | [9 empty] | https://doi.org/10.1021/la401556k
1315 | 128 | TMA | Coated | Small_molecule | 40.1 | 132.7 | Spherical | 29.94 | 10 | 77.67685 | HepG2 | Epithelial | Human | Cancer | Liver | 24 | MTT | 10 | 9.376761 | HepG2 | Epithelial | Human | Cancer | Liver | 12 | ICP_MS | https://doi.org/10.1021/la401556k
1316 | 128 | TMA | Coated | Small_molecule | 40.1 | 132.7 | Spherical | 29.94 | 10 | 84.47564 | RAW264_7 | Macrophage | Mouse | Healthy | Ascites | 24 | MTT | 10 | 6.506561 | RAW264_7 | Macrophage | Mouse | Healthy | Ascites | 12 | ICP_MS | https://doi.org/10.1021/la401556k
1317 | 128 | TMA | Coated | Small_molecule | 40.1 | 132.7 | Spherical | 29.94 | 10 | 91.27443 | HepG2 | Epithelial | Human | Cancer | Liver | 24 | LDH | [9 empty] | https://doi.org/10.1021/la401556k
1318 | 128 | TMA | Coated | Small_molecule | 40.1 | 132.7 | Spherical | 29.94 | 10 | 94.13708 | RAW264_7 | Macrophage | Mouse | Healthy | Ascites | 24 | LDH | [9 empty] | https://doi.org/10.1021/la401556k
1319 | 129 | TMA | Coated | Small_molecule | 58.4 | 172.7 | Spherical | 28.19 | 10 | 74.75915 | HepG2 | Epithelial | Human | Cancer | Liver | 24 | MTT | 10 | 15.58803 | HepG2 | Epithelial | Human | Cancer | Liver | 12 | ICP_MS | https://doi.org/10.1021/la401556k
1320 | 129 | TMA | Coated | Small_molecule | 58.4 | 172.7 | Spherical | 28.19 | 10 | 80.59455 | RAW264_7 | Macrophage | Mouse | Healthy | Ascites | 24 | MTT | 10 | 10.43575 | RAW264_7 | Macrophage | Mouse | Healthy | Ascites | 12 | ICP_MS | https://doi.org/10.1021/la401556k
1321 | 129 | TMA | Coated | Small_molecule | 58.4 | 172.7 | Spherical | 28.19 | 10 | 89.32012 | HepG2 | Epithelial | Human | Cancer | Liver | 24 | LDH | [9 empty] | https://doi.org/10.1021/la401556k
1322 | 129 | TMA | Coated | Small_molecule | 58.4 | 172.7 | Spherical | 28.19 | 10 | 91.2469 | RAW264_7 | Macrophage | Mouse | Healthy | Ascites | 24 | LDH | [9 empty] | https://doi.org/10.1021/la401556k
1323 | 130 | PC_Tat | Coated | Polymeric_protein | 52.5 |  | Rod | 36.46 | 0 | 100 | L02 | Epithelial | Rat | Healthy | Lung | 12 | MTT | 60.3125 | 2.327448 | L02 | Epithelial | Rat | Healthy | Lung | 2 | ICP_MS | DOI: 10.1039/c2jm16713a
1324 | 130 | PC_Tat | Coated | Polymeric_protein | 52.5 |  | Rod | 36.46 | 60.3125 | 104.7152 | L02 | Epithelial | Rat | Healthy | Lung | 12 | MTT | 60.3125 | 5.193191 | L02 | Epithelial | Rat | Healthy | Lung | 12 | ICP_MS | DOI: 10.1039/c2jm16713a
1325 | 130 | PC_Tat | Coated | Polymeric_protein | 52.5 |  | Rod | 36.46 | 120.625 | 101.9842 | L02 | Epithelial | Rat | Healthy | Lung | 12 | MTT | [9 empty] | DOI: 10.1039/c2jm16713a
1326 | 130 | PC_Tat | Coated | Polymeric_protein | 52.5 |  | Rod | 36.46 | 241.25 | 101.9842 | L02 | Epithelial | Rat | Healthy | Lung | 12 | MTT | [9 empty] | DOI: 10.1039/c2jm16713a
1327 | 130 | PC_Tat | Coated | Polymeric_protein | 52.5 |  | Rod | 36.46 | 482.5 | 101.3655 | L02 | Epithelial | Rat | Healthy | Lung | 12 | MTT | [9 empty] | DOI: 10.1039/c2jm16713a
1328 | 130 | PC_Tat | Coated | Polymeric_protein | 52.5 |  | Rod | 36.46 | 0 | 100 | L02 | Epithelial | Rat | Healthy | Lung | 24 | MTT | [9 empty] | DOI: 10.1039/c2jm16713a
1329 | 130 | PC_Tat | Coated | Polymeric_protein | 52.5 |  | Rod | 36.46 | 60.3125 | 100 | L02 | Epithelial | Rat | Healthy | Lung | 24 | MTT | [9 empty] | DOI: 10.1039/c2jm16713a
1330 | 130 | PC_Tat | Coated | Polymeric_protein | 52.5 |  | Rod | 36.46 | 120.625 | 96.2876 | L02 | Epithelial | Rat | Healthy | Lung | 24 | MTT | [9 empty] | DOI: 10.1039/c2jm16713a
1331 | 130 | PC_Tat | Coated | Polymeric_protein | 52.5 |  | Rod | 36.46 | 241.25 | 96.2876 | L02 | Epithelial | Rat | Healthy | Lung | 24 | MTT | [9 empty] | DOI: 10.1039/c2jm16713a
1332 | 130 | PC_Tat | Coated | Polymeric_protein | 52.5 |  | Rod | 36.46 | 482.5 | 96.33028 | L02 | Epithelial | Rat | Healthy | Lung | 24 | MTT | [9 empty] | DOI: 10.1039/c2jm16713a
1333 | 130 | PC_Tat | Coated | Polymeric_protein | 52.5 |  | Rod | 36.46 | 0 | 100 | L02 | Epithelial | Rat | Healthy | Lung | 36 | MTT | [9 empty] | DOI: 10.1039/c2jm16713a
1334 | 130 | PC_Tat | Coated | Polymeric_protein | 52.5 |  | Rod | 36.46 | 60.3125 | 100 | L02 | Epithelial | Rat | Healthy | Lung | 36 | MTT | [9 empty] | DOI: 10.1039/c2jm16713a
1335 | 130 | PC_Tat | Coated | Polymeric_protein | 52.5 |  | Rod | 36.46 | 120.625 | 98.39983 | L02 | Epithelial | Rat | Healthy | Lung | 36 | MTT | [9 empty] | DOI: 10.1039/c2jm16713a
1336 | 130 | PC_Tat | Coated | Polymeric_protein | 52.5 |  | Rod | 36.46 | 241.25 | 96.2876 | L02 | Epithelial | Rat | Healthy | Lung | 36 | MTT | [9 empty] | DOI: 10.1039/c2jm16713a
1337 | 130 | PC_Tat | Coated | Polymeric_protein | 52.5 |  | Rod | 36.46 | 482.5 | 96.2876 | L02 | Epithelial | Rat | Healthy | Lung | 36 | MTT | [9 empty] | DOI: 10.1039/c2jm16713a
1338 | 130 | PC_Tat | Coated | Polymeric_protein | 52.5 |  | Rod | 36.46 | 0 | 100 | L02 | Epithelial | Rat | Healthy | Lung | 48 | MTT | [9 empty] | DOI: 10.1039/c2jm16713a
1339 | 130 | PC_Tat | Coated | Polymeric_protein | 52.5 |  | Rod | 36.46 | 60.3125 | 97.65308 | L02 | Epithelial | Rat | Healthy | Lung | 48 | MTT | [9 empty] | DOI: 10.1039/c2jm16713a
1340 | 130 | PC_Tat | Coated | Polymeric_protein | 52.5 |  | Rod | 36.46 | 120.625 | 98.39983 | L02 | Epithelial | Rat | Healthy | Lung | 48 | MTT | [9 empty] | DOI: 10.1039/c2jm16713a
1341 | 130 | PC_Tat | Coated | Polymeric_protein | 52.5 |  | Rod | 36.46 | 241.25 | 90.10028 | L02 | Epithelial | Rat | Healthy | Lung | 48 | MTT | [9 empty] | DOI: 10.1039/c2jm16713a
1342 | 130 | PC_Tat | Coated | Polymeric_protein | 52.5 |  | Rod | 36.46 | 482.5 | 87.60401 | L02 | Epithelial | Rat | Healthy | Lung | 48 | MTT | [9 empty] | DOI: 10.1039/c2jm16713a
1343 | 130 | PC_Tat | Coated | Polymeric_protein | 52.5 |  | Rod | 36.46 | 0 | 100 | HepG2 | Epithelial | Human | Cancer | Liver | 12 | MTT | 60.3125 | 11.614 | HepG2 | Epithelial | Human | Cancer | Liver | 2 | ICP_MS | DOI: 10.1039/c2jm16713a
1344 | 130 | PC_Tat | Coated | Polymeric_protein | 52.5 |  | Rod | 36.46 | 60.3125 | 96.69086 | HepG2 | Epithelial | Human | Cancer | Liver | 12 | MTT | 60.3125 | 14.21254 | HepG2 | Epithelial | Human | Cancer | Liver | 12 | ICP_MS | DOI: 10.1039/c2jm16713a
1345 | 130 | PC_Tat | Coated | Polymeric_protein | 52.5 |  | Rod | 36.46 | 120.625 | 99.01793 | HepG2 | Epithelial | Human | Cancer | Liver | 12 | MTT | [9 empty] | DOI: 10.1039/c2jm16713a
1346 | 130 | PC_Tat | Coated | Polymeric_protein | 52.5 |  | Rod | 36.46 | 241.25 | 99.01793 | HepG2 | Epithelial | Human | Cancer | Liver | 12 | MTT | [9 empty] | DOI: 10.1039/c2jm16713a
1347 | 130 | PC_Tat | Coated | Polymeric_protein | 52.5 |  | Rod | 36.46 | 482.5 | 99.01793 | HepG2 | Epithelial | Human | Cancer | Liver | 12 | MTT | [9 empty] | DOI: 10.1039/c2jm16713a
1348 | 130 | PC_Tat | Coated | Polymeric_protein | 52.5 |  | Rod | 36.46 | 0 | 100 | HepG2 | Epithelial | Human | Cancer | Liver | 24 | MTT | [9 empty] | DOI: 10.1039/c2jm16713a
1349 | 130 | PC_Tat | Coated | Polymeric_protein | 52.5 |  | Rod | 36.46 | 60.3125 | 96.69086 | HepG2 | Epithelial | Human | Cancer | Liver | 24 | MTT | [9 empty] | DOI: 10.1039/c2jm16713a
1350 | 130 | PC_Tat | Coated | Polymeric_protein | 52.5 |  | Rod | 36.46 | 120.625 | 99.01793 | HepG2 | Epithelial | Human | Cancer | Liver | 24 | MTT | [9 empty] | DOI: 10.1039/c2jm16713a
1351 | 130 | PC_Tat | Coated | Polymeric_protein | 52.5 |  | Rod | 36.46 | 241.25 | 99.01793 | HepG2 | Epithelial | Human | Cancer | Liver | 24 | MTT | [9 empty] | DOI: 10.1039/c2jm16713a
1352 | 130 | PC_Tat | Coated | Polymeric_protein | 52.5 |  | Rod | 36.46 | 482.5 | 99.01793 | HepG2 | Epithelial | Human | Cancer | Liver | 24 | MTT | [9 empty] | DOI: 10.1039/c2jm16713a
1353 | 130 | PC_Tat | Coated | Polymeric_protein | 52.5 |  | Rod | 36.46 | 0 | 100 | HepG2 | Epithelial | Human | Cancer | Liver | 36 | MTT | [9 empty] | DOI: 10.1039/c2jm16713a
1354 | 130 | PC_Tat | Coated | Polymeric_protein | 52.5 |  | Rod | 36.46 | 60.3125 | 99.01793 | HepG2 | Epithelial | Human | Cancer | Liver | 36 | MTT | [9 empty] | DOI: 10.1039/c2jm16713a
1355 | 130 | PC_Tat | Coated | Polymeric_protein | 52.5 |  | Rod | 36.46 | 120.625 | 103.2237 | HepG2 | Epithelial | Human | Cancer | Liver | 36 | MTT | [9 empty] | DOI: 10.1039/c2jm16713a
1356 | 130 | PC_Tat | Coated | Polymeric_protein | 52.5 |  | Rod | 36.46 | 241.25 | 102.1136 | HepG2 | Epithelial | Human | Cancer | Liver | 36 | MTT | [9 empty] | DOI: 10.1039/c2jm16713a
1357 | 130 | PC_Tat | Coated | Polymeric_protein | 52.5 |  | Rod | 36.46 | 482.5 | 99.01793 | HepG2 | Epithelial | Human | Cancer | Liver | 36 | MTT | [9 empty] | DOI: 10.1039/c2jm16713a
1358 | 130 | PC_Tat | Coated | Polymeric_protein | 52.5 |  | Rod | 36.46 | 0 | 100 | HepG2 | Epithelial | Human | Cancer | Liver | 48 | MTT | [9 empty] | DOI: 10.1039/c2jm16713a
1359 | 130 | PC_Tat | Coated | Polymeric_protein | 52.5 |  | Rod | 36.46 | 60.3125 | 96.69086 | HepG2 | Epithelial | Human | Cancer | Liver | 48 | MTT | [9 empty] | DOI: 10.1039/c2jm16713a
1360 | 130 | PC_Tat | Coated | Polymeric_protein | 52.5 |  | Rod | 36.46 | 120.625 | 99.01793 | HepG2 | Epithelial | Human | Cancer | Liver | 48 | MTT | [9 empty] | DOI: 10.1039/c2jm16713a
1361 | 130 | PC_Tat | Coated | Polymeric_protein | 52.5 |  | Rod | 36.46 | 241.25 | 92.5491 | HepG2 | Epithelial | Human | Cancer | Liver | 48 | MTT | [9 empty] | DOI: 10.1039/c2jm16713a
1362 | 130 | PC_Tat | Coated | Polymeric_protein | 52.5 |  | Rod | 36.46 | 482.5 | 80.14518 | HepG2 | Epithelial | Human | Cancer | Liver | 48 | MTT | [9 empty] | DOI: 10.1039/c2jm16713a
1363 | 131 | PC | Coated | Polymeric | 52.5 |  | Rod | 2 | [9 empty] | 60.3125 | 5.468147 | HepG2 | Epithelial | Human | Cancer | Liver | 2 | ICP_MS | DOI: 10.1039/c2jm16713a
1364 | 131 | PC | Coated | Polymeric | 52.5 |  | Rod | 2 | [9 empty] | 60.3125 | 11.34292 | HepG2 | Epithelial | Human | Cancer | Liver | 12 | ICP_MS | DOI: 10.1039/c2jm16713a
1365 | 131 | PC | Coated | Polymeric | 52.5 |  | Rod | 2 | [9 empty] | 60.3125 | 1.370909 | L02 | Epithelial | Rat | Healthy | Lung | 2 | ICP_MS | DOI: 10.1039/c2jm16713a
1366 | 131 | PC | Coated | Polymeric | 52.5 |  | Rod | 2 | [9 empty] | 60.3125 | 3.283986 | L02 | Epithelial | Rat | Healthy | Lung | 12 | ICP_MS | DOI: 10.1039/c2jm16713a
1367 | 132 | OEG | Coated | Polymeric | 15 | 25 | Spherical | -28 | 1.63 | 100 | HUVEC | Endothelial | Human | Healthy | Umblical_cord | 24 | MTT | 1.63 | 0.0811 | HUVEC | Endothelial | Human | Healthy | Umblical_cord | 4 | ICP_AES | DOI: 10.1002/smll.201101422
1368 | 133 | OEG | Coated | Polymeric | 47 |  | Rod | -30 | 1.63 | 100 | HUVEC | Endothelial | Human | Healthy | Umblical_cord | 24 | MTT | 1.63 | 0.447 | HUVEC | Endothelial | Human | Healthy | Umblical_cord | 4 | ICP_AES | DOI: 10.1002/smll.201101422
1369 | 134 | OEG | Coated | Polymeric | 91 | 96 | Rod | -40 | 1.63 | 100 | HUVEC | Endothelial | Human | Healthy | Umblical_cord | 24 | MTT | 1.63 | 1 | HUVEC | Endothelial | Human | Healthy | Umblical_cord | 4 | ICP_AES | DOI: 10.1002/smll.201101422
1370 | 135 | DMSA | Coated | Small_molecule | 120 | 1070 | Shell | -13 | 0 | 100 | A549 | Epithelial | Human | Cancer | Lung | 24 | MTT | 0 | 0 | A549 | Epithelial | Human | Cancer | Lung | 24 | ICP_AES | https://doi.org/10.1002/jbm.a.33068
1371 | 135 | DMSA | Coated | Small_molecule | 120 | 1070 | Shell | -13 | 0.004713984 | 98.8587 | A549 | Epithelial | Human | Cancer | Lung | 24 | MTT | 29.4624 | 30.41712 | A549 | Epithelial | Human | Cancer | Lung | 24 | ICP_AES | https://doi.org/10.1002/jbm.a.33068
1372 | 135 | DMSA | Coated | Small_molecule | 120 | 1070 | Shell | -13 | 0.02356992 | 95.27174 | A549 | Epithelial | Human | Cancer | Lung | 24 | MTT | 58.9248 | 65.92801 | A549 | Epithelial | Human | Cancer | Lung | 24 | ICP_AES | https://doi.org/10.1002/jbm.a.33068
1373 | 135 | DMSA | Coated | Small_molecule | 120 | 1070 | Shell | -13 | 0.1178496 | 98.8587 | A549 | Epithelial | Human | Cancer | Lung | 24 | MTT | 88.3872 | 121.2319 | A549 | Epithelial | Human | Cancer | Lung | 24 | ICP_AES | https://doi.org/10.1002/jbm.a.33068
1374 | 135 | DMSA | Coated | Small_molecule | 120 | 1070 | Shell | -13 | 0.589248 | 97.66304 | A549 | Epithelial | Human | Cancer | Lung | 24 | MTT | 117.8496 | 145.4637 | A549 | Epithelial | Human | Cancer | Lung | 24 | ICP_AES | https://doi.org/10.1002/jbm.a.33068
1375 | 135 | DMSA | Coated | Small_molecule | 120 | 1070 | Shell | -13 | 2.94624 | 97.66304 | A549 | Epithelial | Human | Cancer | Lung | 24 | MTT | 147.312 | 184.9041 | A549 | Epithelial | Human | Cancer | Lung | 24 | ICP_AES | https://doi.org/10.1002/jbm.a.33068
1376 | 135 | DMSA | Coated | Small_molecule | 120 | 1070 | Shell | -13 | 14.7312 | 96.46739 | A549 | Epithelial | Human | Cancer | Lung | 24 | MTT | 176.7744 | 200.6948 | A549 | Epithelial | Human | Cancer | Lung | 24 | ICP_AES | https://doi.org/10.1002/jbm.a.33068
1377 | 135 | DMSA | Coated | Small_molecule | 120 | 1070 | Shell | -13 | 73.656 | 108.4239 | A549 | Epithelial | Human | Cancer | Lung | 24 | MTT | 206.2368 | 209.718 | A549 | Epithelial | Human | Cancer | Lung | 24 | ICP_AES | https://doi.org/10.1002/jbm.a.33068
1378 | 135 | DMSA | Coated | Small_molecule | 120 | 1070 | Shell | -13 | 368.28 | 115.5435 | A549 | Epithelial | Human | Cancer | Lung | 24 | MTT | 206.236 | 0 | A549 | Epithelial | Human | Cancer | Lung | 0 | ICP_AES | https://doi.org/10.1002/jbm.a.33068
1379 | 135 | DMSA | Coated | Small_molecule | 120 | 1070 | Shell | -13 | 0 | 100 | A549 | Epithelial | Human | Cancer | Lung | 48 | MTT | 206.236 | 85.84435 | A549 | Epithelial | Human | Cancer | Lung | 1 | ICP_AES | https://doi.org/10.1002/jbm.a.33068
1380 | 135 | DMSA | Coated | Small_molecule | 120 | 1070 | Shell | -13 | 0.004713984 | 97.66304 | A549 | Epithelial | Human | Cancer | Lung | 48 | MTT | 206.236 | 94.35145 | A549 | Epithelial | Human | Cancer | Lung | 3 | ICP_AES | https://doi.org/10.1002/jbm.a.33068
1381 | 135 | DMSA | Coated | Small_molecule | 120 | 1070 | Shell | -13 | 0.02356992 | 90.48913 | A549 | Epithelial | Human | Cancer | Lung | 48 | MTT | 206.236 | 169.3686 | A549 | Epithelial | Human | Cancer | Lung | 6 | ICP_AES | https://doi.org/10.1002/jbm.a.33068
1382 | 135 | DMSA | Coated | Small_molecule | 120 | 1070 | Shell | -13 | 0.1178496 | 91.68478 | A549 | Epithelial | Human | Cancer | Lung | 48 | MTT | 206.236 | 224.6647 | A549 | Epithelial | Human | Cancer | Lung | 12 | ICP_AES | https://doi.org/10.1002/jbm.a.33068
1383 | 135 | DMSA | Coated | Small_molecule | 120 | 1070 | Shell | -13 | 0.589248 | 88.09783 | A549 | Epithelial | Human | Cancer | Lung | 48 | MTT | 206.236 | 260.1625 | A549 | Epithelial | Human | Cancer | Lung | 24 | ICP_AES | https://doi.org/10.1002/jbm.a.33068
1384 | 135 | DMSA | Coated | Small_molecule | 120 | 1070 | Shell | -13 | 2.94624 | 92.88043 | A549 | Epithelial | Human | Cancer | Lung | 48 | MTT | 206.236 | 264.6481 | A549 | Epithelial | Human | Cancer | Lung | 48 | ICP_AES | https://doi.org/10.1002/jbm.a.33068
1385 | 135 | DMSA | Coated | Small_molecule | 120 | 1070 | Shell | -13 | 14.7312 | 94.07609 | A549 | Epithelial | Human | Cancer | Lung | 48 | MTT | 206.236 | 271.3764 | A549 | Epithelial | Human | Cancer | Lung | 72 | ICP_AES | https://doi.org/10.1002/jbm.a.33068
1386 | 135 | DMSA | Coated | Small_molecule | 120 | 1070 | Shell | -13 | 73.656 | 92.88043 | A549 | Epithelial | Human | Cancer | Lung | 48 | MTT | 206.236 | 0 | BEL7402 | Epithelial | Human | Cancer | Liver | 0 | ICP_AES | https://doi.org/10.1002/jbm.a.33068
1387 | 135 | DMSA | Coated | Small_molecule | 120 | 1070 | Shell | -13 | 368.28 | 92.88043 | A549 | Epithelial | Human | Cancer | Lung | 48 | MTT | 206.236 | 31.01224 | BEL7402 | Epithelial | Human | Cancer | Liver | 1 | ICP_AES | https://doi.org/10.1002/jbm.a.33068
1388 | 135 | DMSA | Coated | Small_molecule | 120 | 1070 | Shell | -13 | 0 | 100 | BEL7402 | Epithelial | Human | Cancer | Liver | 24 | MTT | 206.236 | 58.85365 | BEL7402 | Epithelial | Human | Cancer | Liver | 3 | ICP_AES | https://doi.org/10.1002/jbm.a.33068
1389 | 135 | DMSA | Coated | Small_molecule | 120 | 1070 | Shell | -13 | 0.004713984 | 98.8587 | BEL7402 | Epithelial | Human | Cancer | Liver | 24 | MTT | 206.236 | 94.35145 | BEL7402 | Epithelial | Human | Cancer | Liver | 6 | ICP_AES | https://doi.org/10.1002/jbm.a.33068
1390 | 135 | DMSA | Coated | Small_molecule | 120 | 1070 | Shell | -13 | 0.02356992 | 97.66304 | BEL7402 | Epithelial | Human | Cancer | Liver | 24 | MTT | 206.236 | 155.0612 | BEL7402 | Epithelial | Human | Cancer | Liver | 12 | ICP_AES | https://doi.org/10.1002/jbm.a.33068
1391 | 135 | DMSA | Coated | Small_molecule | 120 | 1070 | Shell | -13 | 0.1178496 | 95.27174 | BEL7402 | Epithelial | Human | Cancer | Liver | 24 | MTT | 206.236 | 232.7851 | BEL7402 | Epithelial | Human | Cancer | Liver | 24 | ICP_AES | https://doi.org/10.1002/jbm.a.33068
1392 | 135 | DMSA | Coated | Small_molecule | 120 | 1070 | Shell | -13 | 0.589248 | 95.27174 | BEL7402 | Epithelial | Human | Cancer | Liver | 24 | MTT | 206.236 | 251.1914 | BEL7402 | Epithelial | Human | Cancer | Liver | 48 | ICP_AES | https://doi.org/10.1002/jbm.a.33068
1393 | 135 | DMSA | Coated | Small_molecule | 120 | 1070 | Shell | -13 | 2.94624 | 89.34783 | BEL7402 | Epithelial | Human | Cancer | Liver | 24 | MTT | 206.236 | 251.1914 | BEL7402 | Epithelial | Human | Cancer | Liver | 72 | ICP_AES | https://doi.org/10.1002/jbm.a.33068
1394 | 135 | DMSA | Coated | Small_molecule | 120 | 1070 | Shell | -13 | 14.7312 | 91.68478 | BEL7402 | Epithelial | Human | Cancer | Liver | 24 | MTT | 0 | 0 | BEL7402 | Epithelial | Human | Cancer | Liver | 24 | ICP_AES | https://doi.org/10.1002/jbm.a.33068
1395 | 135 | DMSA | Coated | Small_molecule | 120 | 1070 | Shell | -13 | 73.656 | 90.48913 | BEL7402 | Epithelial | Human | Cancer | Liver | 24 | MTT | 29.4624 | 23.64967 | BEL7402 | Epithelial | Human | Cancer | Liver | 24 | ICP_AES | https://doi.org/10.1002/jbm.a.33068
1396 | 135 | DMSA | Coated | Small_molecule | 120 | 1070 | Shell | -13 | 368.28 | 89.34783 | BEL7402 | Epithelial | Human | Cancer | Liver | 24 | MTT | 58.9248 | 51.01053 | BEL7402 | Epithelial | Human | Cancer | Liver | 24 | ICP_AES | https://doi.org/10.1002/jbm.a.33068
1397 | 135 | DMSA | Coated | Small_molecule | 120 | 1070 | Shell | -13 | 0 | 100 | BEL7402 | Epithelial | Human | Cancer | Liver | 48 | MTT | 88.3872 | 105.1501 | BEL7402 | Epithelial | Human | Cancer | Liver | 24 | ICP_AES | https://doi.org/10.1002/jbm.a.33068
1398 | 135 | DMSA | Coated | Small_molecule | 120 | 1070 | Shell | -13 | 0.004713984 | 91.68478 | BEL7402 | Epithelial | Human | Cancer | Liver | 48 | MTT | 117.8496 | 121.2319 | BEL7402 | Epithelial | Human | Cancer | Liver | 24 | ICP_AES | https://doi.org/10.1002/jbm.a.33068
1399 | 135 | DMSA | Coated | Small_molecule | 120 | 1070 | Shell | -13 | 0.02356992 | 101.25 | BEL7402 | Epithelial | Human | Cancer | Liver | 48 | MTT | 147.312 | 173.625 | BEL7402 | Epithelial | Human | Cancer | Liver | 24 | ICP_AES | https://doi.org/10.1002/jbm.a.33068
1400 | 135 | DMSA | Coated | Small_molecule | 120 | 1070 | Shell | -13 | 0.1178496 | 102.4457 | BEL7402 | Epithelial | Human | Cancer | Liver | 48 | MTT | 176.7744 | 184.9041 | BEL7402 | Epithelial | Human | Cancer | Liver | 24 | ICP_AES | https://doi.org/10.1002/jbm.a.33068
1401 | 135 | DMSA | Coated | Small_molecule | 120 | 1070 | Shell | -13 | 0.589248 | 96.46739 | BEL7402 | Epithelial | Human | Cancer | Liver | 48 | MTT | 206.2368 | 189.4157 | BEL7402 | Epithelial | Human | Cancer | Liver | 24 | ICP_AES | https://doi.org/10.1002/jbm.a.33068
1402 | 135 | DMSA | Coated | Small_molecule | 120 | 1070 | Shell | -13 | 2.94624 | 94.07609 | BEL7402 | Epithelial | Human | Cancer | Liver | 48 | MTT | [9 empty] | https://doi.org/10.1002/jbm.a.33068
1403 | 135 | DMSA | Coated | Small_molecule | 120 | 1070 | Shell | -13 | 14.7312 | 89.34783 | BEL7402 | Epithelial | Human | Cancer | Liver | 48 | MTT | [9 empty] | https://doi.org/10.1002/jbm.a.33068
1404 | 135 | DMSA | Coated | Small_molecule | 120 | 1070 | Shell | -13 | 73.656 | 84.56522 | BEL7402 | Epithelial | Human | Cancer | Liver | 48 | MTT | [9 empty] | https://doi.org/10.1002/jbm.a.33068
1405 | 135 | DMSA | Coated | Small_molecule | 120 | 1070 | Shell | -13 | 368.28 | 80.97826 | BEL7402 | Epithelial | Human | Cancer | Liver | 48 | MTT | [9 empty] | https://doi.org/10.1002/jbm.a.33068
1406 | 135 | DMSA | Coated | Small_molecule | 120 | 1070 | Shell | -13 | 0 | 100 | RAW264_7 | Macrophage | Mouse | Healthy | Ascites | 24 | MTT | 206.236 | 0 | RAW264_7 | Macrophage | Mouse | Healthy | Ascites | 0 | ICP_AES | https://doi.org/10.1002/jbm.a.33068
1407 | 135 | DMSA | Coated | Small_molecule | 120 | 1070 | Shell | -13 | 0.004713984 | 103.6413 | RAW264_7 | Macrophage | Mouse | Healthy | Ascites | 24 | MTT | 206.236 | 58.85365 | RAW264_7 | Macrophage | Mouse | Healthy | Ascites | 1 | ICP_AES | https://doi.org/10.1002/jbm.a.33068
1408 | 135 | DMSA | Coated | Small_molecule | 120 | 1070 | Shell | -13 | 0.02356992 | 106.0326 | RAW264_7 | Macrophage | Mouse | Healthy | Ascites | 24 | MTT | 206.236 | 71.45962 | RAW264_7 | Macrophage | Mouse | Healthy | Ascites | 3 | ICP_AES | https://doi.org/10.1002/jbm.a.33068
1409 | 135 | DMSA | Coated | Small_molecule | 120 | 1070 | Shell | -13 | 0.1178496 | 107.2283 | RAW264_7 | Macrophage | Mouse | Healthy | Ascites | 24 | MTT | 206.236 | 108.2722 | RAW264_7 | Macrophage | Mouse | Healthy | Ascites | 6 | ICP_AES | https://doi.org/10.1002/jbm.a.33068
1410 | 135 | DMSA | Coated | Small_molecule | 120 | 1070 | Shell | -13 | 0.589248 | 100.0543 | RAW264_7 | Macrophage | Mouse | Healthy | Ascites | 24 | MTT | 206.236 | 127.6065 | RAW264_7 | Macrophage | Mouse | Healthy | Ascites | 12 | ICP_AES | https://doi.org/10.1002/jbm.a.33068
1411 | 135 | DMSA | Coated | Small_molecule | 120 | 1070 | Shell | -13 | 2.94624 | 100.0543 | RAW264_7 | Macrophage | Mouse | Healthy | Ascites | 24 | MTT | 206.236 | 133.8708 | RAW264_7 | Macrophage | Mouse | Healthy | Ascites | 24 | ICP_AES | https://doi.org/10.1002/jbm.a.33068
1412 | 135 | DMSA | Coated | Small_molecule | 120 | 1070 | Shell | -13 | 14.7312 | 96.46739 | RAW264_7 | Macrophage | Mouse | Healthy | Ascites | 24 | MTT | 206.236 | 133.8708 | RAW264_7 | Macrophage | Mouse | Healthy | Ascites | 48 | ICP_AES | https://doi.org/10.1002/jbm.a.33068
1413 | 135 | DMSA | Coated | Small_molecule | 120 | 1070 | Shell | -13 | 73.656 | 96.46739 | RAW264_7 | Macrophage | Mouse | Healthy | Ascites | 24 | MTT | 206.236 | 133.8708 | RAW264_7 | Macrophage | Mouse | Healthy | Ascites | 72 | ICP_AES | https://doi.org/10.1002/jbm.a.33068
1414 | 135 | DMSA | Coated | Small_molecule | 120 | 1070 | Shell | -13 | 368.28 | 91.68478 | RAW264_7 | Macrophage | Mouse | Healthy | Ascites | 24 | MTT | 0 | 0 | RAW264_7 | Macrophage | Mouse | Healthy | Ascites | 24 | ICP_AES | https://doi.org/10.1002/jbm.a.33068
1415 | 135 | DMSA | Coated | Small_molecule | 120 | 1070 | Shell | -13 | 0 | 100 | RAW264_7 | Macrophage | Mouse | Healthy | Ascites | 48 | MTT | 29.4624 | 10.11478 | RAW264_7 | Macrophage | Mouse | Healthy | Ascites | 24 | ICP_AES | https://doi.org/10.1002/jbm.a.33068
1416 | 135 | DMSA | Coated | Small_molecule | 120 | 1070 | Shell | -13 | 0.004713984 | 98.8587 | RAW264_7 | Macrophage | Mouse | Healthy | Ascites | 48 | MTT | 58.9248 | 15.20856 | RAW264_7 | Macrophage | Mouse | Healthy | Ascites | 24 | ICP_AES | https://doi.org/10.1002/jbm.a.33068
1417 | 135 | DMSA | Coated | Small_molecule | 120 | 1070 | Shell | -13 | 0.02356992 | 97.66304 | RAW264_7 | Macrophage | Mouse | Healthy | Ascites | 48 | MTT | 88.3872 | 43.44263 | RAW264_7 | Macrophage | Mouse | Healthy | Ascites | 24 | ICP_AES | https://doi.org/10.1002/jbm.a.33068
1418 | 135 | DMSA | Coated | Small_molecule | 120 | 1070 | Shell | -13 | 0.1178496 | 98.8587 | RAW264_7 | Macrophage | Mouse | Healthy | Ascites | 48 | MTT | 117.8496 | 65.92801 | RAW264_7 | Macrophage | Mouse | Healthy | Ascites | 24 | ICP_AES | https://doi.org/10.1002/jbm.a.33068
1419 | 135 | DMSA | Coated | Small_molecule | 120 | 1070 | Shell | -13 | 0.589248 | 102.4457 | RAW264_7 | Macrophage | Mouse | Healthy | Ascites | 48 | MTT | 147.312 | 105.1501 | RAW264_7 | Macrophage | Mouse | Healthy | Ascites | 24 | ICP_AES | https://doi.org/10.1002/jbm.a.33068
1420 | 135 | DMSA | Coated | Small_molecule | 120 | 1070 | Shell | -13 | 2.94624 | 101.25 | RAW264_7 | Macrophage | Mouse | Healthy | Ascites | 48 | MTT | 176.7744 | 121.2319 | RAW264_7 | Macrophage | Mouse | Healthy | Ascites | 24 | ICP_AES | https://doi.org/10.1002/jbm.a.33068
1421 | 135 | DMSA | Coated | Small_molecule | 120 | 1070 | Shell | -13 | 14.7312 | 101.25 | RAW264_7 | Macrophage | Mouse | Healthy | Ascites | 48 | MTT | 206.2368 | 125.1614 | RAW264_7 | Macrophage | Mouse | Healthy | Ascites | 24 | ICP_AES | https://doi.org/10.1002/jbm.a.33068
1422 | 135 | DMSA | Coated | Small_molecule | 120 | 1070 | Shell | -13 | 73.656 | 94.07609 | RAW264_7 | Macrophage | Mouse | Healthy | Ascites | 48 | MTT | [9 empty] | https://doi.org/10.1002/jbm.a.33068
1423 | 135 | DMSA | Coated | Small_molecule | 120 | 1070 | Shell | -13 | 368.28 | 98.8587 | RAW264_7 | Macrophage | Mouse | Healthy | Ascites | 48 | MTT | [9 empty] | https://doi.org/10.1002/jbm.a.33068
1424 | 136 | Uncoated | Uncoated | Uncoated | 120 | 377 | Shell | -27 | 0 | 100 | A549 | Epithelial | Human | Cancer | Lung | 24 | MTT | 0 | 0 | A549 | Epithelial | Human | Cancer | Lung | 24 | ICP_AES | https://doi.org/10.1002/jbm.a.33068
1425 | 136 | Uncoated | Uncoated | Uncoated | 120 | 377 | Shell | -27 | 0.004713984 | 101.1413 | A549 | Epithelial | Human | Cancer | Lung | 24 | MTT | 29.4624 | 9.504293 | A549 | Epithelial | Human | Cancer | Lung | 24 | ICP_AES | https://doi.org/10.1002/jbm.a.33068
1426 | 136 | Uncoated | Uncoated | Uncoated | 120 | 377 | Shell | -27 | 0.02356992 | 102.337 | A549 | Epithelial | Human | Cancer | Lung | 24 | MTT | 58.9248 | 20.60021 | A549 | Epithelial | Human | Cancer | Lung | 24 | ICP_AES | https://doi.org/10.1002/jbm.a.33068
1427 | 136 | Uncoated | Uncoated | Uncoated | 120 | 377 | Shell | -27 | 0.1178496 | 104.7283 | A549 | Epithelial | Human | Cancer | Lung | 24 | MTT | 88.3872 | 37.88075 | A549 | Epithelial | Human | Cancer | Lung | 24 | ICP_AES | https://doi.org/10.1002/jbm.a.33068
1428 | 136 | Uncoated | Uncoated | Uncoated | 120 | 377 | Shell | -27 | 0.589248 | 97.55435 | A549 | Epithelial | Human | Cancer | Lung | 24 | MTT | 117.8496 | 45.45235 | A549 | Epithelial | Human | Cancer | Lung | 24 | ICP_AES | https://doi.org/10.1002/jbm.a.33068
1429 | 136 | Uncoated | Uncoated | Uncoated | 120 | 377 | Shell | -27 | 2.94624 | 99.94565 | A549 | Epithelial | Human | Cancer | Lung | 24 | MTT | 147.312 | 57.7761 | A549 | Epithelial | Human | Cancer | Lung | 24 | ICP_AES | https://doi.org/10.1002/jbm.a.33068
1430 | 136 | Uncoated | Uncoated | Uncoated | 120 | 377 | Shell | -27 | 14.7312 | 97.6087 | A549 | Epithelial | Human | Cancer | Lung | 24 | MTT | 176.7744 | 62.71015 | A549 | Epithelial | Human | Cancer | Lung | 24 | ICP_AES | https://doi.org/10.1002/jbm.a.33068
1431 | 136 | Uncoated | Uncoated | Uncoated | 120 | 377 | Shell | -27 | 73.656 | 96.3587 | A549 | Epithelial | Human | Cancer | Lung | 24 | MTT | 206.2368 | 65.5296 | A549 | Epithelial | Human | Cancer | Lung | 24 | ICP_AES | https://doi.org/10.1002/jbm.a.33068
1432 | 136 | Uncoated | Uncoated | Uncoated | 120 | 377 | Shell | -27 | 368.28 | 100 | A549 | Epithelial | Human | Cancer | Lung | 24 | MTT | [9 empty] | https://doi.org/10.1002/jbm.a.33068
1433 | 136 | Uncoated | Uncoated | Uncoated | 120 | 377 | Shell | -27 | 0 | 100 | A549 | Epithelial | Human | Cancer | Lung | 48 | MTT | [9 empty] | https://doi.org/10.1002/jbm.a.33068
1434 | 136 | Uncoated | Uncoated | Uncoated | 120 | 377 | Shell | -27 | 0.004713984 | 94.02174 | A549 | Epithelial | Human | Cancer | Lung | 48 | MTT | [9 empty] | https://doi.org/10.1002/jbm.a.33068
1435 | 136 | Uncoated | Uncoated | Uncoated | 120 | 377 | Shell | -27 | 0.02356992 | 94.02174 | A549 | Epithelial | Human | Cancer | Lung | 48 | MTT | [9 empty] | https://doi.org/10.1002/jbm.a.33068
1436 | 136 | Uncoated | Uncoated | Uncoated | 120 | 377 | Shell | -27 | 0.1178496 | 97.6087 | A549 | Epithelial | Human | Cancer | Lung | 48 | MTT | [9 empty] | https://doi.org/10.1002/jbm.a.33068
1437 | 136 | Uncoated | Uncoated | Uncoated | 120 | 377 | Shell | -27 | 0.589248 | 94.02174 | A549 | Epithelial | Human | Cancer | Lung | 48 | MTT | [9 empty] | https://doi.org/10.1002/jbm.a.33068
1438 | 136 | Uncoated | Uncoated | Uncoated | 120 | 377 | Shell | -27 | 2.94624 | 90.43478 | A549 | Epithelial | Human | Cancer | Lung | 48 | MTT | [9 empty] | https://doi.org/10.1002/jbm.a.33068
1439 | 136 | Uncoated | Uncoated | Uncoated | 120 | 377 | Shell | -27 | 14.7312 | 89.23913 | A549 | Epithelial | Human | Cancer | Lung | 48 | MTT | [9 empty] | https://doi.org/10.1002/jbm.a.33068
1440 | 136 | Uncoated | Uncoated | Uncoated | 120 | 377 | Shell | -27 | 73.656 | 88.04348 | A549 | Epithelial | Human | Cancer | Lung | 48 | MTT | [9 empty] | https://doi.org/10.1002/jbm.a.33068
1441 | 136 | Uncoated | Uncoated | Uncoated | 120 | 377 | Shell | -27 | 368.28 | 82.06522 | A549 | Epithelial | Human | Cancer | Lung | 48 | MTT | [9 empty] | https://doi.org/10.1002/jbm.a.33068
1442 | 136 | Uncoated | Uncoated | Uncoated | 120 | 377 | Shell | -27 | 0 | 100 | BEL7402 | Epithelial | Human | Cancer | Liver | 24 | MTT | 0 | 0 | BEL7402 | Epithelial | Human | Cancer | Liver | 24 | ICP_AES | https://doi.org/10.1002/jbm.a.33068
1443 | 136 | Uncoated | Uncoated | Uncoated | 120 | 377 | Shell | -27 | 0.004713984 | 90.43478 | BEL7402 | Epithelial | Human | Cancer | Liver | 24 | MTT | 29.4624 | 7.389702 | BEL7402 | Epithelial | Human | Cancer | Liver | 24 | ICP_AES | https://doi.org/10.1002/jbm.a.33068
1444 | 136 | Uncoated | Uncoated | Uncoated | 120 | 377 | Shell | -27 | 0.02356992 | 95.21739 | BEL7402 | Epithelial | Human | Cancer | Liver | 24 | MTT | 58.9248 | 15.93902 | BEL7402 | Epithelial | Human | Cancer | Liver | 24 | ICP_AES | https://doi.org/10.1002/jbm.a.33068
1445 | 136 | Uncoated | Uncoated | Uncoated | 120 | 377 | Shell | -27 | 0.1178496 | 92.82609 | BEL7402 | Epithelial | Human | Cancer | Liver | 24 | MTT | 88.3872 | 32.85575 | BEL7402 | Epithelial | Human | Cancer | Liver | 24 | ICP_AES | https://doi.org/10.1002/jbm.a.33068
1446 | 136 | Uncoated | Uncoated | Uncoated | 120 | 377 | Shell | -27 | 0.589248 | 90.43478 | BEL7402 | Epithelial | Human | Cancer | Liver | 24 | MTT | 117.8496 | 37.88075 | BEL7402 | Epithelial | Human | Cancer | Liver | 24 | ICP_AES | https://doi.org/10.1002/jbm.a.33068
1447 | 136 | Uncoated | Uncoated | Uncoated | 120 | 377 | Shell | -27 | 2.94624 | 85.65217 | BEL7402 | Epithelial | Human | Cancer | Liver | 24 | MTT | 147.312 | 54.25178 | BEL7402 | Epithelial | Human | Cancer | Liver | 24 | ICP_AES | https://doi.org/10.1002/jbm.a.33068
1448 | 136 | Uncoated | Uncoated | Uncoated | 120 | 377 | Shell | -27 | 14.7312 | 88.04348 | BEL7402 | Epithelial | Human | Cancer | Liver | 24 | MTT | 176.7744 | 57.7761 | BEL7402 | Epithelial | Human | Cancer | Liver | 24 | ICP_AES | https://doi.org/10.1002/jbm.a.33068
1449 | 136 | Uncoated | Uncoated | Uncoated | 120 | 377 | Shell | -27 | 73.656 | 97.6087 | BEL7402 | Epithelial | Human | Cancer | Liver | 24 | MTT | 206.2368 | 59.18583 | BEL7402 | Epithelial | Human | Cancer | Liver | 24 | ICP_AES | https://doi.org/10.1002/jbm.a.33068
1450 | 136 | Uncoated | Uncoated | Uncoated | 120 | 377 | Shell | -27 | 368.28 | 86.84783 | BEL7402 | Epithelial | Human | Cancer | Liver | 24 | MTT | [9 empty] | https://doi.org/10.1002/jbm.a.33068
1451 | 136 | Uncoated | Uncoated | Uncoated | 120 | 377 | Shell | -27 | 0 | 100 | BEL7402 | Epithelial | Human | Cancer | Liver | 48 | MTT | [9 empty] | https://doi.org/10.1002/jbm.a.33068
1452 | 136 | Uncoated | Uncoated | Uncoated | 120 | 377 | Shell | -27 | 0.004713984 | 94.02174 | BEL7402 | Epithelial | Human | Cancer | Liver | 48 | MTT | [9 empty] | https://doi.org/10.1002/jbm.a.33068
1453 | 136 | Uncoated | Uncoated | Uncoated | 120 | 377 | Shell | -27 | 0.02356992 | 94.02174 | BEL7402 | Epithelial | Human | Cancer | Liver | 48 | MTT | [9 empty] | https://doi.org/10.1002/jbm.a.33068
1454 | 136 | Uncoated | Uncoated | Uncoated | 120 | 377 | Shell | -27 | 0.1178496 | 97.6087 | BEL7402 | Epithelial | Human | Cancer | Liver | 48 | MTT | [9 empty] | https://doi.org/10.1002/jbm.a.33068
1455 | 136 | Uncoated | Uncoated | Uncoated | 120 | 377 | Shell | -27 | 0.589248 | 94.02174 | BEL7402 | Epithelial | Human | Cancer | Liver | 48 | MTT | [9 empty] | https://doi.org/10.1002/jbm.a.33068
1456 | 136 | Uncoated | Uncoated | Uncoated | 120 | 377 | Shell | -27 | 2.94624 | 90.43478 | BEL7402 | Epithelial | Human | Cancer | Liver | 48 | MTT | [9 empty] | https://doi.org/10.1002/jbm.a.33068
1457 | 136 | Uncoated | Uncoated | Uncoated | 120 | 377 | Shell | -27 | 14.7312 | 89.23913 | BEL7402 | Epithelial | Human | Cancer | Liver | 48 | MTT | [9 empty] | https://doi.org/10.1002/jbm.a.33068
1458 | 136 | Uncoated | Uncoated | Uncoated | 120 | 377 | Shell | -27 | 73.656 | 88.04348 | BEL7402 | Epithelial | Human | Cancer | Liver | 48 | MTT | [9 empty] | https://doi.org/10.1002/jbm.a.33068
1459 | 136 | Uncoated | Uncoated | Uncoated | 120 | 377 | Shell | -27 | 368.28 | 83.26087 | BEL7402 | Epithelial | Human | Cancer | Liver | 48 | MTT | [9 empty] | https://doi.org/10.1002/jbm.a.33068
1460 | 136 | Uncoated | Uncoated | Uncoated | 120 | 377 | Shell | -27 | 0 | 100 | RAW264_7 | Macrophage | Mouse | Healthy | Ascites | 24 | MTT | 0 | 0 | RAW264_7 | Macrophage | Mouse | Healthy | Ascites | 24 | ICP_AES | https://doi.org/10.1002/jbm.a.33068
1461 | 136 | Uncoated | Uncoated | Uncoated | 120 | 377 | Shell | -27 | 0.004713984 | 108.3152 | RAW264_7 | Macrophage | Mouse | Healthy | Ascites | 24 | MTT | 29.4624 | 3.160519 | RAW264_7 | Macrophage | Mouse | Healthy | Ascites | 24 | ICP_AES | https://doi.org/10.1002/jbm.a.33068
1462 | 136 | Uncoated | Uncoated | Uncoated | 120 | 377 | Shell | -27 | 0.02356992 | 92.82609 | RAW264_7 | Macrophage | Mouse | Healthy | Ascites | 24 | MTT | 58.9248 | 4.752147 | RAW264_7 | Macrophage | Mouse | Healthy | Ascites | 24 | ICP_AES | https://doi.org/10.1002/jbm.a.33068
1463 | 136 | Uncoated | Uncoated | Uncoated | 120 | 377 | Shell | -27 | 0.1178496 | 111.9022 | RAW264_7 | Macrophage | Mouse | Healthy | Ascites | 24 | MTT | 88.3872 | 13.57431 | RAW264_7 | Macrophage | Mouse | Healthy | Ascites | 24 | ICP_AES | https://doi.org/10.1002/jbm.a.33068
1464 | 136 | Uncoated | Uncoated | Uncoated | 120 | 377 | Shell | -27 | 0.589248 | 94.02174 | RAW264_7 | Macrophage | Mouse | Healthy | Ascites | 24 | MTT | 117.8496 | 20.60021 | RAW264_7 | Macrophage | Mouse | Healthy | Ascites | 24 | ICP_AES | https://doi.org/10.1002/jbm.a.33068
1465 | 136 | Uncoated | Uncoated | Uncoated | 120 | 377 | Shell | -27 | 2.94624 | 96.3587 | RAW264_7 | Macrophage | Mouse | Healthy | Ascites | 24 | MTT | 147.312 | 32.85575 | RAW264_7 | Macrophage | Mouse | Healthy | Ascites | 24 | ICP_AES | https://doi.org/10.1002/jbm.a.33068
1466 | 136 | Uncoated | Uncoated | Uncoated | 120 | 377 | Shell | -27 | 14.7312 | 92.82609 | RAW264_7 | Macrophage | Mouse | Healthy | Ascites | 24 | MTT | 176.7744 | 37.88075 | RAW264_7 | Macrophage | Mouse | Healthy | Ascites | 24 | ICP_AES | https://doi.org/10.1002/jbm.a.33068
1467 | 136 | Uncoated | Uncoated | Uncoated | 120 | 377 | Shell | -27 | 73.656 | 89.23913 | RAW264_7 | Macrophage | Mouse | Healthy | Ascites | 24 | MTT | 206.2368 | 39.10858 | RAW264_7 | Macrophage | Mouse | Healthy | Ascites | 24 | ICP_AES | https://doi.org/10.1002/jbm.a.33068
1468 | 136 | Uncoated | Uncoated | Uncoated | 120 | 377 | Shell | -27 | 368.28 | 83.26087 | RAW264_7 | Macrophage | Mouse | Healthy | Ascites | 24 | MTT | [9 empty] | https://doi.org/10.1002/jbm.a.33068
1469 | 136 | Uncoated | Uncoated | Uncoated | 120 | 377 | Shell | -27 | 0 | 100 | RAW264_7 | Macrophage | Mouse | Healthy | Ascites | 48 | MTT | [9 empty] | https://doi.org/10.1002/jbm.a.33068
1470 | 136 | Uncoated | Uncoated | Uncoated | 120 | 377 | Shell | -27 | 0.004713984 | 92.82609 | RAW264_7 | Macrophage | Mouse | Healthy | Ascites | 48 | MTT | [9 empty] | https://doi.org/10.1002/jbm.a.33068
1471 | 136 | Uncoated | Uncoated | Uncoated | 120 | 377 | Shell | -27 | 0.02356992 | 97.55435 | RAW264_7 | Macrophage | Mouse | Healthy | Ascites | 48 | MTT | [9 empty] | https://doi.org/10.1002/jbm.a.33068
1472 | 136 | Uncoated | Uncoated | Uncoated | 120 | 377 | Shell | -27 | 0.1178496 | 90.43478 | RAW264_7 | Macrophage | Mouse | Healthy | Ascites | 48 | MTT | [9 empty] | https://doi.org/10.1002/jbm.a.33068
1473 | 136 | Uncoated | Uncoated | Uncoated | 120 | 377 | Shell | -27 | 0.589248 | 89.23913 | RAW264_7 | Macrophage | Mouse | Healthy | Ascites | 48 | MTT | [9 empty] | https://doi.org/10.1002/jbm.a.33068
1474 | 136 | Uncoated | Uncoated | Uncoated | 120 | 377 | Shell | -27 | 2.94624 | 84.45652 | RAW264_7 | Macrophage | Mouse | Healthy | Ascites | 48 | MTT | [9 empty] | https://doi.org/10.1002/jbm.a.33068
1475 | 136 | Uncoated | Uncoated | Uncoated | 120 | 377 | Shell | -27 | 14.7312 | 82.06522 | RAW264_7 | Macrophage | Mouse | Healthy | Ascites | 48 | MTT | [9 empty] | https://doi.org/10.1002/jbm.a.33068
1476 | 136 | Uncoated | Uncoated | Uncoated | 120 | 377 | Shell | -27 | 73.656 | 74.94565 | RAW264_7 | Macrophage | Mouse | Healthy | Ascites | 48 | MTT | [9 empty] | https://doi.org/10.1002/jbm.a.33068
1477 | 136 | Uncoated | Uncoated | Uncoated | 120 | 377 | Shell | -27 | 368.28 | 77.28261 | RAW264_7 | Macrophage | Mouse | Healthy | Ascites | 48 | MTT | [9 empty] | https://doi.org/10.1002/jbm.a.33068
1478 | 137 | Uncoated | Uncoated | Uncoated | 14.3 |  | Spherical |  | 1 | 96.8 | SK_OV_3 | Epithelial | Human | Cancer | Ovary | 48 | MTT | 1 | 0.09137551 | SK_OV_3 | Epithelial | Human | Cancer | Ovary | 1 | ICP_AES | DOI 10.1088/0957-4484/22/28/285101
1479 | 137 | Uncoated | Uncoated | Uncoated | 14.3 |  | Spherical |  | 1 | 97.3 | SK_OV_3 | Epithelial | Human | Cancer | Ovary | 96 | MTT | 1 | 0.20270659 | SK_OV_3 | Epithelial | Human | Cancer | Ovary | 2 | ICP_AES | DOI 10.1088/0957-4484/22/28/285101
1480 | 137 | Uncoated | Uncoated | Uncoated | 14.3 |  | Spherical | [10 empty] | 1 | 0.27727741 | SK_OV_3 | Epithelial | Human | Cancer | Ovary | 4 | ICP_AES | DOI 10.1088/0957-4484/22/28/285101
1481 | 137 | Uncoated | Uncoated | Uncoated | 14.3 |  | Spherical | [10 empty] | 1 | 0.94421361 | SK_OV_3 | Epithelial | Human | Cancer | Ovary | 8 | ICP_AES | DOI 10.1088/0957-4484/22/28/285101
1482 | 137 | Uncoated | Uncoated | Uncoated | 14.3 |  | Spherical | [10 empty] | 1 | 1.79705171 | SK_OV_3 | Epithelial | Human | Cancer | Ovary | 12 | ICP_AES | DOI 10.1088/0957-4484/22/28/285101
1483 | 137 | Uncoated | Uncoated | Uncoated | 14.3 |  | Spherical | [10 empty] | 1 | 3.13092412 | SK_OV_3 | Epithelial | Human | Cancer | Ovary | 24 | ICP_AES | DOI 10.1088/0957-4484/22/28/285101
1484 | 137 | Uncoated | Uncoated | Uncoated | 14.3 |  | Spherical | [10 empty] | 1 | 3.27901546 | SK_OV_3 | Epithelial | Human | Cancer | Ovary | 48 | ICP_AES | DOI 10.1088/0957-4484/22/28/285101
1485 | 137 | Uncoated | Uncoated | Uncoated | 14.3 |  | Spherical | [10 empty] | 1 | 2.27808601 | SK_OV_3 | Epithelial | Human | Cancer | Ovary | 72 | ICP_AES | DOI 10.1088/0957-4484/22/28/285101
1486 | 137 | Uncoated | Uncoated | Uncoated | 14.3 |  | Spherical | [10 empty] | 1 | 1.98190332 | SK_OV_3 | Epithelial | Human | Cancer | Ovary | 96 | ICP_AES | DOI 10.1088/0957-4484/22/28/285101
1487 | 138 | Glucose | Coated | Small_molecule | 14.3 |  | Spherical |  | 1 | 96.8 | SK_OV_3 | Epithelial | Human | Cancer | Ovary | 48 | MTT | 1 | 0.09137551 | SK_OV_3 | Epithelial | Human | Cancer | Ovary | 1 | ICP_AES | DOI 10.1088/0957-4484/22/28/285101
1488 | 138 | Glucose | Coated | Small_molecule | 14.3 |  | Spherical |  | 1 | 93.2 | SK_OV_3 | Epithelial | Human | Cancer | Ovary | 96 | MTT | 1 | 0.24051715 | SK_OV_3 | Epithelial | Human | Cancer | Ovary | 2 | ICP_AES | DOI 10.1088/0957-4484/22/28/285101
1489 | 138 | Glucose | Coated | Small_molecule | 14.3 |  | Spherical | [10 empty] | 1 | 0.31403768 | SK_OV_3 | Epithelial | Human | Cancer | Ovary | 4 | ICP_AES | DOI 10.1088/0957-4484/22/28/285101
1490 | 138 | Glucose | Coated | Small_molecule | 14.3 |  | Spherical | [10 empty] | 1 | 1.2403963 | SK_OV_3 | Epithelial | Human | Cancer | Ovary | 8 | ICP_AES | DOI 10.1088/0957-4484/22/28/285101
1491 | 138 | Glucose | Coated | Small_molecule | 14.3 |  | Spherical | [10 empty] | 1 | 3.09311356 | SK_OV_3 | Epithelial | Human | Cancer | Ovary | 12 | ICP_AES | DOI 10.1088/0957-4484/22/28/285101
1492 | 138 | Glucose | Coated | Small_molecule | 14.3 |  | Spherical | [10 empty] | 1 | 4.53831704 | SK_OV_3 | Epithelial | Human | Cancer | Ovary | 24 | ICP_AES | DOI 10.1088/0957-4484/22/28/285101
1493 | 138 | Glucose | Coated | Small_molecule | 14.3 |  | Spherical | [10 empty] | 1 | 4.46479652 | SK_OV_3 | Epithelial | Human | Cancer | Ovary | 48 | ICP_AES | DOI 10.1088/0957-4484/22/28/285101
1494 | 138 | Glucose | Coated | Small_molecule | 14.3 |  | Spherical | [10 empty] | 1 | 3.53843789 | SK_OV_3 | Epithelial | Human | Cancer | Ovary | 72 | ICP_AES | DOI 10.1088/0957-4484/22/28/285101
1495 | 138 | Glucose | Coated | Small_molecule | 14.3 |  | Spherical | [10 empty] | 1 | 2.72341034 | SK_OV_3 | Epithelial | Human | Cancer | Ovary | 96 | ICP_AES | DOI 10.1088/0957-4484/22/28/285101
1496 | 139 | T_BSA | Coated | Albumin_containing | 15 |  | Spherical | [10 empty] | 150 | 0 | HeLa | Epithelial | Human | Cancer | Urinary_reproduction_system | 0 | ICP_OES | https://doi.org/10.1021/ac0715524
1497 | 139 | T_BSA | Coated | Albumin_containing | 15 |  | Spherical | [10 empty] | 150 | 1.293366 | HeLa | Epithelial | Human | Cancer | Urinary_reproduction_system | 0.5 | ICP_OES | https://doi.org/10.1021/ac0715524
1498 | 139 | T_BSA | Coated | Albumin_containing | 15 |  | Spherical | [10 empty] | 150 | 2.283611 | HeLa | Epithelial | Human | Cancer | Urinary_reproduction_system | 1 | ICP_OES | https://doi.org/10.1021/ac0715524
1499 | 139 | T_BSA | Coated | Albumin_containing | 15 |  | Spherical | [10 empty] | 150 | 3.261468 | HeLa | Epithelial | Human | Cancer | Urinary_reproduction_system | 1.5 | ICP_OES | https://doi.org/10.1021/ac0715524
1500 | 139 | T_BSA | Coated | Albumin_containing | 15 |  | Spherical | [10 empty] | 150 | 3.821077 | HeLa | Epithelial | Human | Cancer | Urinary_reproduction_system | 2 | ICP_OES | https://doi.org/10.1021/ac0715524
1501 | 139 | T_BSA | Coated | Albumin_containing | 15 |  | Spherical | [10 empty] | 150 | 5.488244 | HeLa | Epithelial | Human | Cancer | Urinary_reproduction_system | 2.5 | ICP_OES | https://doi.org/10.1021/ac0715524
1502 | 139 | T_BSA | Coated | Albumin_containing | 15 |  | Spherical | [10 empty] | 150 | 5.534878 | HeLa | Epithelial | Human | Cancer | Urinary_reproduction_system | 3 | ICP_OES | https://doi.org/10.1021/ac0715524
1503 | 139 | T_BSA | Coated | Albumin_containing | 15 |  | Spherical | [10 empty] | 150 | 5.740359 | HeLa | Epithelial | Human | Cancer | Urinary_reproduction_system | 3.5 | ICP_OES | https://doi.org/10.1021/ac0715524
1504 | 139 | T_BSA | Coated | Albumin_containing | 15 |  | Spherical | [10 empty] | 150 | 5.903578 | HeLa | Epithelial | Human | Cancer | Urinary_reproduction_system | 4 | ICP_OES | https://doi.org/10.1021/ac0715524
1505 | 139 | T_BSA | Coated | Albumin_containing | 15 |  | Spherical | [10 empty] | 150 | 6.98782 | HeLa | Epithelial | Human | Cancer | Urinary_reproduction_system | 4.5 | ICP_OES | https://doi.org/10.1021/ac0715524
1506 | 139 | T_BSA | Coated | Albumin_containing | 15 |  | Spherical | [10 empty] | 150 | 10.03798 | HeLa | Epithelial | Human | Cancer | Urinary_reproduction_system | 5 | ICP_OES | https://doi.org/10.1021/ac0715524
1507 | 139 | T_BSA | Coated | Albumin_containing | 15 |  | Spherical | [10 empty] | 150 | 10.92985 | HeLa | Epithelial | Human | Cancer | Urinary_reproduction_system | 5.5 | ICP_OES | https://doi.org/10.1021/ac0715524
1508 | 139 | T_BSA | Coated | Albumin_containing | 15 |  | Spherical | [10 empty] | 150 | 12.3143 | HeLa | Epithelial | Human | Cancer | Urinary_reproduction_system | 6 | ICP_OES | https://doi.org/10.1021/ac0715524
1509 | 140 | Uncoated | Uncoated | Uncoated | 5.4 | 5.4 | Spherical | [10 empty] | 19 | 43.01962 | MCF_7 | Epithelial | Human | Cancer | Breast | 24 | ICP_MS | https://doi.org/10.1016/j.jpba.2019.06.006
1510 | 141 | Uncoated | Uncoated | Uncoated | 9.8 | 9.8 | Spherical | [10 empty] | 19 | 75.6654 | MCF_7 | Epithelial | Human | Cancer | Breast | 24 | ICP_MS | https://doi.org/10.1016/j.jpba.2019.06.006
1511 | 142 | Uncoated | Uncoated | Uncoated | 20.2 | 20.2 | Spherical | [10 empty] | 19 | 57.26303 | MCF_7 | Epithelial | Human | Cancer | Breast | 24 | ICP_MS | https://doi.org/10.1016/j.jpba.2019.06.006
1512 | 143 | Uncoated | Uncoated | Uncoated | 50.5 | 50.5 | Spherical | [10 empty] | 19 | 59.0464 | MCF_7 | Epithelial | Human | Cancer | Breast | 24 | ICP_MS | https://doi.org/10.1016/j.jpba.2019.06.006
1513 | 144 | Serum_protein | Coated | Albumin_containing | 5.4 | 32.8 | Spherical | [10 empty] | 19 | 3.374945 | MCF_7 | Epithelial | Human | Cancer | Breast | 24 | ICP_MS | https://doi.org/10.1016/j.jpba.2019.06.006
1514 | 145 | Serum_protein | Coated | Albumin_containing | 9.8 | 26.6 | Spherical | [10 empty] | 19 | 24.0284 | MCF_7 | Epithelial | Human | Cancer | Breast | 24 | ICP_MS | https://doi.org/10.1016/j.jpba.2019.06.006
1515 | 146 | Serum_protein | Coated | Albumin_containing | 20.2 | 29 | Spherical | [10 empty] | 19 | 45.51634 | MCF_7 | Epithelial | Human | Cancer | Breast | 24 | ICP_MS | https://doi.org/10.1016/j.jpba.2019.06.006
1516 | 147 | Serum_protein | Coated | Albumin_containing | 50.5 | 63.4 | Spherical | [10 empty] | 19 | 33.88068 | MCF_7 | Epithelial | Human | Cancer | Breast | 24 | ICP_MS | https://doi.org/10.1016/j.jpba.2019.06.006
1517 | 148 | amine_PEG | Coated | Polymeric | 5 |  | Spherical |  | 0 | 100 | A431 | Epithelial | Human | Cancer | Skin | 24 | MTS | [9 empty] | DOI 10.1088/0957-4484/27/45/455101
1518 | 148 | amine_PEG | Coated | Polymeric | 5 |  | Spherical |  | 1 | 106.0102 | A431 | Epithelial | Human | Cancer | Skin | 24 | MTS | [9 empty] | DOI 10.1088/0957-4484/27/45/455101
1519 | 148 | amine_PEG | Coated | Polymeric | 5 |  | Spherical |  | 5 | 95.50298 | A431 | Epithelial | Human | Cancer | Skin | 24 | MTS | [9 empty] | DOI 10.1088/0957-4484/27/45/455101
1520 | 148 | amine_PEG | Coated | Polymeric | 5 |  | Spherical |  | 10 | 102.2592 | A431 | Epithelial | Human | Cancer | Skin | 24 | MTS | [9 empty] | DOI 10.1088/0957-4484/27/45/455101
1521 | 148 | amine_PEG | Coated | Polymeric | 5 |  | Spherical |  | 50 | 97.74084 | A431 | Epithelial | Human | Cancer | Skin | 24 | MTS | 50 | 0.3072294 | A431 | Epithelial | Human | Cancer | Skin | 24 | ICP_MS | DOI 10.1088/0957-4484/27/45/455101
1522 | 148 | amine_PEG | Coated | Polymeric | 5 |  | Spherical |  | 100 | 110.5286 | A431 | Epithelial | Human | Cancer | Skin | 24 | MTS | 100 | 0.5138966 | A431 | Epithelial | Human | Cancer | Skin | 24 | ICP_MS | DOI 10.1088/0957-4484/27/45/455101
1523 | 148 | amine_PEG | Coated | Polymeric | 5 |  | Spherical |  | 250 | 103.0051 | A431 | Epithelial | Human | Cancer | Skin | 24 | MTS | [9 empty] | DOI 10.1088/0957-4484/27/45/455101
1524 | 148 | amine_PEG | Coated | Polymeric | 5 |  | Spherical |  | 500 | 85.72038 | A431 | Epithelial | Human | Cancer | Skin | 24 | MTS | [9 empty] | DOI 10.1088/0957-4484/27/45/455101
1525 | 148 | amine_PEG | Coated | Polymeric | 5 |  | Spherical |  | 750 | 61.65814 | A431 | Epithelial | Human | Cancer | Skin | 24 | MTS | [9 empty] | DOI 10.1088/0957-4484/27/45/455101
1526 | 148 | amine_PEG | Coated | Polymeric | 5 |  | Spherical |  | 1000 | 47.37852 | A431 | Epithelial | Human | Cancer | Skin | 24 | MTS | [9 empty] | DOI 10.1088/0957-4484/27/45/455101
1527 | 149 | amine_PEG | Coated | Polymeric | 10 |  | Spherical |  | 0 | 100 | A431 | Epithelial | Human | Cancer | Skin | 24 | MTS | [9 empty] | DOI 10.1088/0957-4484/27/45/455101
1528 | 149 | amine_PEG | Coated | Polymeric | 10 |  | Spherical |  | 1 | 103.6674 | A431 | Epithelial | Human | Cancer | Skin | 24 | MTS | [9 empty] | DOI 10.1088/0957-4484/27/45/455101
1529 | 149 | amine_PEG | Coated | Polymeric | 10 |  | Spherical |  | 5 | 92.6443 | A431 | Epithelial | Human | Cancer | Skin | 24 | MTS | [9 empty] | DOI 10.1088/0957-4484/27/45/455101
1530 | 149 | amine_PEG | Coated | Polymeric | 10 |  | Spherical |  | 10 | 84.53845 | A431 | Epithelial | Human | Cancer | Skin | 24 | MTS | [9 empty] | DOI 10.1088/0957-4484/27/45/455101
1531 | 149 | amine_PEG | Coated | Polymeric | 10 |  | Spherical |  | 50 | 91.89414 | A431 | Epithelial | Human | Cancer | Skin | 24 | MTS | 50 | 0.7875525 | A431 | Epithelial | Human | Cancer | Skin | 24 | ICP_MS | DOI 10.1088/0957-4484/27/45/455101
1532 | 149 | amine_PEG | Coated | Polymeric | 10 |  | Spherical |  | 100 | 98.52053 | A431 | Epithelial | Human | Cancer | Skin | 24 | MTS | 100 | 1.441286 | A431 | Epithelial | Human | Cancer | Skin | 24 | ICP_MS | DOI 10.1088/0957-4484/27/45/455101
1533 | 149 | amine_PEG | Coated | Polymeric | 10 |  | Spherical |  | 250 | 108.0642 | A431 | Epithelial | Human | Cancer | Skin | 24 | MTS | [9 empty] | DOI 10.1088/0957-4484/27/45/455101
1534 | 149 | amine_PEG | Coated | Polymeric | 10 |  | Spherical |  | 500 | 56.61596 | A431 | Epithelial | Human | Cancer | Skin | 24 | MTS | [9 empty] | DOI 10.1088/0957-4484/27/45/455101
1535 | 149 | amine_PEG | Coated | Polymeric | 10 |  | Spherical |  | 750 | 60.28339 | A431 | Epithelial | Human | Cancer | Skin | 24 | MTS | [9 empty] | DOI 10.1088/0957-4484/27/45/455101
1536 | 149 | amine_PEG | Coated | Polymeric | 10 |  | Spherical |  | 1000 | 38.23713 | A431 | Epithelial | Human | Cancer | Skin | 24 | MTS | [9 empty] | DOI 10.1088/0957-4484/27/45/455101
1537 | 150 | Citrate | Coated | Small_molecule |  | Aggregated | Spherical | -24 | [9 empty] | 20 | 0 | MDDCs | Spherical | Human | Cancer | Blood | 16 | ICP_OES | https://doi.org/10.1016/j.nano.2014.11.004
1538 | 150 | Citrate | Coated | Small_molecule |  | Aggregated | Spherical | -24 | [9 empty] | 100 | 0 | MDDCs | Spherical | Human | Cancer | Blood | 16 | ICP_OES | https://doi.org/10.1016/j.nano.2014.11.004
1539 | 151 | PEG_COOH | Coated | Polymeric | 37.4 | 37.4 | Spherical | -19.9 | [9 empty] | 20 | 8.350223 | MDDCs | Spherical | Human | Cancer | Blood | 16 | ICP_OES | https://doi.org/10.1016/j.nano.2014.11.004
1540 | 151 | PEG_COOH | Coated | Polymeric | 37.4 | 37.4 | Spherical | -19.9 | [9 empty] | 100 | 54.11431 | MDDCs | Spherical | Human | Cancer | Blood | 16 | ICP_OES | https://doi.org/10.1016/j.nano.2014.11.004
1541 | 152 | PEG_NH2 | Coated | Polymeric | 19.7 | 19.7 | Spherical | -21.9 | [9 empty] | 20 | 57.803 | MDDCs | Spherical | Human | Cancer | Blood | 16 | ICP_OES | https://doi.org/10.1016/j.nano.2014.11.004
1542 | 152 | PEG_NH2 | Coated | Polymeric | 19.7 | 19.7 | Spherical | -21.9 | [9 empty] | 100 | 65.01824 | MDDCs | Spherical | Human | Cancer | Blood | 16 | ICP_OES | https://doi.org/10.1016/j.nano.2014.11.004
1543 | 153 | (PEG_PVA)_COOH | Coated | Polymeric | 22.1 | 22.1 | Spherical | -32.3 | [9 empty] | 20 | 92.9469 | MDDCs | Spherical | Human | Cancer | Blood | 16 | ICP_OES | https://doi.org/10.1016/j.nano.2014.11.004
1544 | 153 | (PEG_PVA)_COOH | Coated | Polymeric | 22.1 | 22.1 | Spherical | -32.3 | [9 empty] | 100 | 233.1171 | MDDCs | Spherical | Human | Cancer | Blood | 16 | ICP_OES | https://doi.org/10.1016/j.nano.2014.11.004
1545 | 154 | (PEG_PVA)_NH2 | Coated | Polymeric | 55.1 | 55.1 | Spherical | -24.1 | [9 empty] | 20 | 223.7941 | MDDCs | Spherical | Human | Cancer | Blood | 16 | ICP_OES | https://doi.org/10.1016/j.nano.2014.11.004
1546 | 154 | (PEG_PVA)_NH2 | Coated | Polymeric | 55.1 | 55.1 | Spherical | -24.1 | [9 empty] | 100 | 262.3835 | MDDCs | Spherical | Human | Cancer | Blood | 16 | ICP_OES | https://doi.org/10.1016/j.nano.2014.11.004
1547 | 155 | PVA_COOH | Coated | Polymeric | 22.5 | 22.5 | Spherical | -28.9 | [9 empty] | 20 | 43.61573 | MDDCs | Spherical | Human | Cancer | Blood | 16 | ICP_OES | https://doi.org/10.1016/j.nano.2014.11.004
1548 | 155 | PVA_COOH | Coated | Polymeric | 22.5 | 22.5 | Spherical | -28.9 | [9 empty] | 100 | 69.35549 | MDDCs | Spherical | Human | Cancer | Blood | 16 | ICP_OES | https://doi.org/10.1016/j.nano.2014.11.004
1549 | 156 | PVA_NH2 | Coated | Polymeric | 80.4 | 80.4 | Spherical | 7.6 | [9 empty] | 20 | 358.2084 | MDDCs | Spherical | Human | Cancer | Blood | 16 | ICP_OES | https://doi.org/10.1016/j.nano.2014.11.004
1550 | 156 | PVA_NH2 | Coated | Polymeric | 80.4 | 80.4 | Spherical | 7.6 | [9 empty] | 100 | 518.3624 | MDDCs | Spherical | Human | Cancer | Blood | 16 | ICP_OES | https://doi.org/10.1016/j.nano.2014.11.004
1551 | 157 | Citrate | Coated | Small_molecule | 3.3 | 7.1 | Spherical | -26 | 0 | 100 | 3T3 | Fibroblast | Mouse | Healthy | Embryo | 2 | Colony_forming_efficiency | [9 empty] | https://doi.org/10.1016/j.toxlet.2012.11.022
1552 | 157 | Citrate | Coated | Small_molecule | 3.3 | 7.1 | Spherical | -26 | 2 | 115.8232 | 3T3 | Fibroblast | Mouse | Healthy | Embryo | 2 | Colony_forming_efficiency | [9 empty] | https://doi.org/10.1016/j.toxlet.2012.11.022
1553 | 157 | Citrate | Coated | Small_molecule | 3.3 | 7.1 | Spherical | -26 | 10 | 112.4279 | 3T3 | Fibroblast | Mouse | Healthy | Embryo | 2 | Colony_forming_efficiency | [9 empty] | https://doi.org/10.1016/j.toxlet.2012.11.022
1554 | 157 | Citrate | Coated | Small_molecule | 3.3 | 7.1 | Spherical | -26 | 20 | 102.2742 | 3T3 | Fibroblast | Mouse | Healthy | Embryo | 2 | Colony_forming_efficiency | [9 empty] | https://doi.org/10.1016/j.toxlet.2012.11.022
1555 | 157 | Citrate | Coated | Small_molecule | 3.3 | 7.1 | Spherical | -26 | 39.2 | 10.69827 | 3T3 | Fibroblast | Mouse | Healthy | Embryo | 2 | Colony_forming_efficiency | [9 empty] | https://doi.org/10.1016/j.toxlet.2012.11.022
1556 | 157 | Citrate | Coated | Small_molecule | 3.3 | 7.1 | Spherical | -26 | 58.8 | 104.5163 | 3T3 | Fibroblast | Mouse | Healthy | Embryo | 2 | Colony_forming_efficiency | 58.8 | 1.62 | 3T3 | Fibroblast | Mouse | Healthy | Embryo | 2 | ICP_MS | https://doi.org/10.1016/j.toxlet.2012.11.022
1557 | 157 | Citrate | Coated | Small_molecule | 3.3 | 7.1 | Spherical | -26 | 0 | 100 | 3T3 | Fibroblast | Mouse | Healthy | Embryo | 24 | Colony_forming_efficiency | [9 empty] | https://doi.org/10.1016/j.toxlet.2012.11.022
1558 | 157 | Citrate | Coated | Small_molecule | 3.3 | 7.1 | Spherical | -26 | 2 | 94.36259 | 3T3 | Fibroblast | Mouse | Healthy | Embryo | 24 | Colony_forming_efficiency | [9 empty] | https://doi.org/10.1016/j.toxlet.2012.11.022
1559 | 157 | Citrate | Coated | Small_molecule | 3.3 | 7.1 | Spherical | -26 | 10 | 97.75785 | 3T3 | Fibroblast | Mouse | Healthy | Embryo | 24 | Colony_forming_efficiency | [9 empty] | https://doi.org/10.1016/j.toxlet.2012.11.022
1560 | 157 | Citrate | Coated | Small_molecule | 3.3 | 7.1 | Spherical | -26 | 20 | 87.57207 | 3T3 | Fibroblast | Mouse | Healthy | Embryo | 24 | Colony_forming_efficiency | [9 empty] | https://doi.org/10.1016/j.toxlet.2012.11.022
1561 | 157 | Citrate | Coated | Small_molecule | 3.3 | 7.1 | Spherical | -26 | 39.2 | 102.2742 | 3T3 | Fibroblast | Mouse | Healthy | Embryo | 24 | Colony_forming_efficiency | [9 empty] | https://doi.org/10.1016/j.toxlet.2012.11.022
1562 | 157 | Citrate | Coated | Small_molecule | 3.3 | 7.1 | Spherical | -26 | 58.8 | 97.72582 | 3T3 | Fibroblast | Mouse | Healthy | Embryo | 24 | Colony_forming_efficiency | 58.8 | 7.07 | 3T3 | Fibroblast | Mouse | Healthy | Embryo | 24 | ICP_MS | https://doi.org/10.1016/j.toxlet.2012.11.022
1563 | 157 | Citrate | Coated | Small_molecule | 3.3 | 7.1 | Spherical | -26 | 0 | 100 | 3T3 | Fibroblast | Mouse | Healthy | Embryo | 72 | Colony_forming_efficiency | [9 empty] | https://doi.org/10.1016/j.toxlet.2012.11.022
1564 | 157 | Citrate | Coated | Small_molecule | 3.3 | 7.1 | Spherical | -26 | 2 | 86.18893 | 3T3 | Fibroblast | Mouse | Healthy | Embryo | 72 | Colony_forming_efficiency | [9 empty] | https://doi.org/10.1016/j.toxlet.2012.11.022
1565 | 157 | Citrate | Coated | Small_molecule | 3.3 | 7.1 | Spherical | -26 | 10 | 47.13355 | 3T3 | Fibroblast | Mouse | Healthy | Embryo | 72 | Colony_forming_efficiency | [9 empty] | https://doi.org/10.1016/j.toxlet.2012.11.022
1566 | 157 | Citrate | Coated | Small_molecule | 3.3 | 7.1 | Spherical | -26 | 20 | 36.77524 | 3T3 | Fibroblast | Mouse | Healthy | Embryo | 72 | Colony_forming_efficiency | [9 empty] | https://doi.org/10.1016/j.toxlet.2012.11.022
1567 | 157 | Citrate | Coated | Small_molecule | 3.3 | 7.1 | Spherical | -26 | 39.2 | 13.7785 | 3T3 | Fibroblast | Mouse | Healthy | Embryo | 72 | Colony_forming_efficiency | [9 empty] | https://doi.org/10.1016/j.toxlet.2012.11.022
1568 | 157 | Citrate | Coated | Small_molecule | 3.3 | 7.1 | Spherical | -26 | 58.8 | 6.905537 | 3T3 | Fibroblast | Mouse | Healthy | Embryo | 72 | Colony_forming_efficiency | 58.8 | 35.52 | 3T3 | Fibroblast | Mouse | Healthy | Embryo | 72 | ICP_MS | https://doi.org/10.1016/j.toxlet.2012.11.022
1569 | 157 | Citrate | Coated | Small_molecule | 3.3 | 7.1 | Spherical | -26 | 0 | 100 | 3T3 | Fibroblast | Mouse | Healthy | Embryo | 2 | Trypan_blue | [9 empty] | https://doi.org/10.1016/j.toxlet.2012.11.022
1570 | 157 | Citrate | Coated | Small_molecule | 3.3 | 7.1 | Spherical | -26 | 2 | 98.89065 | 3T3 | Fibroblast | Mouse | Healthy | Embryo | 2 | Trypan_blue | [9 empty] | https://doi.org/10.1016/j.toxlet.2012.11.022
1571 | 157 | Citrate | Coated | Small_molecule | 3.3 | 7.1 | Spherical | -26 | 10 | 98.89065 | 3T3 | Fibroblast | Mouse | Healthy | Embryo | 2 | Trypan_blue | [9 empty] | https://doi.org/10.1016/j.toxlet.2012.11.022
1572 | 157 | Citrate | Coated | Small_molecule | 3.3 | 7.1 | Spherical | -26 | 20 | 98.89065 | 3T3 | Fibroblast | Mouse | Healthy | Embryo | 2 | Trypan_blue | [9 empty] | https://doi.org/10.1016/j.toxlet.2012.11.022
1573 | 157 | Citrate | Coated | Small_molecule | 3.3 | 7.1 | Spherical | -26 | 39.2 | 97.7813 | 3T3 | Fibroblast | Mouse | Healthy | Embryo | 2 | Trypan_blue | [9 empty] | https://doi.org/10.1016/j.toxlet.2012.11.022
1574 | 157 | Citrate | Coated | Small_molecule | 3.3 | 7.1 | Spherical | -26 | 58.8 | 97.7813 | 3T3 | Fibroblast | Mouse | Healthy | Embryo | 2 | Trypan_blue | [9 empty] | https://doi.org/10.1016/j.toxlet.2012.11.022
1575 | 157 | Citrate | Coated | Small_molecule | 3.3 | 7.1 | Spherical | -26 | 0 | 100 | 3T3 | Fibroblast | Mouse | Healthy | Embryo | 24 | Trypan_blue | [9 empty] | https://doi.org/10.1016/j.toxlet.2012.11.022
1576 | 157 | Citrate | Coated | Small_molecule | 3.3 | 7.1 | Spherical | -26 | 2 | 97.79458 | 3T3 | Fibroblast | Mouse | Healthy | Embryo | 24 | Trypan_blue | [9 empty] | https://doi.org/10.1016/j.toxlet.2012.11.022
1577 | 157 | Citrate | Coated | Small_molecule | 3.3 | 7.1 | Spherical | -26 | 10 | 98.89729 | 3T3 | Fibroblast | Mouse | Healthy | Embryo | 24 | Trypan_blue | [9 empty] | https://doi.org/10.1016/j.toxlet.2012.11.022
1578 | 157 | Citrate | Coated | Small_molecule | 3.3 | 7.1 | Spherical | -26 | 20 | 100.0315 | 3T3 | Fibroblast | Mouse | Healthy | Embryo | 24 | Trypan_blue | [9 empty] | https://doi.org/10.1016/j.toxlet.2012.11.022
1579 | 157 | Citrate | Coated | Small_molecule | 3.3 | 7.1 | Spherical | -26 | 39.2 | 100.0315 | 3T3 | Fibroblast | Mouse | Healthy | Embryo | 24 | Trypan_blue | [9 empty] | https://doi.org/10.1016/j.toxlet.2012.11.022
1580 | 157 | Citrate | Coated | Small_molecule | 3.3 | 7.1 | Spherical | -26 | 58.8 | 97.79458 | 3T3 | Fibroblast | Mouse | Healthy | Embryo | 24 | Trypan_blue | [9 empty] | https://doi.org/10.1016/j.toxlet.2012.11.022
1581 | 157 | Citrate | Coated | Small_molecule | 3.3 | 7.1 | Spherical | -26 | 0 | 100 | 3T3 | Fibroblast | Mouse | Healthy | Embryo | 72 | Trypan_blue | [9 empty] | https://doi.org/10.1016/j.toxlet.2012.11.022
1582 | 157 | Citrate | Coated | Small_molecule | 3.3 | 7.1 | Spherical | -26 | 2 | 101.1146 | 3T3 | Fibroblast | Mouse | Healthy | Embryo | 72 | Trypan_blue | [9 empty] | https://doi.org/10.1016/j.toxlet.2012.11.022
1583 | 157 | Citrate | Coated | Small_molecule | 3.3 | 7.1 | Spherical | -26 | 10 | 97.73885 | 3T3 | Fibroblast | Mouse | Healthy | Embryo | 72 | Trypan_blue | [9 empty] | https://doi.org/10.1016/j.toxlet.2012.11.022
1584 | 157 | Citrate | Coated | Small_molecule | 3.3 | 7.1 | Spherical | -26 | 20 | 100 | 3T3 | Fibroblast | Mouse | Healthy | Embryo | 72 | Trypan_blue | [9 empty] | https://doi.org/10.1016/j.toxlet.2012.11.022
1585 | 157 | Citrate | Coated | Small_molecule | 3.3 | 7.1 | Spherical | -26 | 39.2 | 100 | 3T3 | Fibroblast | Mouse | Healthy | Embryo | 72 | Trypan_blue | [9 empty] | https://doi.org/10.1016/j.toxlet.2012.11.022
1586 | 157 | Citrate | Coated | Small_molecule | 3.3 | 7.1 | Spherical | -26 | 58.8 | 94.3949 | 3T3 | Fibroblast | Mouse | Healthy | Embryo | 72 | Trypan_blue | [9 empty] | https://doi.org/10.1016/j.toxlet.2012.11.022
1587 | 158 | Citrate | Coated | Small_molecule | 12 | 17 | Spherical | -30 | 0 | 100 | 3T3 | Fibroblast | Mouse | Healthy | Embryo | 2 | Colony_forming_efficiency | [9 empty] | https://doi.org/10.1016/j.toxlet.2012.11.022
1588 | 158 | Citrate | Coated | Small_molecule | 12 | 17 | Spherical | -30 | 2 | 90.96733 | 3T3 | Fibroblast | Mouse | Healthy | Embryo | 2 | Colony_forming_efficiency | [9 empty] | https://doi.org/10.1016/j.toxlet.2012.11.022
1589 | 158 | Citrate | Coated | Small_molecule | 12 | 17 | Spherical | -30 | 10 | 94.36259 | 3T3 | Fibroblast | Mouse | Healthy | Embryo | 2 | Colony_forming_efficiency | [9 empty] | https://doi.org/10.1016/j.toxlet.2012.11.022
1590 | 158 | Citrate | Coated | Small_molecule | 12 | 17 | Spherical | -30 | 20 | 97.72582 | 3T3 | Fibroblast | Mouse | Healthy | Embryo | 2 | Colony_forming_efficiency | [9 empty] | https://doi.org/10.1016/j.toxlet.2012.11.022
1591 | 158 | Citrate | Coated | Small_molecule | 12 | 17 | Spherical | -30 | 39.2 | 88.69315 | 3T3 | Fibroblast | Mouse | Healthy | Embryo | 2 | Colony_forming_efficiency | [9 empty] | https://doi.org/10.1016/j.toxlet.2012.11.022
1592 | 158 | Citrate | Coated | Small_molecule | 12 | 17 | Spherical | -30 | 58.8 | 74.02306 | 3T3 | Fibroblast | Mouse | Healthy | Embryo | 2 | Colony_forming_efficiency | 58.8 | 3.17 | 3T3 | Fibroblast | Mouse | Healthy | Embryo | 2 | ICP_MS | https://doi.org/10.1016/j.toxlet.2012.11.022
1593 | 158 | Citrate | Coated | Small_molecule | 12 | 17 | Spherical | -30 | 0 | 100 | 3T3 | Fibroblast | Mouse | Healthy | Embryo | 24 | Colony_forming_efficiency | [9 empty] | https://doi.org/10.1016/j.toxlet.2012.11.022
1594 | 158 | Citrate | Coated | Small_molecule | 12 | 17 | Spherical | -30 | 2 | 118.0974 | 3T3 | Fibroblast | Mouse | Healthy | Embryo | 24 | Colony_forming_efficiency | [9 empty] | https://doi.org/10.1016/j.toxlet.2012.11.022
1595 | 158 | Citrate | Coated | Small_molecule | 12 | 17 | Spherical | -30 | 10 | 113.549 | 3T3 | Fibroblast | Mouse | Healthy | Embryo | 24 | Colony_forming_efficiency | [9 empty] | https://doi.org/10.1016/j.toxlet.2012.11.022
1596 | 158 | Citrate | Coated | Small_molecule | 12 | 17 | Spherical | -30 | 20 | 120.3395 | 3T3 | Fibroblast | Mouse | Healthy | Embryo | 24 | Colony_forming_efficiency | [9 empty] | https://doi.org/10.1016/j.toxlet.2012.11.022
1597 | 158 | Citrate | Coated | Small_molecule | 12 | 17 | Spherical | -30 | 39.2 | 100 | 3T3 | Fibroblast | Mouse | Healthy | Embryo | 24 | Colony_forming_efficiency | [9 empty] | https://doi.org/10.1016/j.toxlet.2012.11.022
1598 | 158 | Citrate | Coated | Small_molecule | 12 | 17 | Spherical | -30 | 58.8 | 71.74888 | 3T3 | Fibroblast | Mouse | Healthy | Embryo | 24 | Colony_forming_efficiency | 58.8 | 21.81 | 3T3 | Fibroblast | Mouse | Healthy | Embryo | 24 | ICP_MS | https://doi.org/10.1016/j.toxlet.2012.11.022
1599 | 158 | Citrate | Coated | Small_molecule | 12 | 17 | Spherical | -30 | 0 | 100 | 3T3 | Fibroblast | Mouse | Healthy | Embryo | 72 | Colony_forming_efficiency | [9 empty] | https://doi.org/10.1016/j.toxlet.2012.11.022
1600 | 158 | Citrate | Coated | Small_molecule | 12 | 17 | Spherical | -30 | 2 | 110.3257 | 3T3 | Fibroblast | Mouse | Healthy | Embryo | 72 | Colony_forming_efficiency | [9 empty] | https://doi.org/10.1016/j.toxlet.2012.11.022
1601 | 158 | Citrate | Coated | Small_molecule | 12 | 17 | Spherical | -30 | 10 | 102.2801 | 3T3 | Fibroblast | Mouse | Healthy | Embryo | 72 | Colony_forming_efficiency | [9 empty] | https://doi.org/10.1016/j.toxlet.2012.11.022
1602 | 158 | Citrate | Coated | Small_molecule | 12 | 17 | Spherical | -30 | 20 | 93.09446 | 3T3 | Fibroblast | Mouse | Healthy | Embryo | 72 | Colony_forming_efficiency | [9 empty] | https://doi.org/10.1016/j.toxlet.2012.11.022
1603 | 158 | Citrate | Coated | Small_molecule | 12 | 17 | Spherical | -30 | 39.2 | 88.50163 | 3T3 | Fibroblast | Mouse | Healthy | Embryo | 72 | Colony_forming_efficiency | [9 empty] | https://doi.org/10.1016/j.toxlet.2012.11.022
1604 | 158 | Citrate | Coated | Small_molecule | 12 | 17 | Spherical | -30 | 58.8 | 88.50163 | 3T3 | Fibroblast | Mouse | Healthy | Embryo | 72 | Colony_forming_efficiency | 58.8 | 153.43 | 3T3 | Fibroblast | Mouse | Healthy | Embryo | 72 | ICP_MS | https://doi.org/10.1016/j.toxlet.2012.11.022
1605 | 158 | Citrate | Coated | Small_molecule | 12 | 17 | Spherical | -30 | 0 | 100 | 3T3 | Fibroblast | Mouse | Healthy | Embryo | 2 | Trypan_blue | [9 empty] | https://doi.org/10.1016/j.toxlet.2012.11.022
1606 | 158 | Citrate | Coated | Small_molecule | 12 | 17 | Spherical | -30 | 2 | 103.3597 | 3T3 | Fibroblast | Mouse | Healthy | Embryo | 2 | Trypan_blue | [9 empty] | https://doi.org/10.1016/j.toxlet.2012.11.022
1607 | 158 | Citrate | Coated | Small_molecule | 12 | 17 | Spherical | -30 | 10 | 103.3597 | 3T3 | Fibroblast | Mouse | Healthy | Embryo | 2 | Trypan_blue | [9 empty] | https://doi.org/10.1016/j.toxlet.2012.11.022
1608 | 158 | Citrate | Coated | Small_molecule | 12 | 17 | Spherical | -30 | 20 | 102.2504 | 3T3 | Fibroblast | Mouse | Healthy | Embryo | 2 | Trypan_blue | [9 empty] | https://doi.org/10.1016/j.toxlet.2012.11.022
1609 | 158 | Citrate | Coated | Small_molecule | 12 | 17 | Spherical | -30 | 39.2 | 97.7813 | 3T3 | Fibroblast | Mouse | Healthy | Embryo | 2 | Trypan_blue | [9 empty] | https://doi.org/10.1016/j.toxlet.2012.11.022
1610 | 158 | Citrate | Coated | Small_molecule | 12 | 17 | Spherical | -30 | 58.8 | 101.141 | 3T3 | Fibroblast | Mouse | Healthy | Embryo | 2 | Trypan_blue | [9 empty] | https://doi.org/10.1016/j.toxlet.2012.11.022
1611 | 158 | Citrate | Coated | Small_molecule | 12 | 17 | Spherical | -30 | 0 | 100 | 3T3 | Fibroblast | Mouse | Healthy | Embryo | 24 | Trypan_blue | [9 empty] | https://doi.org/10.1016/j.toxlet.2012.11.022
1612 | 158 | Citrate | Coated | Small_molecule | 12 | 17 | Spherical | -30 | 2 | 102.2369 | 3T3 | Fibroblast | Mouse | Healthy | Embryo | 24 | Trypan_blue | [9 empty] | https://doi.org/10.1016/j.toxlet.2012.11.022
1613 | 158 | Citrate | Coated | Small_molecule | 12 | 17 | Spherical | -30 | 10 | 98.17265 | 3T3 | Fibroblast | Mouse | Healthy | Embryo | 24 | Trypan_blue | [9 empty] | https://doi.org/10.1016/j.toxlet.2012.11.022
1614 | 158 | Citrate | Coated | Small_molecule | 12 | 17 | Spherical | -30 | 20 | 96.69187 | 3T3 | Fibroblast | Mouse | Healthy | Embryo | 24 | Trypan_blue | [9 empty] | https://doi.org/10.1016/j.toxlet.2012.11.022
1615 | 158 | Citrate | Coated | Small_molecule | 12 | 17 | Spherical | -30 | 39.2 | 97.79458 | 3T3 | Fibroblast | Mouse | Healthy | Embryo | 24 | Trypan_blue | [9 empty] | https://doi.org/10.1016/j.toxlet.2012.11.022
1616 | 158 | Citrate | Coated | Small_molecule | 12 | 17 | Spherical | -30 | 58.8 | 91.11531 | 3T3 | Fibroblast | Mouse | Healthy | Embryo | 24 | Trypan_blue | [9 empty] | https://doi.org/10.1016/j.toxlet.2012.11.022
1617 | 158 | Citrate | Coated | Small_molecule | 12 | 17 | Spherical | -30 | 0 | 100 | 3T3 | Fibroblast | Mouse | Healthy | Embryo | 72 | Trypan_blue | [9 empty] | https://doi.org/10.1016/j.toxlet.2012.11.022
1618 | 158 | Citrate | Coated | Small_molecule | 12 | 17 | Spherical | -30 | 2 | 98.88535 | 3T3 | Fibroblast | Mouse | Healthy | Embryo | 72 | Trypan_blue | [9 empty] | https://doi.org/10.1016/j.toxlet.2012.11.022
1619 | 158 | Citrate | Coated | Small_molecule | 12 | 17 | Spherical | -30 | 10 | 98.88535 | 3T3 | Fibroblast | Mouse | Healthy | Embryo | 72 | Trypan_blue | [9 empty] | https://doi.org/10.1016/j.toxlet.2012.11.022
1620 | 158 | Citrate | Coated | Small_molecule | 12 | 17 | Spherical | -30 | 20 | 97.73885 | 3T3 | Fibroblast | Mouse | Healthy | Embryo | 72 | Trypan_blue | [9 empty] | https://doi.org/10.1016/j.toxlet.2012.11.022
1621 | 158 | Citrate | Coated | Small_molecule | 12 | 17 | Spherical | -30 | 39.2 | 93.24841 | 3T3 | Fibroblast | Mouse | Healthy | Embryo | 72 | Trypan_blue | [9 empty] | https://doi.org/10.1016/j.toxlet.2012.11.022
1622 | 158 | Citrate | Coated | Small_molecule | 12 | 17 | Spherical | -30 | 58.8 | 97.7707 | 3T3 | Fibroblast | Mouse | Healthy | Embryo | 72 | Trypan_blue | [9 empty] | https://doi.org/10.1016/j.toxlet.2012.11.022
1623 | 159 | 11_MUDA | Coated | Small_molecule | 15.99 | 31.5 | Spherical | -36.8 | 0 | 100 | RAW264_7 | Macrophage | Mouse | Healthy | Ascites | 24 | Live_dead | 500 | 117.8613 | RAW264_7 | Macrophage | Mouse | Healthy | Ascites | 24 | ICP_OES | https://doi.org/10.1016/j.biomaterials.2016.02.009
1624 | 159 | 11_MUDA | Coated | Small_molecule | 15.99 | 31.5 | Spherical | -36.8 | 25 | 99.06136 | RAW264_7 | Macrophage | Mouse | Healthy | Ascites | 24 | Live_dead | 1000 | 382.1157 | RAW264_7 | Macrophage | Mouse | Healthy | Ascites | 24 | ICP_OES | https://doi.org/10.1016/j.biomaterials.2016.02.009
1625 | 159 | 11_MUDA | Coated | Small_molecule | 15.99 | 31.5 | Spherical | -36.8 | 50 | 99.62991 | RAW264_7 | Macrophage | Mouse | Healthy | Ascites | 24 | Live_dead | 500 | 126.8265 | Primary_monocytes | Spherical | Human | Healthy | Blood | 24 | ICP_OES | https://doi.org/10.1016/j.biomaterials.2016.02.009
1626 | 159 | 11_MUDA | Coated | Small_molecule | 15.99 | 31.5 | Spherical | -36.8 | 100 | 98.67518 | RAW264_7 | Macrophage | Mouse | Healthy | Ascites | 24 | Live_dead | 1000 | 290.2512 | Primary_monocytes | Spherical | Human | Healthy | Blood | 24 | ICP_OES | https://doi.org/10.1016/j.biomaterials.2016.02.009
1627 | 159 | 11_MUDA | Coated | Small_molecule | 15.99 | 31.5 | Spherical | -36.8 | 500 | 99.24909 | RAW264_7 | Macrophage | Mouse | Healthy | Ascites | 24 | Live_dead | [9 empty] | https://doi.org/10.1016/j.biomaterials.2016.02.009
1628 | 159 | 11_MUDA | Coated | Small_molecule | 15.99 | 31.5 | Spherical | -36.8 | 1000 | 95.46771 | RAW264_7 | Macrophage | Mouse | Healthy | Ascites | 24 | Live_dead | [9 empty] | https://doi.org/10.1016/j.biomaterials.2016.02.009
1629 | 160 | 16_MHDA | Coated | Small_molecule | 15.99 | 52.2 | Spherical | -36.2 | 0 | 100 | RAW264_7 | Macrophage | Mouse | Healthy | Ascites | 24 | Live_dead | [9 empty] | https://doi.org/10.1016/j.biomaterials.2016.02.009
1630 | 160 | 16_MHDA | Coated | Small_molecule | 15.99 | 52.2 | Spherical | -36.2 | 25 | 99.05958 | RAW264_7 | Macrophage | Mouse | Healthy | Ascites | 24 | Live_dead | [9 empty] | https://doi.org/10.1016/j.biomaterials.2016.02.009
1631 | 160 | 16_MHDA | Coated | Small_molecule | 15.99 | 52.2 | Spherical | -36.2 | 50 | 100.1924 | RAW264_7 | Macrophage | Mouse | Healthy | Ascites | 24 | Live_dead | [9 empty] | https://doi.org/10.1016/j.biomaterials.2016.02.009
1632 | 160 | 16_MHDA | Coated | Small_molecule | 15.99 | 52.2 | Spherical | -36.2 | 100 | 99.05958 | RAW264_7 | Macrophage | Mouse | Healthy | Ascites | 24 | Live_dead | [9 empty] | https://doi.org/10.1016/j.biomaterials.2016.02.009
1633 | 160 | 16_MHDA | Coated | Small_molecule | 15.99 | 52.2 | Spherical | -36.2 | 500 | 97.73978 | RAW264_7 | Macrophage | Mouse | Healthy | Ascites | 24 | Live_dead | [9 empty] | https://doi.org/10.1016/j.biomaterials.2016.02.009
1634 | 160 | 16_MHDA | Coated | Small_molecule | 15.99 | 52.2 | Spherical | -36.2 | 1000 | 97.73978 | RAW264_7 | Macrophage | Mouse | Healthy | Ascites | 24 | Live_dead | [9 empty] | https://doi.org/10.1016/j.biomaterials.2016.02.009
1635 | 161 | 4_MB | Coated | Small_molecule | 15.99 | 25.9 | Spherical | -35 | 0 | 100 | RAW264_7 | Macrophage | Mouse | Healthy | Ascites | 24 | Live_dead | [9 empty] | https://doi.org/10.1016/j.biomaterials.2016.02.009
1636 | 161 | 4_MB | Coated | Small_molecule | 15.99 | 25.9 | Spherical | -35 | 25 | 99.62597 | RAW264_7 | Macrophage | Mouse | Healthy | Ascites | 24 | Live_dead | [9 empty] | https://doi.org/10.1016/j.biomaterials.2016.02.009
1637 | 161 | 4_MB | Coated | Small_molecule | 15.99 | 25.9 | Spherical | -35 | 50 | 95.10553 | RAW264_7 | Macrophage | Mouse | Healthy | Ascites | 24 | Live_dead | [9 empty] | https://doi.org/10.1016/j.biomaterials.2016.02.009
1638 | 161 | 4_MB | Coated | Small_molecule | 15.99 | 25.9 | Spherical | -35 | 100 | 45.52498 | RAW264_7 | Macrophage | Mouse | Healthy | Ascites | 24 | Live_dead | [9 empty] | https://doi.org/10.1016/j.biomaterials.2016.02.009
1639 | 161 | 4_MB | Coated | Small_molecule | 15.99 | 25.9 | Spherical | -35 | 500 | 20.45952 | RAW264_7 | Macrophage | Mouse | Healthy | Ascites | 24 | Live_dead | [9 empty] | https://doi.org/10.1016/j.biomaterials.2016.02.009
1640 | 161 | 4_MB | Coated | Small_molecule | 15.99 | 25.9 | Spherical | -35 | 1000 | 5.375367 | RAW264_7 | Macrophage | Mouse | Healthy | Ascites | 24 | Live_dead | [9 empty] | https://doi.org/10.1016/j.biomaterials.2016.02.009
1641 | 162 | PEI | Coated | Polymeric | 15.99 | 91.83 | Spherical | 45.4 | 0 | 100 | RAW264_7 | Macrophage | Mouse | Healthy | Ascites | 24 | Live_dead | [9 empty] | https://doi.org/10.1016/j.biomaterials.2016.02.009
1642 | 162 | PEI | Coated | Polymeric | 15.99 | 91.83 | Spherical | 45.4 | 25 | 99.81263 | RAW264_7 | Macrophage | Mouse | Healthy | Ascites | 24 | Live_dead | [9 empty] | https://doi.org/10.1016/j.biomaterials.2016.02.009
1643 | 162 | PEI | Coated | Polymeric | 15.99 | 91.83 | Spherical | 45.4 | 50 | 99.81263 | RAW264_7 | Macrophage | Mouse | Healthy | Ascites | 24 | Live_dead | [9 empty] | https://doi.org/10.1016/j.biomaterials.2016.02.009
1644 | 162 | PEI | Coated | Polymeric | 15.99 | 91.83 | Spherical | 45.4 | 100 | 99.62527 | RAW264_7 | Macrophage | Mouse | Healthy | Ascites | 24 | Live_dead | [9 empty] | https://doi.org/10.1016/j.biomaterials.2016.02.009
1645 | 162 | PEI | Coated | Polymeric | 15.99 | 91.83 | Spherical | 45.4 | 500 | 100.0054 | RAW264_7 | Macrophage | Mouse | Healthy | Ascites | 24 | Live_dead | [9 empty] | https://doi.org/10.1016/j.biomaterials.2016.02.009
1646 | 162 | PEI | Coated | Polymeric | 15.99 | 91.83 | Spherical | 45.4 | 1000 | 99.05782 | RAW264_7 | Macrophage | Mouse | Healthy | Ascites | 24 | Live_dead | [9 empty] | https://doi.org/10.1016/j.biomaterials.2016.02.009
1647 | 163 | MTEG | Coated | Small_molecule | 15.99 | 111.9 | Spherical | -2.1 | 0 | 100 | RAW264_7 | Macrophage | Mouse | Healthy | Ascites | 24 | Live_dead | [9 empty] | https://doi.org/10.1016/j.biomaterials.2016.02.009
1648 | 163 | MTEG | Coated | Small_molecule | 15.99 | 111.9 | Spherical | -2.1 | 25 | 99.99462 | RAW264_7 | Macrophage | Mouse | Healthy | Ascites | 24 | Live_dead | [9 empty] | https://doi.org/10.1016/j.biomaterials.2016.02.009
1649 | 163 | MTEG | Coated | Small_molecule | 15.99 | 111.9 | Spherical | -2.1 | 50 | 100.3769 | RAW264_7 | Macrophage | Mouse | Healthy | Ascites | 24 | Live_dead | [9 empty] | https://doi.org/10.1016/j.biomaterials.2016.02.009
1650 | 163 | MTEG | Coated | Small_molecule | 15.99 | 111.9 | Spherical | -2.1 | 100 | 100.7591 | RAW264_7 | Macrophage | Mouse | Healthy | Ascites | 24 | Live_dead | [9 empty] | https://doi.org/10.1016/j.biomaterials.2016.02.009
1651 | 163 | MTEG | Coated | Small_molecule | 15.99 | 111.9 | Spherical | -2.1 | 500 | 100.9475 | RAW264_7 | Macrophage | Mouse | Healthy | Ascites | 24 | Live_dead | [9 empty] | https://doi.org/10.1016/j.biomaterials.2016.02.009
1652 | 163 | MTEG | Coated | Small_molecule | 15.99 | 111.9 | Spherical | -2.1 | 1000 | 98.0996 | RAW264_7 | Macrophage | Mouse | Healthy | Ascites | 24 | Live_dead | [9 empty] | https://doi.org/10.1016/j.biomaterials.2016.02.009
1653 | 164 | PAA | Coated | Polymeric | 5 | 5 | Spherical | -8.03 | 0 | 100 | A431 | Epithelial | Human | Cancer | Skin | 3 | MTS | 5 | 0.2475442 | A431 | Epithelial | Human | Cancer | Skin | 3 | ICP_MS | http://doi.org/10.2147/IJN.S203546
1654 | 164 | PAA | Coated | Polymeric | 5 | 5 | Spherical | -8.03 | 1.56 | 97.96407 | A431 | Epithelial | Human | Cancer | Skin | 3 | MTS | 5 | 0.4061184 | A431 | Epithelial | Human | Cancer | Skin | 6 | ICP_MS | http://doi.org/10.2147/IJN.S203546
1655 | 164 | PAA | Coated | Polymeric | 5 | 5 | Spherical | -8.03 | 3.2 | 97.96407 | A431 | Epithelial | Human | Cancer | Skin | 3 | MTS | 5 | 0.3367948 | A431 | Epithelial | Human | Cancer | Skin | 12 | ICP_MS | http://doi.org/10.2147/IJN.S203546
1656 | 164 | PAA | Coated | Polymeric | 5 | 5 | Spherical | -8.03 | 6.25 | 97.04591 | A431 | Epithelial | Human | Cancer | Skin | 3 | MTS | 5 | 0.435588 | A431 | Epithelial | Human | Cancer | Skin | 24 | ICP_MS | http://doi.org/10.2147/IJN.S203546
1657 | 164 | PAA | Coated | Polymeric | 5 | 5 | Spherical | -8.03 | 12.5 | 89.74052 | A431 | Epithelial | Human | Cancer | Skin | 3 | MTS | 5 | 1.079427 | A431 | Epithelial | Human | Cancer | Skin | 3 | ICP_MS | http://doi.org/10.2147/IJN.S203546
1658 | 164 | PAA | Coated | Polymeric | 5 | 5 | Spherical | -8.03 | 25 | 83.11377 | A431 | Epithelial | Human | Cancer | Skin | 3 | MTS | 5 | 0.4061184 | A431 | Epithelial | Human | Cancer | Skin | 6 | ICP_MS | http://doi.org/10.2147/IJN.S203546
1659 | 164 | PAA | Coated | Polymeric | 5 | 5 | Spherical | -8.03 | 50 | 76.16766 | A431 | Epithelial | Human | Cancer | Skin | 3 | MTS | 5 | 0.435588 | A431 | Epithelial | Human | Cancer | Skin | 12 | ICP_MS | http://doi.org/10.2147/IJN.S203546
1660 | 164 | PAA | Coated | Polymeric | 19 | 19 | Spherical | -7.59 | 0 | 100 | A431 | Epithelial | Human | Cancer | Skin | 3 | MTS | 5 | 0.4257648 | A431 | Epithelial | Human | Cancer | Skin | 24 | ICP_MS | http://doi.org/10.2147/IJN.S203546
1661 | 164 | PAA | Coated | Polymeric | 19 | 19 | Spherical | -7.59 | 1.56 | 97.96407 | A431 | Epithelial | Human | Cancer | Skin | 3 | MTS | [9 empty] | http://doi.org/10.2147/IJN.S203546
1662 | 164 | PAA | Coated | Polymeric | 19 | 19 | Spherical | -7.59 | 3.2 | 97.96407 | A431 | Epithelial | Human | Cancer | Skin | 3 | MTS | [9 empty] | http://doi.org/10.2147/IJN.S203546
1663 | 164 | PAA | Coated | Polymeric | 19 | 19 | Spherical | -7.59 | 6.25 | 97.04591 | A431 | Epithelial | Human | Cancer | Skin | 3 | MTS | [9 empty] | http://doi.org/10.2147/IJN.S203546
1664 | 164 | PAA | Coated | Polymeric | 19 | 19 | Spherical | -7.59 | 12.5 | 95.76846 | A431 | Epithelial | Human | Cancer | Skin | 3 | MTS | [9 empty] | http://doi.org/10.2147/IJN.S203546
1665 | 164 | PAA | Coated | Polymeric | 19 | 19 | Spherical | -7.59 | 25 | 90.65868 | A431 | Epithelial | Human | Cancer | Skin | 3 | MTS | [9 empty] | http://doi.org/10.2147/IJN.S203546
1666 | 164 | PAA | Coated | Polymeric | 19 | 19 | Spherical | -7.59 | 50 | 83.11377 | A431 | Epithelial | Human | Cancer | Skin | 3 | MTS | [9 empty] | http://doi.org/10.2147/IJN.S203546
1667 | 164 | PAA | Coated | Polymeric | 5 | 5 | Spherical | -8.03 | 0 | 100 | A431 | Epithelial | Human | Cancer | Skin | 24 | MTS | [9 empty] | http://doi.org/10.2147/IJN.S203546
1668 | 164 | PAA | Coated | Polymeric | 5 | 5 | Spherical | -8.03 | 1.56 | 114.5309 | A431 | Epithelial | Human | Cancer | Skin | 24 | MTS | [9 empty] | http://doi.org/10.2147/IJN.S203546
1669 | 164 | PAA | Coated | Polymeric | 5 | 5 | Spherical | -8.03 | 3.2 | 117.6447 | A431 | Epithelial | Human | Cancer | Skin | 24 | MTS | [9 empty] | http://doi.org/10.2147/IJN.S203546
1670 | 164 | PAA | Coated | Polymeric | 5 | 5 | Spherical | -8.03 | 6.25 | 101.5569 | A431 | Epithelial | Human | Cancer | Skin | 24 | MTS | [9 empty] | http://doi.org/10.2147/IJN.S203546
1671 | 164 | PAA | Coated | Polymeric | 5 | 5 | Spherical | -8.03 | 12.5 | 55.56886 | A431 | Epithelial | Human | Cancer | Skin | 24 | MTS | [9 empty] | http://doi.org/10.2147/IJN.S203546
1672 | 164 | PAA | Coated | Polymeric | 5 | 5 | Spherical | -8.03 | 25 | 20.998 | A431 | Epithelial | Human | Cancer | Skin | 24 | MTS | [9 empty] | http://doi.org/10.2147/IJN.S203546
1673 | 164 | PAA | Coated | Polymeric | 5 | 5 | Spherical | -8.03 | 50 | 0 | A431 | Epithelial | Human | Cancer | Skin | 24 | MTS | [9 empty] | http://doi.org/10.2147/IJN.S203546
1674 | 164 | PAA | Coated | Polymeric | 19 | 19 | Spherical | -7.59 | 0 | 100 | A431 | Epithelial | Human | Cancer | Skin | 24 | MTS | [9 empty] | http://doi.org/10.2147/IJN.S203546
1675 | 164 | PAA | Coated | Polymeric | 19 | 19 | Spherical | -7.59 | 1.56 | 103.7126 | A431 | Epithelial | Human | Cancer | Skin | 24 | MTS | [9 empty] | http://doi.org/10.2147/IJN.S203546
1676 | 164 | PAA | Coated | Polymeric | 19 | 19 | Spherical | -7.59 | 3.2 | 113.014 | A431 | Epithelial | Human | Cancer | Skin | 24 | MTS | [9 empty] | http://doi.org/10.2147/IJN.S203546
1677 | 164 | PAA | Coated | Polymeric | 19 | 19 | Spherical | -7.59 | 6.25 | 117.6447 | A431 | Epithelial | Human | Cancer | Skin | 24 | MTS | [9 empty] | http://doi.org/10.2147/IJN.S203546
1678 | 164 | PAA | Coated | Polymeric | 19 | 19 | Spherical | -7.59 | 12.5 | 100.0399 | A431 | Epithelial | Human | Cancer | Skin | 24 | MTS | [9 empty] | http://doi.org/10.2147/IJN.S203546
1679 | 164 | PAA | Coated | Polymeric | 19 | 19 | Spherical | -7.59 | 25 | 53.93214 | A431 | Epithelial | Human | Cancer | Skin | 24 | MTS | [9 empty] | http://doi.org/10.2147/IJN.S203546
1680 | 164 | PAA | Coated | Polymeric | 19 | 19 | Spherical | -7.59 | 50 | 0 | A431 | Epithelial | Human | Cancer | Skin | 24 | MTS | [9 empty] | http://doi.org/10.2147/IJN.S203546
1681 | 164 | PAA | Coated | Polymeric | 5 | 5 | Spherical | -8.03 | 0 | 100 | HK_2 | Epithelial | Human | Cancer | Kidney | 3 | MTS | 5 | 0.3037799 | HK_2 | Epithelial | Human | Cancer | Kidney | 3 | ICP_MS | http://doi.org/10.2147/IJN.S203546
1682 | 164 | PAA | Coated | Polymeric | 5 | 5 | Spherical | -8.03 | 1.56 | 101.4164 | HK_2 | Epithelial | Human | Cancer | Kidney | 3 | MTS | 5 | 0.6764869 | HK_2 | Epithelial | Human | Cancer | Kidney | 6 | ICP_MS | http://doi.org/10.2147/IJN.S203546
1683 | 164 | PAA | Coated | Polymeric | 5 | 5 | Spherical | -8.03 | 3.2 | 106.5561 | HK_2 | Epithelial | Human | Cancer | Kidney | 3 | MTS | 5 | 0.7059477 | HK_2 | Epithelial | Human | Cancer | Kidney | 12 | ICP_MS | http://doi.org/10.2147/IJN.S203546
1684 | 164 | PAA | Coated | Polymeric | 5 | 5 | Spherical | -8.03 | 6.25 | 104.3707 | HK_2 | Epithelial | Human | Cancer | Kidney | 3 | MTS | 5 | 0.4902724 | HK_2 | Epithelial | Human | Cancer | Kidney | 24 | ICP_MS | http://doi.org/10.2147/IJN.S203546
1685 | 164 | PAA | Coated | Polymeric | 5 | 5 | Spherical | -8.03 | 12.5 | 114.569 | HK_2 | Epithelial | Human | Cancer | Kidney | 3 | MTS | [9 empty] | http://doi.org/10.2147/IJN.S203546
1686 | 164 | PAA | Coated | Polymeric | 5 | 5 | Spherical | -8.03 | 25 | 129.2999 | HK_2 | Epithelial | Human | Cancer | Kidney | 3 | MTS | [9 empty] | http://doi.org/10.2147/IJN.S203546
1687 | 164 | PAA | Coated | Polymeric | 5 | 5 | Spherical | -8.03 | 50 | 123.0271 | HK_2 | Epithelial | Human | Cancer | Kidney | 3 | MTS | [9 empty] | http://doi.org/10.2147/IJN.S203546
1688 | 164 | PAA | Coated | Polymeric | 19 | 19 | Spherical | -7.59 | 0 | 100 | HK_2 | Epithelial | Human | Cancer | Kidney | 3 | MTS | [9 empty] | http://doi.org/10.2147/IJN.S203546
1689 | 164 | PAA | Coated | Polymeric | 19 | 19 | Spherical | -7.59 | 1.56 | 119.2635 | HK_2 | Epithelial | Human | Cancer | Kidney | 3 | MTS | [9 empty] | http://doi.org/10.2147/IJN.S203546
1690 | 164 | PAA | Coated | Polymeric | 19 | 19 | Spherical | -7.59 | 3.2 | 118.4541 | HK_2 | Epithelial | Human | Cancer | Kidney | 3 | MTS | [9 empty] | http://doi.org/10.2147/IJN.S203546
1691 | 164 | PAA | Coated | Polymeric | 19 | 19 | Spherical | -7.59 | 6.25 | 120.8418 | HK_2 | Epithelial | Human | Cancer | Kidney | 3 | MTS | [9 empty] | http://doi.org/10.2147/IJN.S203546
1692 | 164 | PAA | Coated | Polymeric | 19 | 19 | Spherical | -7.59 | 12.5 | 118.4541 | HK_2 | Epithelial | Human | Cancer | Kidney | 3 | MTS | [9 empty] | http://doi.org/10.2147/IJN.S203546
1693 | 164 | PAA | Coated | Polymeric | 19 | 19 | Spherical | -7.59 | 25 | 121.9344 | HK_2 | Epithelial | Human | Cancer | Kidney | 3 | MTS | [9 empty] | http://doi.org/10.2147/IJN.S203546
1694 | 164 | PAA | Coated | Polymeric | 19 | 19 | Spherical | -7.59 | 50 | 105.7871 | HK_2 | Epithelial | Human | Cancer | Kidney | 3 | MTS | [9 empty] | http://doi.org/10.2147/IJN.S203546
1695 | 164 | PAA | Coated | Polymeric | 5 | 5 | Spherical | -8.03 | 0 | 100 | HK_2 | Epithelial | Human | Cancer | Kidney | 24 | MTS | [9 empty] | http://doi.org/10.2147/IJN.S203546
1696 | 164 | PAA | Coated | Polymeric | 5 | 5 | Spherical | -8.03 | 1.56 | 120.8299 | HK_2 | Epithelial | Human | Cancer | Kidney | 24 | MTS | [9 empty] | http://doi.org/10.2147/IJN.S203546
1697 | 164 | PAA | Coated | Polymeric | 5 | 5 | Spherical | -8.03 | 3.2 | 119.7206 | HK_2 | Epithelial | Human | Cancer | Kidney | 24 | MTS | [9 empty] | http://doi.org/10.2147/IJN.S203546
1698 | 164 | PAA | Coated | Polymeric | 5 | 5 | Spherical | -8.03 | 6.25 | 78.47165 | HK_2 | Epithelial | Human | Cancer | Kidney | 24 | MTS | [9 empty] | http://doi.org/10.2147/IJN.S203546
1699 | 164 | PAA | Coated | Polymeric | 5 | 5 | Spherical | -8.03 | 12.5 | 40.30403 | HK_2 | Epithelial | Human | Cancer | Kidney | 24 | MTS | [9 empty] | http://doi.org/10.2147/IJN.S203546
1700 | 164 | PAA | Coated | Polymeric | 5 | 5 | Spherical | -8.03 | 25 | 5.751849 | HK_2 | Epithelial | Human | Cancer | Kidney | 24 | MTS | [9 empty] | http://doi.org/10.2147/IJN.S203546
1701 | 164 | PAA | Coated | Polymeric | 5 | 5 | Spherical | -8.03 | 50 | 0 | HK_2 | Epithelial | Human | Cancer | Kidney | 24 | MTS | [9 empty] | http://doi.org/10.2147/IJN.S203546
1702 | 164 | PAA | Coated | Polymeric | 19 | 19 | Spherical | -7.59 | 0 | 100 | HK_2 | Epithelial | Human | Cancer | Kidney | 24 | MTS | [9 empty] | http://doi.org/10.2147/IJN.S203546
1703 | 164 | PAA | Coated | Polymeric | 19 | 19 | Spherical | -7.59 | 1.56 | 112.0789 | HK_2 | Epithelial | Human | Cancer | Kidney | 24 | MTS | [9 empty] | http://doi.org/10.2147/IJN.S203546
1704 | 164 | PAA | Coated | Polymeric | 19 | 19 | Spherical | -7.59 | 3.2 | 124.6508 | HK_2 | Epithelial | Human | Cancer | Kidney | 24 | MTS | [9 empty] | http://doi.org/10.2147/IJN.S203546
1705 | 164 | PAA | Coated | Polymeric | 19 | 19 | Spherical | -7.59 | 6.25 | 117.2966 | HK_2 | Epithelial | Human | Cancer | Kidney | 24 | MTS | [9 empty] | http://doi.org/10.2147/IJN.S203546
1706 | 164 | PAA | Coated | Polymeric | 19 | 19 | Spherical | -7.59 | 12.5 | 65.44782 | HK_2 | Epithelial | Human | Cancer | Kidney | 24 | MTS | [9 empty] | http://doi.org/10.2147/IJN.S203546
1707 | 164 | PAA | Coated | Polymeric | 19 | 19 | Spherical | -7.59 | 25 | 32.16927 | HK_2 | Epithelial | Human | Cancer | Kidney | 24 | MTS | [9 empty] | http://doi.org/10.2147/IJN.S203546
1708 | 164 | PAA | Coated | Polymeric | 19 | 19 | Spherical | -7.59 | 50 | 0 | HK_2 | Epithelial | Human | Cancer | Kidney | 24 | MTS | [9 empty] | http://doi.org/10.2147/IJN.S203546
1709 | 164 | PAA | Coated | Polymeric | 5 | 5 | Spherical | -8.03 | 0 | 100 | MDA_MB_453 | Epithelial | Human | Cancer | Breast | 3 | MTS | 5 | 0.2648694 | MDA_MB_453 | Epithelial | Human | Cancer | Breast | 3 | ICP_MS | http://doi.org/10.2147/IJN.S203546
1710 | 164 | PAA | Coated | Polymeric | 5 | 5 | Spherical | -8.03 | 1.56 | 94.61538 | MDA_MB_453 | Epithelial | Human | Cancer | Breast | 3 | MTS | 5 | 0.3724291 | MDA_MB_453 | Epithelial | Human | Cancer | Breast | 6 | ICP_MS | http://doi.org/10.2147/IJN.S203546
1711 | 164 | PAA | Coated | Polymeric | 5 | 5 | Spherical | -8.03 | 3.2 | 96.84211 | MDA_MB_453 | Epithelial | Human | Cancer | Breast | 3 | MTS | 5 | 0.4413563 | MDA_MB_453 | Epithelial | Human | Cancer | Breast | 12 | ICP_MS | http://doi.org/10.2147/IJN.S203546
1712 | 164 | PAA | Coated | Polymeric | 5 | 5 | Spherical | -8.03 | 6.25 | 85.54656 | MDA_MB_453 | Epithelial | Human | Cancer | Breast | 3 | MTS | 5 | 0.6078377 | MDA_MB_453 | Epithelial | Human | Cancer | Breast | 24 | ICP_MS | http://doi.org/10.2147/IJN.S203546
1713 | 164 | PAA | Coated | Polymeric | 5 | 5 | Spherical | -8.03 | 12.5 | 83.07692 | MDA_MB_453 | Epithelial | Human | Cancer | Breast | 3 | MTS | 5 | 0.3824347 | MDA_MB_453 | Epithelial | Human | Cancer | Breast | 3 | ICP_MS | http://doi.org/10.2147/IJN.S203546
1714 | 164 | PAA | Coated | Polymeric | 5 | 5 | Spherical | -8.03 | 25 | 71.21457 | MDA_MB_453 | Epithelial | Human | Cancer | Breast | 3 | MTS | 5 | 0.3824347 | MDA_MB_453 | Epithelial | Human | Cancer | Breast | 6 | ICP_MS | http://doi.org/10.2147/IJN.S203546
1715 | 164 | PAA | Coated | Polymeric | 5 | 5 | Spherical | -8.03 | 50 | 42.79352 | MDA_MB_453 | Epithelial | Human | Cancer | Breast | 3 | MTS | 5 | 0.3824347 | MDA_MB_453 | Epithelial | Human | Cancer | Breast | 12 | ICP_MS | http://doi.org/10.2147/IJN.S203546
1716 | 164 | PAA | Coated | Polymeric | 19 | 19 | Spherical | -7.59 | 0 | 100 | MDA_MB_453 | Epithelial | Human | Cancer | Breast | 3 | MTS | 5 | 0.5391884 | MDA_MB_453 | Epithelial | Human | Cancer | Breast | 24 | ICP_MS | http://doi.org/10.2147/IJN.S203546
1717 | 164 | PAA | Coated | Polymeric | 19 | 19 | Spherical | -7.59 | 1.56 | 107.4494 | MDA_MB_453 | Epithelial | Human | Cancer | Breast | 3 | MTS | [9 empty] | http://doi.org/10.2147/IJN.S203546
1718 | 164 | PAA | Coated | Polymeric | 19 | 19 | Spherical | -7.59 | 3.2 | 103.8057 | MDA_MB_453 | Epithelial | Human | Cancer | Breast | 3 | MTS | [9 empty] | http://doi.org/10.2147/IJN.S203546
1719 | 164 | PAA | Coated | Polymeric | 19 | 19 | Spherical | -7.59 | 6.25 | 97.81377 | MDA_MB_453 | Epithelial | Human | Cancer | Breast | 3 | MTS | [9 empty] | http://doi.org/10.2147/IJN.S203546
1720 | 164 | PAA | Coated | Polymeric | 19 | 19 | Spherical | -7.59 | 12.5 | 97.81377 | MDA_MB_453 | Epithelial | Human | Cancer | Breast | 3 | MTS | [9 empty] | http://doi.org/10.2147/IJN.S203546
1721 | 164 | PAA | Coated | Polymeric | 19 | 19 | Spherical | -7.59 | 25 | 93.07692 | MDA_MB_453 | Epithelial | Human | Cancer | Breast | 3 | MTS | [9 empty] | http://doi.org/10.2147/IJN.S203546
1722 | 164 | PAA | Coated | Polymeric | 19 | 19 | Spherical | -7.59 | 50 | 78.98785 | MDA_MB_453 | Epithelial | Human | Cancer | Breast | 3 | MTS | [9 empty] | http://doi.org/10.2147/IJN.S203546
1723 | 165 | PAA_Ctxb | Coated | Polymeric_protein | 5 | 5 | Spherical | -8.03 | 0 | 100 | MDA_MB_453 | Epithelial | Human | Cancer | Breast | 24 | MTS | 5 | 0.5391884 | HK_2 | Epithelial | Human | Cancer | Kidney | 3 | ICP_MS | http://doi.org/10.2147/IJN.S203546
1724 | 165 | PAA_Ctxb | Coated | Polymeric_protein | 5 | 5 | Spherical | -8.03 | 1.56 | 105.9105 | MDA_MB_453 | Epithelial | Human | Cancer | Breast | 24 | MTS | 5 | 0.9705392 | HK_2 | Epithelial | Human | Cancer | Kidney | 6 | ICP_MS | http://doi.org/10.2147/IJN.S203546
1725 | 165 | PAA_Ctxb | Coated | Polymeric_protein | 5 | 5 | Spherical | -8.03 | 3.2 | 97.24441 | MDA_MB_453 | Epithelial | Human | Cancer | Breast | 24 | MTS | 5 | 0.7354086 | HK_2 | Epithelial | Human | Cancer | Kidney | 12 | ICP_MS | http://doi.org/10.2147/IJN.S203546
1726 | 165 | PAA_Ctxb | Coated | Polymeric_protein | 5 | 5 | Spherical | -8.03 | 6.25 | 70.64696 | MDA_MB_453 | Epithelial | Human | Cancer | Breast | 24 | MTS | 5 | 0.4510839 | HK_2 | Epithelial | Human | Cancer | Kidney | 24 | ICP_MS | http://doi.org/10.2147/IJN.S203546
1727 | 165 | PAA_Ctxb | Coated | Polymeric_protein | 5 | 5 | Spherical | -8.03 | 12.5 | 24.72045 | MDA_MB_453 | Epithelial | Human | Cancer | Breast | 24 | MTS | 5 | 0.1031308 | THLE_2 | Epithelial | Human | Healthy | Liver | 3 | ICP_MS | http://doi.org/10.2147/IJN.S203546
1728 | 165 | PAA_Ctxb | Coated | Polymeric_protein | 5 | 5 | Spherical | -8.03 | 25 | 3.594249 | MDA_MB_453 | Epithelial | Human | Cancer | Breast | 24 | MTS | 5 | 0.1683241 | THLE_2 | Epithelial | Human | Healthy | Liver | 6 | ICP_MS | http://doi.org/10.2147/IJN.S203546
1729 | 165 | PAA_Ctxb | Coated | Polymeric_protein | 5 | 5 | Spherical | -8.03 | 50 | 0 | MDA_MB_453 | Epithelial | Human | Cancer | Breast | 24 | MTS | 5 | 0.1812155 | THLE_2 | Epithelial | Human | Healthy | Liver | 12 | ICP_MS | http://doi.org/10.2147/IJN.S203546
1730 | 165 | PAA_Ctxb | Coated | Polymeric_protein | 19 | 19 | Spherical | -7.59 | 0 | 100 | MDA_MB_453 | Epithelial | Human | Cancer | Breast | 24 | MTS | 5 | 0.493186 | THLE_2 | Epithelial | Human | Healthy | Liver | 24 | ICP_MS | http://doi.org/10.2147/IJN.S203546
1731 | 165 | PAA_Ctxb | Coated | Polymeric_protein | 19 | 19 | Spherical | -7.59 | 1.56 | 101.6374 | MDA_MB_453 | Epithelial | Human | Cancer | Breast | 24 | MTS | 5 | 0.4279926 | THLE_2 | Epithelial | Human | Healthy | Liver | 3 | ICP_MS | http://doi.org/10.2147/IJN.S203546
1732 | 165 | PAA_Ctxb | Coated | Polymeric_protein | 19 | 19 | Spherical | -7.59 | 3.2 | 97.24441 | MDA_MB_453 | Epithelial | Human | Cancer | Breast | 24 | MTS | 5 | 0.4279926 | THLE_2 | Epithelial | Human | Healthy | Liver | 6 | ICP_MS | http://doi.org/10.2147/IJN.S203546
1733 | 165 | PAA_Ctxb | Coated | Polymeric_protein | 19 | 19 | Spherical | -7.59 | 6.25 | 88.53834 | MDA_MB_453 | Epithelial | Human | Cancer | Breast | 24 | MTS | 5 | 0.428361 | THLE_2 | Epithelial | Human | Healthy | Liver | 12 | ICP_MS | http://doi.org/10.2147/IJN.S203546
1734 | 165 | PAA_Ctxb | Coated | Polymeric_protein | 19 | 19 | Spherical | -7.59 | 12.5 | 48.60224 | MDA_MB_453 | Epithelial | Human | Cancer | Breast | 24 | MTS | 5 | 1.558379 | THLE_2 | Epithelial | Human | Healthy | Liver | 24 | ICP_MS | http://doi.org/10.2147/IJN.S203546
1735 | 165 | PAA_Ctxb | Coated | Polymeric_protein | 19 | 19 | Spherical | -7.59 | 25 | 11.14217 | MDA_MB_453 | Epithelial | Human | Cancer | Breast | 24 | MTS | 5 | 0.09856782 | TIME | Neuron | Human | Healthy | Brain | 3 | ICP_MS | http://doi.org/10.2147/IJN.S203546
1736 | 165 | PAA_Ctxb | Coated | Polymeric_protein | 19 | 19 | Spherical | -7.59 | 50 | 0 | MDA_MB_453 | Epithelial | Human | Cancer | Breast | 24 | MTS | 5 | 0.09856782 | TIME | Neuron | Human | Healthy | Brain | 6 | ICP_MS | http://doi.org/10.2147/IJN.S203546
1737 | 165 | PAA_Ctxb | Coated | Polymeric_protein | 5 | 5 | Spherical | -8.03 | 0 | 100 | THLE_2 | Epithelial | Human | Healthy | Liver | 3 | MTS | 5 | 0.0786296 | TIME | Neuron | Human | Healthy | Brain | 12 | ICP_MS | http://doi.org/10.2147/IJN.S203546
1738 | 165 | PAA_Ctxb | Coated | Polymeric_protein | 5 | 5 | Spherical | -8.03 | 1.56 | 105.0123 | THLE_2 | Epithelial | Human | Healthy | Liver | 3 | MTS | 5 | 0.1679304 | TIME | Neuron | Human | Healthy | Brain | 24 | ICP_MS | http://doi.org/10.2147/IJN.S203546
1739 | 165 | PAA_Ctxb | Coated | Polymeric_protein | 5 | 5 | Spherical | -8.03 | 3.2 | 94.24815 | THLE_2 | Epithelial | Human | Healthy | Liver | 3 | MTS | 5 | 0.2670598 | TIME | Neuron | Human | Healthy | Brain | 3 | ICP_MS | http://doi.org/10.2147/IJN.S203546
1740 | 165 | PAA_Ctxb | Coated | Polymeric_protein | 5 | 5 | Spherical | -8.03 | 6.25 | 85.33279 | THLE_2 | Epithelial | Human | Healthy | Liver | 3 | MTS | 5 | 0.2569503 | TIME | Neuron | Human | Healthy | Brain | 6 | ICP_MS | http://doi.org/10.2147/IJN.S203546
1741 | 165 | PAA_Ctxb | Coated | Polymeric_protein | 5 | 5 | Spherical | -8.03 | 12.5 | 75.10271 | THLE_2 | Epithelial | Human | Healthy | Liver | 3 | MTS | 5 | 0.376018 | TIME | Neuron | Human | Healthy | Brain | 12 | ICP_MS | http://doi.org/10.2147/IJN.S203546
1742 | 165 | PAA_Ctxb | Coated | Polymeric_protein | 5 | 5 | Spherical | -8.03 | 25 | 57.80608 | THLE_2 | Epithelial | Human | Healthy | Liver | 3 | MTS | 5 | 0.3066554 | TIME | Neuron | Human | Healthy | Brain | 24 | ICP_MS | http://doi.org/10.2147/IJN.S203546
1743 | 165 | PAA_Ctxb | Coated | Polymeric_protein | 5 | 5 | Spherical | -8.03 | 50 | 44.24815 | THLE_2 | Epithelial | Human | Healthy | Liver | 3 | MTS | [9 empty] | http://doi.org/10.2147/IJN.S203546
1744 | 165 | PAA_Ctxb | Coated | Polymeric_protein | 19 | 19 | Spherical | -7.59 | 0 | 100 | THLE_2 | Epithelial | Human | Healthy | Liver | 3 | MTS | [9 empty] | http://doi.org/10.2147/IJN.S203546
1745 | 165 | PAA_Ctxb | Coated | Polymeric_protein | 19 | 19 | Spherical | -7.59 | 1.56 | 101.1915 | THLE_2 | Epithelial | Human | Healthy | Liver | 3 | MTS | [9 empty] | http://doi.org/10.2147/IJN.S203546
1746 | 165 | PAA_Ctxb | Coated | Polymeric_protein | 19 | 19 | Spherical | -7.59 | 3.2 | 90.46836 | THLE_2 | Epithelial | Human | Healthy | Liver | 3 | MTS | [9 empty] | http://doi.org/10.2147/IJN.S203546
1747 | 165 | PAA_Ctxb | Coated | Polymeric_protein | 19 | 19 | Spherical | -7.59 | 6.25 | 80.40263 | THLE_2 | Epithelial | Human | Healthy | Liver | 3 | MTS | [9 empty] | http://doi.org/10.2147/IJN.S203546
1748 | 165 | PAA_Ctxb | Coated | Polymeric_protein | 19 | 19 | Spherical | -7.59 | 12.5 | 71.61052 | THLE_2 | Epithelial | Human | Healthy | Liver | 3 | MTS | [9 empty] | http://doi.org/10.2147/IJN.S203546
1749 | 165 | PAA_Ctxb | Coated | Polymeric_protein | 19 | 19 | Spherical | -7.59 | 25 | 60.31224 | THLE_2 | Epithelial | Human | Healthy | Liver | 3 | MTS | [9 empty] | http://doi.org/10.2147/IJN.S203546
1750 | 165 | PAA_Ctxb | Coated | Polymeric_protein | 19 | 19 | Spherical | -7.59 | 50 | 44.24815 | THLE_2 | Epithelial | Human | Healthy | Liver | 3 | MTS | [9 empty] | http://doi.org/10.2147/IJN.S203546
1751 | 165 | PAA_Ctxb | Coated | Polymeric_protein | 5 | 5 | Spherical | -8.03 | 0 | 100 | THLE_2 | Epithelial | Human | Healthy | Liver | 24 | MTS | [9 empty] | http://doi.org/10.2147/IJN.S203546
1752 | 165 | PAA_Ctxb | Coated | Polymeric_protein | 5 | 5 | Spherical | -8.03 | 1.56 | 96.02888 | THLE_2 | Epithelial | Human | Healthy | Liver | 24 | MTS | [9 empty] | http://doi.org/10.2147/IJN.S203546
1753 | 165 | PAA_Ctxb | Coated | Polymeric_protein | 5 | 5 | Spherical | -8.03 | 3.2 | 74.00722 | THLE_2 | Epithelial | Human | Healthy | Liver | 24 | MTS | [9 empty] | http://doi.org/10.2147/IJN.S203546
1754 | 165 | PAA_Ctxb | Coated | Polymeric_protein | 5 | 5 | Spherical | -8.03 | 6.25 | 36.98355 | THLE_2 | Epithelial | Human | Healthy | Liver | 24 | MTS | [9 empty] | http://doi.org/10.2147/IJN.S203546
1755 | 165 | PAA_Ctxb | Coated | Polymeric_protein | 5 | 5 | Spherical | -8.03 | 12.5 | 19.81548 | THLE_2 | Epithelial | Human | Healthy | Liver | 24 | MTS | [9 empty] | http://doi.org/10.2147/IJN.S203546
1756 | 165 | PAA_Ctxb | Coated | Polymeric_protein | 5 | 5 | Spherical | -8.03 | 25 | 4.773365 | THLE_2 | Epithelial | Human | Healthy | Liver | 24 | MTS | [9 empty] | http://doi.org/10.2147/IJN.S203546
1757 | 165 | PAA_Ctxb | Coated | Polymeric_protein | 5 | 5 | Spherical | -8.03 | 50 | 0 | THLE_2 | Epithelial | Human | Healthy | Liver | 24 | MTS | [9 empty] | http://doi.org/10.2147/IJN.S203546
1758 | 165 | PAA_Ctxb | Coated | Polymeric_protein | 19 | 19 | Spherical | -7.59 | 0 | 100 | THLE_2 | Epithelial | Human | Healthy | Liver | 24 | MTS | [9 empty] | http://doi.org/10.2147/IJN.S203546
1759 | 165 | PAA_Ctxb | Coated | Polymeric_protein | 19 | 19 | Spherical | -7.59 | 1.56 | 105.2146 | THLE_2 | Epithelial | Human | Healthy | Liver | 24 | MTS | [9 empty] | http://doi.org/10.2147/IJN.S203546
1760 | 165 | PAA_Ctxb | Coated | Polymeric_protein | 19 | 19 | Spherical | -7.59 | 3.2 | 97.67349 | THLE_2 | Epithelial | Human | Healthy | Liver | 24 | MTS | [9 empty] | http://doi.org/10.2147/IJN.S203546
1761 | 165 | PAA_Ctxb | Coated | Polymeric_protein | 19 | 19 | Spherical | -7.59 | 6.25 | 70.83835 | THLE_2 | Epithelial | Human | Healthy | Liver | 24 | MTS | [9 empty] | http://doi.org/10.2147/IJN.S203546
1762 | 165 | PAA_Ctxb | Coated | Polymeric_protein | 19 | 19 | Spherical | -7.59 | 12.5 | 38.1067 | THLE_2 | Epithelial | Human | Healthy | Liver | 24 | MTS | [9 empty] | http://doi.org/10.2147/IJN.S203546
1763 | 165 | PAA_Ctxb | Coated | Polymeric_protein | 19 | 19 | Spherical | -7.59 | 25 | 23.18492 | THLE_2 | Epithelial | Human | Healthy | Liver | 24 | MTS | [9 empty] | http://doi.org/10.2147/IJN.S203546
1764 | 165 | PAA_Ctxb | Coated | Polymeric_protein | 19 | 19 | Spherical | -7.59 | 50 | 0 | THLE_2 | Epithelial | Human | Healthy | Liver | 24 | MTS | [9 empty] | http://doi.org/10.2147/IJN.S203546
1765 | 165 | PAA_Ctxb | Coated | Polymeric_protein | 5 | 5 | Spherical | -8.03 | 0 | 100 | TIME | Neuron | Human | Healthy | Brain | 3 | MTS | [9 empty] | http://doi.org/10.2147/IJN.S203546
1766 | 165 | PAA_Ctxb | Coated | Polymeric_protein | 5 | 5 | Spherical | -8.03 | 1.56 | 112.126 | TIME | Neuron | Human | Healthy | Brain | 3 | MTS | [9 empty] | http://doi.org/10.2147/IJN.S203546
1767 | 165 | PAA_Ctxb | Coated | Polymeric_protein | 5 | 5 | Spherical | -8.03 | 3.2 | 109.7244 | TIME | Neuron | Human | Healthy | Brain | 3 | MTS | [9 empty] | http://doi.org/10.2147/IJN.S203546
1768 | 165 | PAA_Ctxb | Coated | Polymeric_protein | 5 | 5 | Spherical | -8.03 | 6.25 | 92.24409 | TIME | Neuron | Human | Healthy | Brain | 3 | MTS | [9 empty] | http://doi.org/10.2147/IJN.S203546
1769 | 165 | PAA_Ctxb | Coated | Polymeric_protein | 5 | 5 | Spherical | -8.03 | 12.5 | 69.68504 | TIME | Neuron | Human | Healthy | Brain | 3 | MTS | [9 empty] | http://doi.org/10.2147/IJN.S203546
1770 | 165 | PAA_Ctxb | Coated | Polymeric_protein | 5 | 5 | Spherical | -8.03 | 25 | 38.8189 | TIME | Neuron | Human | Healthy | Brain | 3 | MTS | [9 empty] | http://doi.org/10.2147/IJN.S203546
1771 | 165 | PAA_Ctxb | Coated | Polymeric_protein | 5 | 5 | Spherical | -8.03 | 50 | 27.04724 | TIME | Neuron | Human | Healthy | Brain | 3 | MTS | [9 empty] | http://doi.org/10.2147/IJN.S203546
1772 | 165 | PAA_Ctxb | Coated | Polymeric_protein | 19 | 19 | Spherical | -7.59 | 0 | 100 | TIME | Neuron | Human | Healthy | Brain | 3 | MTS | [9 empty] | http://doi.org/10.2147/IJN.S203546
1773 | 165 | PAA_Ctxb | Coated | Polymeric_protein | 19 | 19 | Spherical | -7.59 | 1.56 | 112.126 | TIME | Neuron | Human | Healthy | Brain | 3 | MTS | [9 empty] | http://doi.org/10.2147/IJN.S203546
1774 | 165 | PAA_Ctxb | Coated | Polymeric_protein | 19 | 19 | Spherical | -7.59 | 3.2 | 115.1969 | TIME | Neuron | Human | Healthy | Brain | 3 | MTS | [9 empty] | http://doi.org/10.2147/IJN.S203546
1775 | 165 | PAA_Ctxb | Coated | Polymeric_protein | 19 | 19 | Spherical | -7.59 | 6.25 | 99.33071 | TIME | Neuron | Human | Healthy | Brain | 3 | MTS | [9 empty] | http://doi.org/10.2147/IJN.S203546
1776 | 165 | PAA_Ctxb | Coated | Polymeric_protein | 19 | 19 | Spherical | -7.59 | 12.5 | 75.19685 | TIME | Neuron | Human | Healthy | Brain | 3 | MTS | [9 empty] | http://doi.org/10.2147/IJN.S203546
1777 | 165 | PAA_Ctxb | Coated | Polymeric_protein | 19 | 19 | Spherical | -7.59 | 25 | 48.85827 | TIME | Neuron | Human | Healthy | Brain | 3 | MTS | [9 empty] | http://doi.org/10.2147/IJN.S203546
1778 | 165 | PAA_Ctxb | Coated | Polymeric_protein | 19 | 19 | Spherical | -7.59 | 50 | 32.75591 | TIME | Neuron | Human | Healthy | Brain | 3 | MTS | [9 empty] | http://doi.org/10.2147/IJN.S203546
1779 | 165 | PAA_Ctxb | Coated | Polymeric_protein | 5 | 5 | Spherical | -8.03 | 0 | 100 | TIME | Neuron | Human | Healthy | Brain | 24 | MTS | [9 empty] | http://doi.org/10.2147/IJN.S203546
1780 | 165 | PAA_Ctxb | Coated | Polymeric_protein | 5 | 5 | Spherical | -8.03 | 1.56 | 112.5255 | TIME | Neuron | Human | Healthy | Brain | 24 | MTS | [9 empty] | http://doi.org/10.2147/IJN.S203546
1781 | 165 | PAA_Ctxb | Coated | Polymeric_protein | 5 | 5 | Spherical | -8.03 | 3.2 | 95.79763 | TIME | Neuron | Human | Healthy | Brain | 24 | MTS | [9 empty] | http://doi.org/10.2147/IJN.S203546
1782 | 165 | PAA_Ctxb | Coated | Polymeric_protein | 5 | 5 | Spherical | -8.03 | 6.25 | 33.86373 | TIME | Neuron | Human | Healthy | Brain | 24 | MTS | [9 empty] | http://doi.org/10.2147/IJN.S203546
1783 | 165 | PAA_Ctxb | Coated | Polymeric_protein | 5 | 5 | Spherical | -8.03 | 12.5 | 11.9135 | TIME | Neuron | Human | Healthy | Brain | 24 | MTS | [9 empty] | http://doi.org/10.2147/IJN.S203546
1784 | 165 | PAA_Ctxb | Coated | Polymeric_protein | 5 | 5 | Spherical | -8.03 | 25 | 3.345573 | TIME | Neuron | Human | Healthy | Brain | 24 | MTS | [9 empty] | http://doi.org/10.2147/IJN.S203546
1785 | 165 | PAA_Ctxb | Coated | Polymeric_protein | 5 | 5 | Spherical | -8.03 | 50 | 0 | TIME | Neuron | Human | Healthy | Brain | 24 | MTS | [9 empty] | http://doi.org/10.2147/IJN.S203546
1786 | 165 | PAA_Ctxb | Coated | Polymeric_protein | 19 | 19 | Spherical | -7.59 | 0 | 100 | TIME | Neuron | Human | Healthy | Brain | 24 | MTS | [9 empty] | http://doi.org/10.2147/IJN.S203546
1787 | 165 | PAA_Ctxb | Coated | Polymeric_protein | 19 | 19 | Spherical | -7.59 | 1.56 | 116.8095 | TIME | Neuron | Human | Healthy | Brain | 24 | MTS | [9 empty] | http://doi.org/10.2147/IJN.S203546
1788 | 165 | PAA_Ctxb | Coated | Polymeric_protein | 19 | 19 | Spherical | -7.59 | 3.2 | 87.8825 | TIME | Neuron | Human | Healthy | Brain | 24 | MTS | [9 empty] | http://doi.org/10.2147/IJN.S203546
1789 | 165 | PAA_Ctxb | Coated | Polymeric_protein | 19 | 19 | Spherical | -7.59 | 6.25 | 41.90126 | TIME | Neuron | Human | Healthy | Brain | 24 | MTS | [9 empty] | http://doi.org/10.2147/IJN.S203546
1790 | 165 | PAA_Ctxb | Coated | Polymeric_protein | 19 | 19 | Spherical | -7.59 | 12.5 | 20.23664 | TIME | Neuron | Human | Healthy | Brain | 24 | MTS | [9 empty] | http://doi.org/10.2147/IJN.S203546
1791 | 165 | PAA_Ctxb | Coated | Polymeric_protein | 19 | 19 | Spherical | -7.59 | 25 | 8.935129 | TIME | Neuron | Human | Healthy | Brain | 24 | MTS | [9 empty] | http://doi.org/10.2147/IJN.S203546
1792 | 165 | PAA_Ctxb | Coated | Polymeric_protein | 19 | 19 | Spherical | -7.59 | 50 | 0 | TIME | Neuron | Human | Healthy | Brain | 24 | MTS | [9 empty] | http://doi.org/10.2147/IJN.S203546
1793 | 166 | PAM_3_FA | Coated | Polymeric | 5 | 42.53222 | Spherical | 22 | 0 | 100 | KB | Epithelial | Human | Cancer | Nasal_septum | 24 | MTT | [9 empty] | https://doi.org/10.1016/j.jcis.2013.09.011
1794 | 166 | PAM_3_FA | Coated | Polymeric | 5 | 42.53222 | Spherical | 22 | 100 | 86.96262 | KB | Epithelial | Human | Cancer | Nasal_septum | 24 | MTT | [9 empty] | https://doi.org/10.1016/j.jcis.2013.09.011
1795 | 166 | PAM_3_FA | Coated | Polymeric | 5 | 42.53222 | Spherical | 22 | 200 | 80.10259 | KB | Epithelial | Human | Cancer | Nasal_septum | 24 | MTT | [9 empty] | https://doi.org/10.1016/j.jcis.2013.09.011
1796 | 166 | PAM_3_FA | Coated | Polymeric | 5 | 42.53222 | Spherical | 22 | 500 | 75.64117 | KB | Epithelial | Human | Cancer | Nasal_septum | 24 | MTT | [9 empty] | https://doi.org/10.1016/j.jcis.2013.09.011
1797 | 166 | PAM_3_FA | Coated | Polymeric | 5 | 42.53222 | Spherical | 22 | 1000 | 35.85003 | KB | Epithelial | Human | Cancer | Nasal_septum | 24 | MTT | [9 empty] | https://doi.org/10.1016/j.jcis.2013.09.011
1798 | 166 | PAM_3_FA | Coated | Polymeric | 5 | 42.53222 | Spherical | 22 | 0 | 100 | KB | Epithelial | Human | Cancer | Nasal_septum | 72 | MTT | [9 empty] | https://doi.org/10.1016/j.jcis.2013.09.011
1799 | 166 | PAM_3_FA | Coated | Polymeric | 5 | 42.53222 | Spherical | 22 | 100 | 93.86693 | KB | Epithelial | Human | Cancer | Nasal_septum | 72 | MTT | [9 empty] | https://doi.org/10.1016/j.jcis.2013.09.011
1800 | 166 | PAM_3_FA | Coated | Polymeric | 5 | 42.53222 | Spherical | 22 | 200 | 90.22104 | KB | Epithelial | Human | Cancer | Nasal_septum | 72 | MTT | [9 empty] | https://doi.org/10.1016/j.jcis.2013.09.011
1801 | 166 | PAM_3_FA | Coated | Polymeric | 5 | 42.53222 | Spherical | 22 | 500 | 84.9035 | KB | Epithelial | Human | Cancer | Nasal_septum | 72 | MTT | [9 empty] | https://doi.org/10.1016/j.jcis.2013.09.011
1802 | 166 | PAM_3_FA | Coated | Polymeric | 5 | 42.53222 | Spherical | 22 | 1000 | 14.23669 | KB | Epithelial | Human | Cancer | Nasal_septum | 72 | MTT | [9 empty] | https://doi.org/10.1016/j.jcis.2013.09.011
1803 | 166 | PAM_3_FA | Coated | Polymeric | 5 | 42.53222 | Spherical | 22 | 0 | 100 | Macrophage | Macrophage | Human | Healthy | Lung | 24 | MTT | [9 empty] | https://doi.org/10.1016/j.jcis.2013.09.011
1804 | 166 | PAM_3_FA | Coated | Polymeric | 5 | 42.53222 | Spherical | 22 | 100 | 98.89287 | Macrophage | Macrophage | Human | Healthy | Lung | 24 | MTT | [9 empty] | https://doi.org/10.1016/j.jcis.2013.09.011
1805 | 166 | PAM_3_FA | Coated | Polymeric | 5 | 42.53222 | Spherical | 22 | 200 | 100 | Macrophage | Macrophage | Human | Healthy | Lung | 24 | MTT | [9 empty] | https://doi.org/10.1016/j.jcis.2013.09.011
1806 | 166 | PAM_3_FA | Coated | Polymeric | 5 | 42.53222 | Spherical | 22 | 500 | 100 | Macrophage | Macrophage | Human | Healthy | Lung | 24 | MTT | [9 empty] | https://doi.org/10.1016/j.jcis.2013.09.011
1807 | 166 | PAM_3_FA | Coated | Polymeric | 5 | 42.53222 | Spherical | 22 | 1000 | 95.32327 | Macrophage | Macrophage | Human | Healthy | Lung | 24 | MTT | [9 empty] | https://doi.org/10.1016/j.jcis.2013.09.011
1808 | 167 | PAM_3_MTX | Coated | Polymeric | 5 | 37.98 | Spherical | 21 | 0 | 100 | Macrophage | Macrophage | Human | Healthy | Lung | 24 | MTT | 200 | 0.05096008 | KB | Epithelial | Human | Cancer | Urinary_reproduction_system | 24 | ICP_MS | https://doi.org/10.1016/j.jcis.2013.09.011
1809 | 167 | PAM_3_MTX | Coated | Polymeric | 5 | 37.98 | Spherical | 21 | 100 | 100 | Macrophage | Macrophage | Human | Healthy | Lung | 24 | MTT | 500 | 0.1589354 | KB | Epithelial | Human | Cancer | Urinary_reproduction_system | 24 | ICP_MS | https://doi.org/10.1016/j.jcis.2013.09.011
1810 | 167 | PAM_3_MTX | Coated | Polymeric | 5 | 37.98 | Spherical | 21 | 200 | 97.79363 | Macrophage | Macrophage | Human | Healthy | Lung | 24 | MTT | 200 | 0.02080798 | Macrophage | Macrophage | Human | Healthy | Lung | 24 | ICP_MS | https://doi.org/10.1016/j.jcis.2013.09.011
1811 | 167 | PAM_3_MTX | Coated | Polymeric | 5 | 37.98 | Spherical | 21 | 500 | 97.79363 | Macrophage | Macrophage | Human | Healthy | Lung | 24 | MTT | 500 | 0.04626426 | Macrophage | Macrophage | Human | Healthy | Lung | 24 | ICP_MS | https://doi.org/10.1016/j.jcis.2013.09.011
1812 | 167 | PAM_3_MTX | Coated | Polymeric | 5 | 37.98 | Spherical | 21 | 1000 | 105.6223 | Macrophage | Macrophage | Human | Healthy | Lung | 24 | MTT | [9 empty] | https://doi.org/10.1016/j.jcis.2013.09.011
1813 | 168 | PAM_5_MTX | Coated | Polymeric | 5 | 40.71266 | Spherical | 13 | 0 | 100 | Macrophage | Macrophage | Human | Healthy | Lung | 24 | MTT | 200 | 0.173365 | KB | Epithelial | Human | Cancer | Urinary_reproduction_system | 24 | ICP_MS | https://doi.org/10.1016/j.jcis.2013.09.011
1814 | 168 | PAM_5_MTX | Coated | Polymeric | 5 | 40.71266 | Spherical | 13 | 100 | 100 | Macrophage | Macrophage | Human | Healthy | Lung | 24 | MTT | 1000 | 0.5167871 | KB | Epithelial | Human | Cancer | Urinary_reproduction_system | 24 | ICP_MS | https://doi.org/10.1016/j.jcis.2013.09.011
1815 | 168 | PAM_5_MTX | Coated | Polymeric | 5 | 40.71266 | Spherical | 13 | 200 | 106.7216 | Macrophage | Macrophage | Human | Healthy | Lung | 24 | MTT | 200 | 0.0569962 | Macrophage | Macrophage | Human | Healthy | Lung | 24 | ICP_MS | https://doi.org/10.1016/j.jcis.2013.09.011
1816 | 168 | PAM_5_MTX | Coated | Polymeric | 5 | 40.71266 | Spherical | 13 | 500 | 102.4625 | Macrophage | Macrophage | Human | Healthy | Lung | 24 | MTT | 1000 | 0.1354753 | Macrophage | Macrophage | Human | Healthy | Lung | 24 | ICP_MS | https://doi.org/10.1016/j.jcis.2013.09.011
1817 | 168 | PAM_5_MTX | Coated | Polymeric | 5 | 40.71266 | Spherical | 13 | 1000 | 97.79363 | Macrophage | Macrophage | Human | Healthy | Lung | 24 | MTT | [9 empty] | https://doi.org/10.1016/j.jcis.2013.09.011
1818 | 169 | Citrate | Coated | Small_molecule | 4.8 | 7.5 | Spherical | -20 | 0 | 100 | CaCo_2 | Epithelial | Human | Cancer | Colon | 24 | Colony_forming_efficiency | 20 | 12.94952 | CaCo_2 | Epithelial | Human | Cancer | Colon | 24 | ICP_MS | https://doi.org/10.1016/j.toxlet.2014.12.008
1819 | 169 | Citrate | Coated | Small_molecule | 4.8 | 7.5 | Spherical | -20 | 2 | 81.67063 | CaCo_2 | Epithelial | Human | Cancer | Colon | 24 | Colony_forming_efficiency | 58.8 | 13.43332 | CaCo_2 | Epithelial | Human | Cancer | Colon | 24 | ICP_MS | https://doi.org/10.1016/j.toxlet.2014.12.008
1820 | 169 | Citrate | Coated | Small_molecule | 4.8 | 7.5 | Spherical | -20 | 10 | 76.32547 | CaCo_2 | Epithelial | Human | Cancer | Colon | 24 | Colony_forming_efficiency | 20 | 14.65893 | CaCo_2 | Epithelial | Human | Cancer | Colon | 72 | ICP_MS | https://doi.org/10.1016/j.toxlet.2014.12.008
1821 | 169 | Citrate | Coated | Small_molecule | 4.8 | 7.5 | Spherical | -20 | 20 | 83.96451 | CaCo_2 | Epithelial | Human | Cancer | Colon | 24 | Colony_forming_efficiency | 58.8 | 18.0616 | CaCo_2 | Epithelial | Human | Cancer | Colon | 72 | ICP_MS | https://doi.org/10.1016/j.toxlet.2014.12.008
1822 | 169 | Citrate | Coated | Small_molecule | 4.8 | 7.5 | Spherical | -20 | 39.2 | 81.67063 | CaCo_2 | Epithelial | Human | Cancer | Colon | 24 | Colony_forming_efficiency | [9 empty] | https://doi.org/10.1016/j.toxlet.2014.12.008
1823 | 169 | Citrate | Coated | Small_molecule | 4.8 | 7.5 | Spherical | -20 | 58.8 | 72.51677 | CaCo_2 | Epithelial | Human | Cancer | Colon | 24 | Colony_forming_efficiency | [9 empty] | https://doi.org/10.1016/j.toxlet.2014.12.008
1824 | 169 | Citrate | Coated | Small_molecule | 4.8 | 7.5 | Spherical | -20 | 0 | 100 | CaCo_2 | Epithelial | Human | Cancer | Colon | 24 | Colony_forming_efficiency | [9 empty] | https://doi.org/10.1016/j.toxlet.2014.12.008
1825 | 169 | Citrate | Coated | Small_molecule | 4.8 | 7.5 | Spherical | -20 | 2 | 81.53075 | CaCo_2 | Epithelial | Human | Cancer | Colon | 24 | Colony_forming_efficiency | [9 empty] | https://doi.org/10.1016/j.toxlet.2014.12.008
1826 | 169 | Citrate | Coated | Small_molecule | 4.8 | 7.5 | Spherical | -20 | 10 | 80.00436 | CaCo_2 | Epithelial | Human | Cancer | Colon | 24 | Colony_forming_efficiency | [9 empty] | https://doi.org/10.1016/j.toxlet.2014.12.008
1827 | 169 | Citrate | Coated | Small_molecule | 4.8 | 7.5 | Spherical | -20 | 20 | 78.45617 | CaCo_2 | Epithelial | Human | Cancer | Colon | 24 | Colony_forming_efficiency | [9 empty] | https://doi.org/10.1016/j.toxlet.2014.12.008
1828 | 169 | Citrate | Coated | Small_molecule | 4.8 | 7.5 | Spherical | -20 | 39.2 | 69.23245 | CaCo_2 | Epithelial | Human | Cancer | Colon | 24 | Colony_forming_efficiency | [9 empty] | https://doi.org/10.1016/j.toxlet.2014.12.008
1829 | 169 | Citrate | Coated | Small_molecule | 4.8 | 7.5 | Spherical | -20 | 58.8 | 54.60096 | CaCo_2 | Epithelial | Human | Cancer | Colon | 24 | Colony_forming_efficiency | [9 empty] | https://doi.org/10.1016/j.toxlet.2014.12.008
1830 | 169 | Citrate | Coated | Small_molecule | 4.8 | 7.5 | Spherical | -20 | 0 | 100 | CaCo_2 | Epithelial | Human | Cancer | Colon | 24 | Trypan_blue | [9 empty] | https://doi.org/10.1016/j.toxlet.2014.12.008
1831 | 169 | Citrate | Coated | Small_molecule | 4.8 | 7.5 | Spherical | -20 | 10 | 111.3832 | CaCo_2 | Epithelial | Human | Cancer | Colon | 24 | Trypan_blue | [9 empty] | https://doi.org/10.1016/j.toxlet.2014.12.008
1832 | 169 | Citrate | Coated | Small_molecule | 4.8 | 7.5 | Spherical | -20 | 20 | 76.52491 | CaCo_2 | Epithelial | Human | Cancer | Colon | 24 | Trypan_blue | [9 empty] | https://doi.org/10.1016/j.toxlet.2014.12.008
1833 | 169 | Citrate | Coated | Small_molecule | 4.8 | 7.5 | Spherical | -20 | 58.8 | 90.93643 | CaCo_2 | Epithelial | Human | Cancer | Colon | 24 | Trypan_blue | [9 empty] | https://doi.org/10.1016/j.toxlet.2014.12.008
1834 | 170 | Citrate | Coated | Small_molecule | 32.1 | 37.3 | Spherical | -18 | 0 | 100 | CaCo_2 | Epithelial | Human | Cancer | Colon | 72 | Colony_forming_efficiency | 20 | 16.36833 | CaCo_2 | Epithelial | Human | Cancer | Colon | 24 | ICP_MS | https://doi.org/10.1016/j.toxlet.2014.12.008
1835 | 170 | Citrate | Coated | Small_molecule | 32.1 | 37.3 | Spherical | -18 | 2 | 98.48518 | CaCo_2 | Epithelial | Human | Cancer | Colon | 72 | Colony_forming_efficiency | 58.8 | 73.8268 | CaCo_2 | Epithelial | Human | Cancer | Colon | 24 | ICP_MS | https://doi.org/10.1016/j.toxlet.2014.12.008
1836 | 170 | Citrate | Coated | Small_molecule | 32.1 | 37.3 | Spherical | -18 | 10 | 90.84614 | CaCo_2 | Epithelial | Human | Cancer | Colon | 72 | Colony_forming_efficiency | 20 | 19.771 | CaCo_2 | Epithelial | Human | Cancer | Colon | 72 | ICP_MS | https://doi.org/10.1016/j.toxlet.2014.12.008
1837 | 170 | Citrate | Coated | Small_molecule | 32.1 | 37.3 | Spherical | -18 | 20 | 106.8816 | CaCo_2 | Epithelial | Human | Cancer | Colon | 72 | Colony_forming_efficiency | 58.8 | 61.87712 | CaCo_2 | Epithelial | Human | Cancer | Colon | 72 | ICP_MS | https://doi.org/10.1016/j.toxlet.2014.12.008
1838 | 170 | Citrate | Coated | Small_molecule | 32.1 | 37.3 | Spherical | -18 | 39.2 | 99.22095 | CaCo_2 | Epithelial | Human | Cancer | Colon | 72 | Colony_forming_efficiency | [9 empty] | https://doi.org/10.1016/j.toxlet.2014.12.008
1839 | 170 | Citrate | Coated | Small_molecule | 32.1 | 37.3 | Spherical | -18 | 58.8 | 92.36096 | CaCo_2 | Epithelial | Human | Cancer | Colon | 72 | Colony_forming_efficiency | [9 empty] | https://doi.org/10.1016/j.toxlet.2014.12.008
1840 | 170 | Citrate | Coated | Small_molecule | 32.1 | 37.3 | Spherical | -18 | 0 | 100 | CaCo_2 | Epithelial | Human | Cancer | Colon | 72 | Colony_forming_efficiency | [9 empty] | https://doi.org/10.1016/j.toxlet.2014.12.008
1841 | 170 | Citrate | Coated | Small_molecule | 32.1 | 37.3 | Spherical | -18 | 2 | 89.22809 | CaCo_2 | Epithelial | Human | Cancer | Colon | 72 | Colony_forming_efficiency | [9 empty] | https://doi.org/10.1016/j.toxlet.2014.12.008
1842 | 170 | Citrate | Coated | Small_molecule | 32.1 | 37.3 | Spherical | -18 | 10 | 94.61404 | CaCo_2 | Epithelial | Human | Cancer | Colon | 72 | Colony_forming_efficiency | [9 empty] | https://doi.org/10.1016/j.toxlet.2014.12.008
1843 | 170 | Citrate | Coated | Small_molecule | 32.1 | 37.3 | Spherical | -18 | 20 | 91.53947 | CaCo_2 | Epithelial | Human | Cancer | Colon | 72 | Colony_forming_efficiency | [9 empty] | https://doi.org/10.1016/j.toxlet.2014.12.008
1844 | 170 | Citrate | Coated | Small_molecule | 32.1 | 37.3 | Spherical | -18 | 39.2 | 86.9167 | CaCo_2 | Epithelial | Human | Cancer | Colon | 72 | Colony_forming_efficiency | [9 empty] | https://doi.org/10.1016/j.toxlet.2014.12.008
1845 | 170 | Citrate | Coated | Small_molecule | 32.1 | 37.3 | Spherical | -18 | 58.8 | 84.60532 | CaCo_2 | Epithelial | Human | Cancer | Colon | 72 | Colony_forming_efficiency | [9 empty] | https://doi.org/10.1016/j.toxlet.2014.12.008
1846 | 170 | Citrate | Coated | Small_molecule | 32.1 | 37.3 | Spherical | -18 | 0 | 100 | CaCo_2 | Epithelial | Human | Cancer | Colon | 72 | Trypan_blue | [9 empty] | https://doi.org/10.1016/j.toxlet.2014.12.008
1847 | 170 | Citrate | Coated | Small_molecule | 32.1 | 37.3 | Spherical | -18 | 10 | 104.5878 | CaCo_2 | Epithelial | Human | Cancer | Colon | 72 | Trypan_blue | [9 empty] | https://doi.org/10.1016/j.toxlet.2014.12.008
1848 | 170 | Citrate | Coated | Small_molecule | 32.1 | 37.3 | Spherical | -18 | 20 | 104.5878 | CaCo_2 | Epithelial | Human | Cancer | Colon | 72 | Trypan_blue | [9 empty] | https://doi.org/10.1016/j.toxlet.2014.12.008
1849 | 170 | Citrate | Coated | Small_molecule | 32.1 | 37.3 | Spherical | -18 | 58.8 | 79.3984 | CaCo_2 | Epithelial | Human | Cancer | Colon | 72 | Trypan_blue | [9 empty] | https://doi.org/10.1016/j.toxlet.2014.12.008
1850 | 171 | DTNB | Coated | Small_molecule | 45 | 66.3 | Nanostars | -33.3 | [9 empty] | 2.36 | 1.3 | SK_OV_3 | Epithelial | Human | Cancer | Ovary | 3 | ICP_OES | doi: 10.2147/IJN.S91340
1851 | 171 | DTNB | Coated | Small_molecule | 45 | 66.3 | Nanostars | -33.3 | [9 empty] | 2.36 | 4.4 | SK_OV_3 | Epithelial | Human | Cancer | Ovary | 6 | ICP_OES | doi: 10.2147/IJN.S91340
1852 | 171 | DTNB | Coated | Small_molecule | 45 | 66.3 | Nanostars | -33.3 | [9 empty] | 2.36 | 8.05 | SK_OV_3 | Epithelial | Human | Cancer | Ovary | 24 | ICP_OES | doi: 10.2147/IJN.S91340
1853 | 172 | PVP | Coated | Polymeric | 27.1 | 50.4 | Nanostars | -39.5 | 3.94 | 95.15401 | PC_3 | Epithelial | Human | Cancer | Prostate | 16 | Alamar_blue | 3.94 | 1.4 | PC_3 | Epithelial | Human | Cancer | Prostate | 16 | ICP_AES | DOI: 10.1002/adhm.201501035
1854 | 173 | PVP | Coated | Polymeric | 85.9 | 137.7 | Nanostars | -35.3 | 3.94 | 88.93467 | PC_3 | Epithelial | Human | Cancer | Prostate | 16 | Alamar_blue | 3.94 | 2.6 | PC_3 | Epithelial | Human | Cancer | Prostate | 16 | ICP_AES | DOI: 10.1002/adhm.201501035
1855 | 174 | PVP | Coated | Polymeric | 150.9 | 249.2 | Nanostars | -34.5 | 3.94 | 95.15401 | PC_3 | Epithelial | Human | Cancer | Prostate | 16 | Alamar_blue | 3.94 | 3 | PC_3 | Epithelial | Human | Cancer | Prostate | 16 | ICP_AES | DOI: 10.1002/adhm.201501035
1856 | 175 | Thiol | Coated | Small_molecule | 15 |  | Spherical |  | 0 | 100 | SW_48 | Epithelial | Human | Cancer | Colon | 24 | MTS | 787.87 | 20.01109 | SW_48 | Epithelial | Human | Cancer | Colon | 24 | ICP_MS | https://doi.org/10.3390/ijms22031418
1857 | 175 | Thiol | Coated | Small_molecule | 15 |  | Spherical |  | 49.24 | 101.1554 | SW_48 | Epithelial | Human | Cancer | Colon | 24 | MTS | 787.87 | 34.61752 | SW_48 | Epithelial | Human | Cancer | Colon | 24 | ICP_MS | https://doi.org/10.3390/ijms22031418
1858 | 175 | Thiol | Coated | Small_molecule | 15 |  | Spherical |  | 98.48 | 97.95329 | SW_48 | Epithelial | Human | Cancer | Colon | 24 | MTS | 787.87 | 62.00111 | SW_48 | Epithelial | Human | Cancer | Colon | 24 | ICP_MS | https://doi.org/10.3390/ijms22031418
1859 | 175 | Thiol | Coated | Small_molecule | 15 |  | Spherical |  | 147.73 | 97.95329 | SW_48 | Epithelial | Human | Cancer | Colon | 24 | MTS | 787.87 | 79.37916 | SW_48 | Epithelial | Human | Cancer | Colon | 24 | ICP_MS | https://doi.org/10.3390/ijms22031418
1860 | 175 | Thiol | Coated | Small_molecule | 15 |  | Spherical |  | 196.97 | 88.9329 | SW_48 | Epithelial | Human | Cancer | Colon | 24 | MTS | 787.87 | 89.05211 | SW_48 | Epithelial | Human | Cancer | Colon | 24 | ICP_MS | https://doi.org/10.3390/ijms22031418
1861 | 175 | Thiol | Coated | Small_molecule | 15 |  | Spherical |  | 295.45 | 101.1554 | SW_48 | Epithelial | Human | Cancer | Colon | 24 | MTS | 787.87 | 9.506652 | CCD_841 | Epithelial | Human | Healthy | Colon | 24 | ICP_MS | https://doi.org/10.3390/ijms22031418
1862 | 175 | Thiol | Coated | Small_molecule | 15 |  | Spherical |  | 393.93 | 97.08674 | SW_48 | Epithelial | Human | Cancer | Colon | 24 | MTS | 787.87 | 28.49224 | CCD_841 | Epithelial | Human | Healthy | Colon | 24 | ICP_MS | https://doi.org/10.3390/ijms22031418
1863 | 175 | Thiol | Coated | Small_molecule | 15 |  | Spherical |  | 492.42 | 97.95329 | SW_48 | Epithelial | Human | Cancer | Colon | 24 | MTS | 787.87 | 92.01774 | CCD_841 | Epithelial | Human | Healthy | Colon | 24 | ICP_MS | https://doi.org/10.3390/ijms22031418
1864 | 175 | Thiol | Coated | Small_molecule | 15 |  | Spherical |  | 590.9 | 90.97136 | SW_48 | Epithelial | Human | Cancer | Colon | 24 | MTS | 787.87 | 149.9169 | CCD_841 | Epithelial | Human | Healthy | Colon | 24 | ICP_MS | https://doi.org/10.3390/ijms22031418
1865 | 175 | Thiol | Coated | Small_molecule | 15 |  | Spherical |  | 689.39 | 106.1071 | SW_48 | Epithelial | Human | Cancer | Colon | 24 | MTS | 787.87 | 290.6596 | CCD_841 | Epithelial | Human | Healthy | Colon | 24 | ICP_MS | https://doi.org/10.3390/ijms22031418
1866 | 175 | Thiol | Coated | Small_molecule | 15 |  | Spherical |  | 787.87 | 97.95329 | SW_48 | Epithelial | Human | Cancer | Colon | 24 | MTS | 787.87 | 14.32927 | MM_418 | Epithelial | Human | Cancer | Skin | 24 | ICP_MS | https://doi.org/10.3390/ijms22031418
1867 | 175 | Thiol | Coated | Small_molecule | 15 |  | Spherical |  | 0 | 100 | CCD_841 | Epithelial | Human | Healthy | Colon | 24 | MTS | 787.87 | 30.43237 | MM_418 | Epithelial | Human | Cancer | Skin | 24 | ICP_MS | https://doi.org/10.3390/ijms22031418
1868 | 175 | Thiol | Coated | Small_molecule | 15 |  | Spherical |  | 49.24 | 101.1554 | CCD_841 | Epithelial | Human | Healthy | Colon | 24 | MTS | 787.87 | 63.94124 | MM_418 | Epithelial | Human | Cancer | Skin | 24 | ICP_MS | https://doi.org/10.3390/ijms22031418
1869 | 175 | Thiol | Coated | Small_molecule | 15 |  | Spherical |  | 98.48 | 93.87637 | CCD_841 | Epithelial | Human | Healthy | Colon | 24 | MTS | 787.87 | 70.0388 | MM_418 | Epithelial | Human | Cancer | Skin | 24 | ICP_MS | https://doi.org/10.3390/ijms22031418
1870 | 175 | Thiol | Coated | Small_molecule | 15 |  | Spherical |  | 147.73 | 99.22423 | CCD_841 | Epithelial | Human | Healthy | Colon | 24 | MTS | 787.87 | 74.97228 | MM_418 | Epithelial | Human | Cancer | Skin | 24 | ICP_MS | https://doi.org/10.3390/ijms22031418
1871 | 175 | Thiol | Coated | Small_molecule | 15 |  | Spherical |  | 196.97 | 101.1554 | CCD_841 | Epithelial | Human | Healthy | Colon | 24 | MTS | 787.87 | 15.93681 | HEM | Epithelial | Human | Cancer | Skin | 24 | ICP_MS | https://doi.org/10.3390/ijms22031418
1872 | 175 | Thiol | Coated | Small_molecule | 15 |  | Spherical |  | 295.45 | 93.87637 | CCD_841 | Epithelial | Human | Healthy | Colon | 24 | MTS | 787.87 | 34.61752 | HEM | Epithelial | Human | Cancer | Skin | 24 | ICP_MS | https://doi.org/10.3390/ijms22031418
1873 | 175 | Thiol | Coated | Small_molecule | 15 |  | Spherical |  | 393.93 | 97.08674 | CCD_841 | Epithelial | Human | Healthy | Colon | 24 | MTS | 787.87 | 81.01441 | HEM | Epithelial | Human | Cancer | Skin | 24 | ICP_MS | https://doi.org/10.3390/ijms22031418
1874 | 175 | Thiol | Coated | Small_molecule | 15 |  | Spherical |  | 492.42 | 97.95329 | CCD_841 | Epithelial | Human | Healthy | Colon | 24 | MTS | 787.87 | 137.694 | HEM | Epithelial | Human | Cancer | Skin | 24 | ICP_MS | https://doi.org/10.3390/ijms22031418
1875 | 175 | Thiol | Coated | Small_molecule | 15 |  | Spherical |  | 590.9 | 90.97136 | CCD_841 | Epithelial | Human | Healthy | Colon | 24 | MTS | 787.87 | 252.6608 | HEM | Epithelial | Human | Cancer | Skin | 24 | ICP_MS | https://doi.org/10.3390/ijms22031418
1876 | 175 | Thiol | Coated | Small_molecule | 15 |  | Spherical |  | 689.39 | 106.1071 | CCD_841 | Epithelial | Human | Healthy | Colon | 24 | MTS | [9 empty] | https://doi.org/10.3390/ijms22031418
1877 | 175 | Thiol | Coated | Small_molecule | 15 |  | Spherical |  | 787.87 | 97.95329 | CCD_841 | Epithelial | Human | Healthy | Colon | 24 | MTS | [9 empty] | https://doi.org/10.3390/ijms22031418
1878 | 175 | Thiol | Coated | Small_molecule | 15 |  | Spherical |  | 0 | 100 | MM_418 | Epithelial | Human | Cancer | Skin | 24 | MTS | [9 empty] | https://doi.org/10.3390/ijms22031418
1879 | 175 | Thiol | Coated | Small_molecule | 15 |  | Spherical |  | 49.24 | 99.11694 | MM_418 | Epithelial | Human | Cancer | Skin | 24 | MTS | [9 empty] | https://doi.org/10.3390/ijms22031418
1880 | 175 | Thiol | Coated | Small_molecule | 15 |  | Spherical |  | 98.48 | 90.09656 | MM_418 | Epithelial | Human | Cancer | Skin | 24 | MTS | [9 empty] | https://doi.org/10.3390/ijms22031418
1881 | 175 | Thiol | Coated | Small_molecule | 15 |  | Spherical |  | 147.73 | 97.08674 | MM_418 | Epithelial | Human | Cancer | Skin | 24 | MTS | [9 empty] | https://doi.org/10.3390/ijms22031418
1882 | 175 | Thiol | Coated | Small_molecule | 15 |  | Spherical |  | 196.97 | 101.1554 | MM_418 | Epithelial | Human | Cancer | Skin | 24 | MTS | [9 empty] | https://doi.org/10.3390/ijms22031418
1883 | 175 | Thiol | Coated | Small_molecule | 15 |  | Spherical |  | 295.45 | 88.9329 | MM_418 | Epithelial | Human | Cancer | Skin | 24 | MTS | [9 empty] | https://doi.org/10.3390/ijms22031418
1884 | 175 | Thiol | Coated | Small_molecule | 15 |  | Spherical |  | 393.93 | 97.08674 | MM_418 | Epithelial | Human | Cancer | Skin | 24 | MTS | [9 empty] | https://doi.org/10.3390/ijms22031418
1885 | 175 | Thiol | Coated | Small_molecule | 15 |  | Spherical |  | 492.42 | 103.1939 | MM_418 | Epithelial | Human | Cancer | Skin | 24 | MTS | [9 empty] | https://doi.org/10.3390/ijms22031418
1886 | 175 | Thiol | Coated | Small_molecule | 15 |  | Spherical |  | 590.9 | 99.1252 | MM_418 | Epithelial | Human | Cancer | Skin | 24 | MTS | [9 empty] | https://doi.org/10.3390/ijms22031418
1887 | 175 | Thiol | Coated | Small_molecule | 15 |  | Spherical |  | 689.39 | 109.8952 | MM_418 | Epithelial | Human | Cancer | Skin | 24 | MTS | [9 empty] | https://doi.org/10.3390/ijms22031418
1888 | 175 | Thiol | Coated | Small_molecule | 15 |  | Spherical |  | 787.87 | 104.0769 | MM_418 | Epithelial | Human | Cancer | Skin | 24 | MTS | [9 empty] | https://doi.org/10.3390/ijms22031418
1889 | 175 | Thiol | Coated | Small_molecule | 15 |  | Spherical |  | 0 | 100 | HEM | Epithelial | Human | Cancer | Skin | 24 | MTS | [9 empty] | https://doi.org/10.3390/ijms22031418
1890 | 175 | Thiol | Coated | Small_molecule | 15 |  | Spherical |  | 49.24 | 99.11694 | HEM | Epithelial | Human | Cancer | Skin | 24 | MTS | [9 empty] | https://doi.org/10.3390/ijms22031418
1891 | 175 | Thiol | Coated | Small_molecule | 15 |  | Spherical |  | 98.48 | 90.09656 | HEM | Epithelial | Human | Cancer | Skin | 24 | MTS | [9 empty] | https://doi.org/10.3390/ijms22031418
1892 | 175 | Thiol | Coated | Small_molecule | 15 |  | Spherical |  | 147.73 | 97.08674 | HEM | Epithelial | Human | Cancer | Skin | 24 | MTS | [9 empty] | https://doi.org/10.3390/ijms22031418
1893 | 175 | Thiol | Coated | Small_molecule | 15 |  | Spherical |  | 196.97 | 101.1554 | HEM | Epithelial | Human | Cancer | Skin | 24 | MTS | [9 empty] | https://doi.org/10.3390/ijms22031418
1894 | 175 | Thiol | Coated | Small_molecule | 15 |  | Spherical |  | 295.45 | 88.9329 | HEM | Epithelial | Human | Cancer | Skin | 24 | MTS | [9 empty] | https://doi.org/10.3390/ijms22031418
1895 | 175 | Thiol | Coated | Small_molecule | 15 |  | Spherical |  | 393.93 | 97.08674 | HEM | Epithelial | Human | Cancer | Skin | 24 | MTS | [9 empty] | https://doi.org/10.3390/ijms22031418
1896 | 175 | Thiol | Coated | Small_molecule | 15 |  | Spherical |  | 492.42 | 103.1939 | HEM | Epithelial | Human | Cancer | Skin | 24 | MTS | [9 empty] | https://doi.org/10.3390/ijms22031418
1897 | 175 | Thiol | Coated | Small_molecule | 15 |  | Spherical |  | 590.9 | 99.1252 | HEM | Epithelial | Human | Cancer | Skin | 24 | MTS | [9 empty] | https://doi.org/10.3390/ijms22031418
1898 | 175 | Thiol | Coated | Small_molecule | 15 |  | Spherical |  | 689.39 | 109.8952 | HEM | Epithelial | Human | Cancer | Skin | 24 | MTS | [9 empty] | https://doi.org/10.3390/ijms22031418
1899 | 175 | Thiol | Coated | Small_molecule | 15 |  | Spherical |  | 787.87 | 104.0769 | HEM | Epithelial | Human | Cancer | Skin | 24 | MTS | [9 empty] | https://doi.org/10.3390/ijms22031418
1900 | 175 | Thiol | Coated | Small_molecule | 15 |  | Spherical |  | 787.87 | 104.0769 | SW_48 | Epithelial | Human | Cancer | Colon | 24 | [10 empty] | https://doi.org/10.3390/ijms22031418
1901 | 175 | Thiol | Coated | Small_molecule | 15 |  | Spherical |  | 787.87 | 104.0769 | SW_48 | Epithelial | Human | Cancer | Colon | 24 | [10 empty] | https://doi.org/10.3390/ijms22031418
1902 | 175 | Thiol | Coated | Small_molecule | 15 |  | Spherical |  | 787.87 | 104.0769 | SW_48 | Epithelial | Human | Cancer | Colon | 24 | [10 empty] | https://doi.org/10.3390/ijms22031418
1903 | 175 | Thiol | Coated | Small_molecule | 15 |  | Spherical |  | 787.87 | 104.0769 | SW_48 | Epithelial | Human | Cancer | Colon | 24 | [10 empty] | https://doi.org/10.3390/ijms22031418
1904 | 175 | Thiol | Coated | Small_molecule | 15 |  | Spherical |  | 787.87 | 104.0769 | SW_48 | Epithelial | Human | Cancer | Colon | 24 | [10 empty] | https://doi.org/10.3390/ijms22031418
1905 | 175 | Thiol | Coated | Small_molecule | 15 |  | Spherical |  | 787.87 | 104.0769 | CCD_841 | Epithelial | Human | Healthy | Colon | 24 | [10 empty] | https://doi.org/10.3390/ijms22031418
1906 | 175 | Thiol | Coated | Small_molecule | 15 |  | Spherical |  | 787.87 | 104.0769 | CCD_841 | Epithelial | Human | Healthy | Colon | 24 | [10 empty] | https://doi.org/10.3390/ijms22031418
1907 | 175 | Thiol | Coated | Small_molecule | 15 |  | Spherical |  | 787.87 | 104.0769 | CCD_841 | Epithelial | Human | Healthy | Colon | 24 | [10 empty] | https://doi.org/10.3390/ijms22031418
1908 | 175 | Thiol | Coated | Small_molecule | 15 |  | Spherical |  | 787.87 | 104.0769 | CCD_841 | Epithelial | Human | Healthy | Colon | 24 | [10 empty] | https://doi.org/10.3390/ijms22031418
1909 | 175 | Thiol | Coated | Small_molecule | 15 |  | Spherical |  | 787.87 | 104.0769 | CCD_841 | Epithelial | Human | Healthy | Colon | 24 | [10 empty] | https://doi.org/10.3390/ijms22031418
1910 | 175 | Thiol | Coated | Small_molecule | 15 |  | Spherical |  | 787.87 | 104.0769 | MM_418 | Epithelial | Human | Cancer | Skin | 24 | [10 empty] | https://doi.org/10.3390/ijms22031418
1911 | 175 | Thiol | Coated | Small_molecule | 15 |  | Spherical |  | 787.87 | 104.0769 | MM_418 | Epithelial | Human | Cancer | Skin | 24 | [10 empty] | https://doi.org/10.3390/ijms22031418
1912 | 175 | Thiol | Coated | Small_molecule | 15 |  | Spherical |  | 787.87 | 104.0769 | MM_418 | Epithelial | Human | Cancer | Skin | 24 | [10 empty] | https://doi.org/10.3390/ijms22031418
1913 | 175 | Thiol | Coated | Small_molecule | 15 |  | Spherical |  | 787.87 | 104.0769 | MM_418 | Epithelial | Human | Cancer | Skin | 24 | [10 empty] | https://doi.org/10.3390/ijms22031418
1914 | 175 | Thiol | Coated | Small_molecule | 15 |  | Spherical |  | 787.87 | 104.0769 | MM_418 | Epithelial | Human | Cancer | Skin | 24 | [10 empty] | https://doi.org/10.3390/ijms22031418
1915 | 175 | Thiol | Coated | Small_molecule | 15 |  | Spherical |  | 787.87 | 104.0769 | HEM | Epithelial | Human | Cancer | Skin | 24 | [10 empty] | https://doi.org/10.3390/ijms22031418
1916 | 175 | Thiol | Coated | Small_molecule | 15 |  | Spherical |  | 787.87 | 104.0769 | HEM | Epithelial | Human | Cancer | Skin | 24 | [10 empty] | https://doi.org/10.3390/ijms22031418
1917 | 175 | Thiol | Coated | Small_molecule | 15 |  | Spherical |  | 787.87 | 104.0769 | HEM | Epithelial | Human | Cancer | Skin | 24 | [10 empty] | https://doi.org/10.3390/ijms22031418
1918 | 175 | Thiol | Coated | Small_molecule | 15 |  | Spherical |  | 787.87 | 104.0769 | HEM | Epithelial | Human | Cancer | Skin | 24 | [10 empty] | https://doi.org/10.3390/ijms22031418
1919 | 175 | Thiol | Coated | Small_molecule | 15 |  | Spherical |  | 787.87 | 104.0769 | HEM | Epithelial | Human | Cancer | Skin | 24 | [10 empty] | https://doi.org/10.3390/ijms22031418
1920 | 176 | PVP | Coated | Polymeric | 8 | 34.15 | Spherical | -8.51 | 0 | 100 | HepG2 | Epithelial | Human | Cancer | Liver | 72 | Neutral_red | 1.97 | 0.003 | HepG2 | Epithelial | Human | Cancer | Liver | 24 | ICP_MS | https://doi.org/10.3109/17435390903056384
1921 | 176 | PVP | Coated | Polymeric | 8 | 34.15 | Spherical | -8.51 | 1.97 | 90.32646 | HepG2 | Epithelial | Human | Cancer | Liver | 72 | Neutral_red | 7.88 | 0.12 | HepG2 | Epithelial | Human | Cancer | Liver | 24 | ICP_MS | https://doi.org/10.3109/17435390903056384
1922 | 176 | PVP | Coated | Polymeric | 8 | 34.15 | Spherical | -8.51 | 19.7 | 93.93471 | HepG2 | Epithelial | Human | Cancer | Liver | 72 | Neutral_red | 19.7 | 0.29 | HepG2 | Epithelial | Human | Cancer | Liver | 24 | ICP_MS | https://doi.org/10.3109/17435390903056384
1923 | 176 | PVP | Coated | Polymeric | 8 | 34.15 | Spherical | -8.51 | 78.79 | 89.08935 | HepG2 | Epithelial | Human | Cancer | Liver | 72 | Neutral_red | 78.79 | 8.84 | HepG2 | Epithelial | Human | Cancer | Liver | 24 | ICP_MS | https://doi.org/10.3109/17435390903056384
1924 | 176 | PVP | Coated | Polymeric | 8 | 34.15 | Spherical | -8.51 | 118.18 | 103.0412 | HepG2 | Epithelial | Human | Cancer | Liver | 72 | Neutral_red | 196.97 | 16.17 | HepG2 | Epithelial | Human | Cancer | Liver | 24 | ICP_MS | https://doi.org/10.3109/17435390903056384
1925 | 176 | PVP | Coated | Polymeric | 8 | 34.15 | Spherical | -8.51 | 157.58 | 95.12027 | HepG2 | Epithelial | Human | Cancer | Liver | 72 | Neutral_red | 1.97 | 0.02 | MDCK | Epithelial | Dog | Healthy | Kidney | 24 | ICP_MS | https://doi.org/10.3109/17435390903056384
1926 | 176 | PVP | Coated | Polymeric | 8 | 34.15 | Spherical | -8.51 | 196.97 | 75.15464 | HepG2 | Epithelial | Human | Cancer | Liver | 72 | Neutral_red | 7.88 | 0.18 | MDCK | Epithelial | Dog | Healthy | Kidney | 24 | ICP_MS | https://doi.org/10.3109/17435390903056384
1927 | 176 | PVP | Coated | Polymeric | 8 | 34.15 | Spherical | -8.51 | 0 | 100 | MDCK | Epithelial | Dog | Healthy | Kidney | 72 | Neutral_red | 19.7 | 1.5 | MDCK | Epithelial | Dog | Healthy | Kidney | 24 | ICP_MS | https://doi.org/10.3109/17435390903056384
1928 | 176 | PVP | Coated | Polymeric | 8 | 34.15 | Spherical | -8.51 | 1.97 | 115.7388 | MDCK | Epithelial | Dog | Healthy | Kidney | 72 | Neutral_red | 78.79 | 12.62 | MDCK | Epithelial | Dog | Healthy | Kidney | 24 | ICP_MS | https://doi.org/10.3109/17435390903056384
1929 | 176 | PVP | Coated | Polymeric | 8 | 34.15 | Spherical | -8.51 | 19.7 | 115.756 | MDCK | Epithelial | Dog | Healthy | Kidney | 72 | Neutral_red | 196.97 | 17.37 | MDCK | Epithelial | Dog | Healthy | Kidney | 24 | ICP_MS | https://doi.org/10.3109/17435390903056384
1930 | 176 | PVP | Coated | Polymeric | 8 | 34.15 | Spherical | -8.51 | 78.79 | 107.8866 | MDCK | Epithelial | Dog | Healthy | Kidney | 72 | Neutral_red | [9 empty] | https://doi.org/10.3109/17435390903056384
1931 | 176 | PVP | Coated | Polymeric | 8 | 34.15 | Spherical | -8.51 | 118.18 | 107.8866 | MDCK | Epithelial | Dog | Healthy | Kidney | 72 | Neutral_red | [9 empty] | https://doi.org/10.3109/17435390903056384
1932 | 176 | PVP | Coated | Polymeric | 8 | 34.15 | Spherical | -8.51 | 157.58 | 84.24399 | MDCK | Epithelial | Dog | Healthy | Kidney | 72 | Neutral_red | [9 empty] | https://doi.org/10.3109/17435390903056384
1933 | 176 | PVP | Coated | Polymeric | 8 | 34.15 | Spherical | -8.51 | 196.97 | 87.8866 | MDCK | Epithelial | Dog | Healthy | Kidney | 72 | Neutral_red | [9 empty] | https://doi.org/10.3109/17435390903056384
1934 | 176 | PVP | Coated | Polymeric | 8 | 34.15 | Spherical | -8.51 | 0 | 100 | HepG2 | Epithelial | Human | Cancer | Liver | 72 | Colony_forming_efficiency | [9 empty] | https://doi.org/10.3109/17435390903056384
1935 | 176 | PVP | Coated | Polymeric | 8 | 34.15 | Spherical | -8.51 | 1.97 | 94.55326 | HepG2 | Epithelial | Human | Cancer | Liver | 72 | Colony_forming_efficiency | [9 empty] | https://doi.org/10.3109/17435390903056384
1936 | 176 | PVP | Coated | Polymeric | 8 | 34.15 | Spherical | -8.51 | 19.7 | 103.6426 | HepG2 | Epithelial | Human | Cancer | Liver | 72 | Colony_forming_efficiency | [9 empty] | https://doi.org/10.3109/17435390903056384
1937 | 176 | PVP | Coated | Polymeric | 8 | 34.15 | Spherical | -8.51 | 78.79 | 90.91065 | HepG2 | Epithelial | Human | Cancer | Liver | 72 | Colony_forming_efficiency | [9 empty] | https://doi.org/10.3109/17435390903056384
1938 | 176 | PVP | Coated | Polymeric | 8 | 34.15 | Spherical | -8.51 | 118.18 | 98.79725 | HepG2 | Epithelial | Human | Cancer | Liver | 72 | Colony_forming_efficiency | [9 empty] | https://doi.org/10.3109/17435390903056384
1939 | 176 | PVP | Coated | Polymeric | 8 | 34.15 | Spherical | -8.51 | 157.58 | 110.9107 | HepG2 | Epithelial | Human | Cancer | Liver | 72 | Colony_forming_efficiency | [9 empty] | https://doi.org/10.3109/17435390903056384
1940 | 176 | PVP | Coated | Polymeric | 8 | 34.15 | Spherical | -8.51 | 196.97 | 98.19588 | HepG2 | Epithelial | Human | Cancer | Liver | 72 | Colony_forming_efficiency | [9 empty] | https://doi.org/10.3109/17435390903056384
1941 | 176 | PVP | Coated | Polymeric | 8 | 34.15 | Spherical | -8.51 | 0 | 100 | MDCK | Epithelial | Dog | Healthy | Kidney | 72 | Colony_forming_efficiency | [9 empty] | https://doi.org/10.3109/17435390903056384
1942 | 176 | PVP | Coated | Polymeric | 8 | 34.15 | Spherical | -8.51 | 1.97 | 101.8213 | MDCK | Epithelial | Dog | Healthy | Kidney | 72 | Colony_forming_efficiency | [9 empty] | https://doi.org/10.3109/17435390903056384
1943 | 176 | PVP | Coated | Polymeric | 8 | 34.15 | Spherical | -8.51 | 19.7 | 107.8866 | MDCK | Epithelial | Dog | Healthy | Kidney | 72 | Colony_forming_efficiency | [9 empty] | https://doi.org/10.3109/17435390903056384
1944 | 176 | PVP | Coated | Polymeric | 8 | 34.15 | Spherical | -8.51 | 78.79 | 98.78007 | MDCK | Epithelial | Dog | Healthy | Kidney | 72 | Colony_forming_efficiency | [9 empty] | https://doi.org/10.3109/17435390903056384
1945 | 176 | PVP | Coated | Polymeric | 8 | 34.15 | Spherical | -8.51 | 118.18 | 108.488 | MDCK | Epithelial | Dog | Healthy | Kidney | 72 | Colony_forming_efficiency | [9 empty] | https://doi.org/10.3109/17435390903056384
1946 | 176 | PVP | Coated | Polymeric | 8 | 34.15 | Spherical | -8.51 | 157.58 | 100 | MDCK | Epithelial | Dog | Healthy | Kidney | 72 | Colony_forming_efficiency | [9 empty] | https://doi.org/10.3109/17435390903056384
1947 | 176 | PVP | Coated | Polymeric | 8 | 34.15 | Spherical | -8.51 | 196.97 | 100 | MDCK | Epithelial | Dog | Healthy | Kidney | 72 | Colony_forming_efficiency | [9 empty] | https://doi.org/10.3109/17435390903056384
1948 | 177 | PEG | Coated | Polymeric | 205 | 205 | Triangular | -13.9 | 0 | 100 | Vero | Epithelial | Monkey | Healthy | Kidney | 24 | MTT | 50 | 7.579251 | Vero | Epithelial | Monkey | Healthy | Kidney | 24 | ICP_MS | https://doi.org/10.3390/nano10030539
1949 | 177 | PEG | Coated | Polymeric | 205 | 205 | Triangular | -13.9 | 25 | 93.07918 | Vero | Epithelial | Monkey | Healthy | Kidney | 24 | MTT | [9 empty] | https://doi.org/10.3390/nano10030539
1950 | 177 | PEG | Coated | Polymeric | 205 | 205 | Triangular | -13.9 | 50 | 126.1975 | Vero | Epithelial | Monkey | Healthy | Kidney | 24 | MTT | [9 empty] | https://doi.org/10.3390/nano10030539
1951 | 177 | PEG | Coated | Polymeric | 205 | 205 | Triangular | -13.9 | 75 | 112.3949 | Vero | Epithelial | Monkey | Healthy | Kidney | 24 | MTT | [9 empty] | https://doi.org/10.3390/nano10030539
1952 | 177 | PEG | Coated | Polymeric | 205 | 205 | Triangular | -13.9 | 100 | 108.9541 | Vero | Epithelial | Monkey | Healthy | Kidney | 24 | MTT | [9 empty] | https://doi.org/10.3390/nano10030539
1953 | 178 | PEG_GSH | Coated | Polymeric_protein | 165 | 165 | Triangular | -15.9 | 0 | 100 | Vero | Epithelial | Monkey | Healthy | Kidney | 24 | MTT | 50 | 1.285852 | Vero | Epithelial | Monkey | Healthy | Kidney | 24 | ICP_MS | https://doi.org/10.3390/nano10030539
1954 | 178 | PEG_GSH | Coated | Polymeric_protein | 165 | 165 | Triangular | -15.9 | 25 | 91.71065 | Vero | Epithelial | Monkey | Healthy | Kidney | 24 | MTT | [9 empty] | https://doi.org/10.3390/nano10030539
1955 | 178 | PEG_GSH | Coated | Polymeric_protein | 165 | 165 | Triangular | -15.9 | 50 | 93.07918 | Vero | Epithelial | Monkey | Healthy | Kidney | 24 | MTT | [9 empty] | https://doi.org/10.3390/nano10030539
1956 | 178 | PEG_GSH | Coated | Polymeric_protein | 165 | 165 | Triangular | -15.9 | 75 | 106.8817 | Vero | Epithelial | Monkey | Healthy | Kidney | 24 | MTT | [9 empty] | https://doi.org/10.3390/nano10030539
1957 | 178 | PEG_GSH | Coated | Polymeric_protein | 165 | 165 | Triangular | -15.9 | 100 | 97.92766 | Vero | Epithelial | Monkey | Healthy | Kidney | 24 | MTT | [9 empty] | https://doi.org/10.3390/nano10030539
1958 | 179 | PEG_GSH_RGD | Coated | Polymeric_protein | 199 | 199 | Triangular | -23 | 0 | 100 | Vero | Epithelial | Monkey | Healthy | Kidney | 24 | MTT | 50 | 2.542885 | Vero | Epithelial | Monkey | Healthy | Kidney | 24 | ICP_MS | https://doi.org/10.3390/nano10030539
1959 | 179 | PEG_GSH_RGD | Coated | Polymeric_protein | 199 | 199 | Triangular | -23 | 25 | 94.46725 | Vero | Epithelial | Monkey | Healthy | Kidney | 24 | MTT | [9 empty] | https://doi.org/10.3390/nano10030539
1960 | 179 | PEG_GSH_RGD | Coated | Polymeric_protein | 199 | 199 | Triangular | -23 | 50 | 99.29619 | Vero | Epithelial | Monkey | Healthy | Kidney | 24 | MTT | [9 empty] | https://doi.org/10.3390/nano10030539
1961 | 179 | PEG_GSH_RGD | Coated | Polymeric_protein | 199 | 199 | Triangular | -23 | 75 | 105.5132 | Vero | Epithelial | Monkey | Healthy | Kidney | 24 | MTT | [9 empty] | https://doi.org/10.3390/nano10030539
1962 | 179 | PEG_GSH_RGD | Coated | Polymeric_protein | 199 | 199 | Triangular | -23 | 100 | 101.3685 | Vero | Epithelial | Monkey | Healthy | Kidney | 24 | MTT | [9 empty] | https://doi.org/10.3390/nano10030539
1963 | 180 | GPA | Coated | Small_molecule | 180 |  | Spherical | -32 | 4 | 100 | RAW264_7 | Macrophage | Mouse | Healthy | Ascites | 6 | MTT | 124 | 2.559657 | RAW264_7 | Macrophage | Mouse | Healthy | Ascites | 1 | ICP_MS | https://doi.org/10.1038/srep18884
1964 | 180 | GPA | Coated | Small_molecule | 180 |  | Spherical | -32 | 8 | 100 | RAW264_7 | Macrophage | Mouse | Healthy | Ascites | 6 | MTT | 124 | 6.961223 | RAW264_7 | Macrophage | Mouse | Healthy | Ascites | 2 | ICP_MS | https://doi.org/10.1038/srep18884
1965 | 180 | GPA | Coated | Small_molecule | 180 |  | Spherical | -32 | 16 | 101.1063 | RAW264_7 | Macrophage | Mouse | Healthy | Ascites | 6 | MTT | 124 | 10.97315 | RAW264_7 | Macrophage | Mouse | Healthy | Ascites | 4 | ICP_MS | https://doi.org/10.1038/srep18884
1966 | 180 | GPA | Coated | Small_molecule | 180 |  | Spherical | -32 | 31 | 102.7197 | RAW264_7 | Macrophage | Mouse | Healthy | Ascites | 6 | MTT | 124 | 19.52274 | RAW264_7 | Macrophage | Mouse | Healthy | Ascites | 8 | ICP_MS | https://doi.org/10.1038/srep18884
1967 | 180 | GPA | Coated | Small_molecule | 180 |  | Spherical | -32 | 62 | 96.7732 | RAW264_7 | Macrophage | Mouse | Healthy | Ascites | 6 | MTT | [9 empty] | https://doi.org/10.1038/srep18884
1968 | 180 | GPA | Coated | Small_molecule | 180 |  | Spherical | -32 | 124 | 97.8488 | RAW264_7 | Macrophage | Mouse | Healthy | Ascites | 6 | MTT | [9 empty] | https://doi.org/10.1038/srep18884
1969 | 180 | GPA | Coated | Small_molecule | 180 |  | Spherical | -32 | 248 | 89.72034 | RAW264_7 | Macrophage | Mouse | Healthy | Ascites | 6 | MTT | [9 empty] | https://doi.org/10.1038/srep18884
1970 | 181 | PEG | Coated | Polymeric | 25.63 | 25.63 | Nanostars | -41.3 | [9 empty] | 10 | 2.285218 | SK_OV_3 | Epithelial | Human | Cancer | Ovary | 1 | ICP_OES | https://doi.org/10.3390/nano10112112
1971 | 181 | PEG | Coated | Polymeric | 25.63 | 25.63 | Nanostars | -41.3 | [9 empty] | 10 | 4.802329 | SK_OV_3 | Epithelial | Human | Cancer | Ovary | 3 | ICP_OES | https://doi.org/10.3390/nano10112112
1972 | 181 | PEG | Coated | Polymeric | 25.63 | 25.63 | Nanostars | -41.3 | [9 empty] | 10 | 5.878026 | SK_OV_3 | Epithelial | Human | Cancer | Ovary | 6 | ICP_OES | https://doi.org/10.3390/nano10112112
1973 | 181 | PEG | Coated | Polymeric | 25.63 | 25.63 | Nanostars | -41.3 | [9 empty] | 10 | 9.186842 | SK_OV_3 | Epithelial | Human | Cancer | Ovary | 12 | ICP_OES | https://doi.org/10.3390/nano10112112
1974 | 181 | PEG | Coated | Polymeric | 25.63 | 25.63 | Nanostars | -41.3 | [9 empty] | 10 | 11.24425 | SK_OV_3 | Epithelial | Human | Cancer | Ovary | 24 | ICP_OES | https://doi.org/10.3390/nano10112112
1975 | 182 | PEG | Coated | Polymeric | 76 |  | Rod |  | 100 | 92.29326 | Vero | Epithelial | Monkey | Healthy | Kidney | 24 | MTT | 100 | 0.077 | Vero | Epithelial | Monkey | Healthy | Kidney | 24 | ICP_MS | 10.2217/nnm-2016-0257
1976 | 183 | PEG | Coated | Polymeric | 173 |  | Triangular |  | 100 | 101.1255 | Vero | Epithelial | Monkey | Healthy | Kidney | 24 | MTT | 100 | 28.73 | Vero | Epithelial | Monkey | Healthy | Kidney | 24 | ICP_MS | 10.2217/nnm-2016-0257
1977 | 184 | Polyoxometalate | Coated | Polymeric | 47.6 | 72.8 | Spherical | -26.6 | 0 | 100 | PC_3 | Epithelial | Human | Cancer | Prostate | 24 | MTT | 0.78 | 0.084 | PC_3 | Epithelial | Human | Cancer | Prostate | 24 | ICP_OES | https://doi.org/10.1021/acsanm.0c03187
1978 | 184 | Polyoxometalate | Coated | Polymeric | 47.6 | 72.8 | Spherical | -26.6 | 0.78 | 104.1554 | PC_3 | Epithelial | Human | Cancer | Prostate | 24 | MTT | 10 | 0.48 | PC_3 | Epithelial | Human | Cancer | Prostate | 24 | ICP_OES | https://doi.org/10.1021/acsanm.0c03187
1979 | 184 | Polyoxometalate | Coated | Polymeric | 47.6 | 72.8 | Spherical | -26.6 | 1.56 | 100 | PC_3 | Epithelial | Human | Cancer | Prostate | 24 | MTT | 80 | 3.64 | PC_3 | Epithelial | Human | Cancer | Prostate | 24 | ICP_OES | https://doi.org/10.1021/acsanm.0c03187
1980 | 184 | Polyoxometalate | Coated | Polymeric | 47.6 | 72.8 | Spherical | -26.6 | 3.12 | 104.1554 | PC_3 | Epithelial | Human | Cancer | Prostate | 24 | MTT | [9 empty] | https://doi.org/10.1021/acsanm.0c03187
1981 | 184 | Polyoxometalate | Coated | Polymeric | 47.6 | 72.8 | Spherical | -26.6 | 6.24 | 95.89883 | PC_3 | Epithelial | Human | Cancer | Prostate | 24 | MTT | [9 empty] | https://doi.org/10.1021/acsanm.0c03187
1982 | 184 | Polyoxometalate | Coated | Polymeric | 47.6 | 72.8 | Spherical | -26.6 | 10 | 98.98826 | PC_3 | Epithelial | Human | Cancer | Prostate | 24 | MTT | [9 empty] | https://doi.org/10.1021/acsanm.0c03187
1983 | 184 | Polyoxometalate | Coated | Polymeric | 47.6 | 72.8 | Spherical | -26.6 | 20 | 94.36314 | PC_3 | Epithelial | Human | Cancer | Prostate | 24 | MTT | [9 empty] | https://doi.org/10.1021/acsanm.0c03187
1984 | 184 | Polyoxometalate | Coated | Polymeric | 47.6 | 72.8 | Spherical | -26.6 | 40 | 75.19422 | PC_3 | Epithelial | Human | Cancer | Prostate | 24 | MTT | [9 empty] | https://doi.org/10.1021/acsanm.0c03187
1985 | 184 | Polyoxometalate | Coated | Polymeric | 47.6 | 72.8 | Spherical | -26.6 | 80 | 52.08672 | PC_3 | Epithelial | Human | Cancer | Prostate | 24 | MTT | [9 empty] | https://doi.org/10.1021/acsanm.0c03187
1986 | 184 | Polyoxometalate | Coated | Polymeric | 47.6 | 72.8 | Spherical | -26.6 | 160 | 35.01355 | PC_3 | Epithelial | Human | Cancer | Prostate | 24 | MTT | [9 empty] | https://doi.org/10.1021/acsanm.0c03187
1987 | 184 | Polyoxometalate | Coated | Polymeric | 47.6 | 72.8 | Spherical | -26.6 | 300 | 18.64499 | PC_3 | Epithelial | Human | Cancer | Prostate | 24 | MTT | [9 empty] | https://doi.org/10.1021/acsanm.0c03187
1988 | 185 | PEG | Coated | Polymeric | 47.3 | 70.7 | Spherical | -29.4 | 0 | 100 | MDA_MB_231 | Epithelial | Human | Cancer | Breast | 1 | Clonogenic_assay | 19.7 | 2.240648 | MDA_MB_231 | Epithelial | Human | Cancer | Breast | 24 | ICP_AES | https://doi.org/10.1667/RR14315.1
1989 | 185 | PEG | Coated | Polymeric | 47.3 | 70.7 | Spherical | -29.4 | 0.197 | 95.30454 | MDA_MB_231 | Epithelial | Human | Cancer | Breast | 1 | Clonogenic_assay | 98.48 | 0.5630544 | MDA_MB_231 | Epithelial | Human | Cancer | Breast | 24 | ICP_AES | https://doi.org/10.1667/RR14315.1
1990 | 185 | PEG | Coated | Polymeric | 47.3 | 70.7 | Spherical | -29.4 | 1.97 | 94.52935 | MDA_MB_231 | Epithelial | Human | Cancer | Breast | 1 | Clonogenic_assay | 196.967 | 4.828384 | MDA_MB_231 | Epithelial | Human | Cancer | Breast | 24 | ICP_AES | https://doi.org/10.1667/RR14315.1
1991 | 185 | PEG | Coated | Polymeric | 47.3 | 70.7 | Spherical | -29.4 | 19.7 | 95.32669 | MDA_MB_231 | Epithelial | Human | Cancer | Breast | 1 | Clonogenic_assay | 19.7 | 4.284612 | MDA_MB_231 | Epithelial | Human | Cancer | Breast | 48 | ICP_AES | https://doi.org/10.1667/RR14315.1
1992 | 185 | PEG | Coated | Polymeric | 47.3 | 70.7 | Spherical | -29.4 | 98.48 | 92.20377 | MDA_MB_231 | Epithelial | Human | Cancer | Breast | 1 | Clonogenic_assay | 98.48 | 10.26996 | MDA_MB_231 | Epithelial | Human | Cancer | Breast | 48 | ICP_AES | https://doi.org/10.1667/RR14315.1
1993 | 185 | PEG | Coated | Polymeric | 47.3 | 70.7 | Spherical | -29.4 | 196.97 | 89.08084 | MDA_MB_231 | Epithelial | Human | Cancer | Breast | 1 | Clonogenic_assay | 196.967 | 12.715 | MDA_MB_231 | Epithelial | Human | Cancer | Breast | 48 | ICP_AES | https://doi.org/10.1667/RR14315.1
1994 | 185 | PEG | Coated | Polymeric | 47.3 | 70.7 | Spherical | -29.4 | 0 | 100 | MDA_MB_231 | Epithelial | Human | Cancer | Breast | 4 | Clonogenic_assay | 19.7 | 1.423062 | MDA_MB_436 | Multi_nucleated | Human | Cancer | Breast | 24 | ICP_AES | https://doi.org/10.1667/RR14315.1
1995 | 185 | PEG | Coated | Polymeric | 47.3 | 70.7 | Spherical | -29.4 | 0.197 | 94.52935 | MDA_MB_231 | Epithelial | Human | Cancer | Breast | 4 | Clonogenic_assay | 98.48 | 1.962977 | MDA_MB_436 | Multi_nucleated | Human | Cancer | Breast | 24 | ICP_AES | https://doi.org/10.1667/RR14315.1
1996 | 185 | PEG | Coated | Polymeric | 47.3 | 70.7 | Spherical | -29.4 | 1.97 | 101.5725 | MDA_MB_231 | Epithelial | Human | Cancer | Breast | 4 | Clonogenic_assay | 196.967 | 2.78442 | MDA_MB_436 | Multi_nucleated | Human | Cancer | Breast | 24 | ICP_AES | https://doi.org/10.1667/RR14315.1
1997 | 185 | PEG | Coated | Polymeric | 47.3 | 70.7 | Spherical | -29.4 | 19.7 | 95.32669 | MDA_MB_231 | Epithelial | Human | Cancer | Breast | 4 | Clonogenic_assay | 19.7 | 1.696876 | MDA_MB_436 | Multi_nucleated | Human | Cancer | Breast | 48 | ICP_AES | https://doi.org/10.1667/RR14315.1
1998 | 185 | PEG | Coated | Polymeric | 47.3 | 70.7 | Spherical | -29.4 | 98.48 | 93.00111 | MDA_MB_231 | Epithelial | Human | Cancer | Breast | 4 | Clonogenic_assay | 98.48 | 4.284612 | MDA_MB_436 | Multi_nucleated | Human | Cancer | Breast | 48 | ICP_AES | https://doi.org/10.1667/RR14315.1
1999 | 185 | PEG | Coated | Polymeric | 47.3 | 70.7 | Spherical | -29.4 | 196.97 | 101.5725 | MDA_MB_231 | Epithelial | Human | Cancer | Breast | 4 | Clonogenic_assay | 196.967 | 5.919784 | MDA_MB_436 | Multi_nucleated | Human | Cancer | Breast | 48 | ICP_AES | https://doi.org/10.1667/RR14315.1
2000 | 185 | PEG | Coated | Polymeric | 47.3 | 70.7 | Spherical | -29.4 | 0 | 100 | MDA_MB_231 | Epithelial | Human | Cancer | Breast | 24 | Clonogenic_assay | [9 empty] | https://doi.org/10.1667/RR14315.1
2001 | 185 | PEG | Coated | Polymeric | 47.3 | 70.7 | Spherical | -29.4 | 0.197 | 92.20377 | MDA_MB_231 | Epithelial | Human | Cancer | Breast | 24 | Clonogenic_assay | [9 empty] | https://doi.org/10.1667/RR14315.1
2002 | 185 | PEG | Coated | Polymeric | 47.3 | 70.7 | Spherical | -29.4 | 1.97 | 93.00111 | MDA_MB_231 | Epithelial | Human | Cancer | Breast | 24 | Clonogenic_assay | [9 empty] | https://doi.org/10.1667/RR14315.1
2003 | 185 | PEG | Coated | Polymeric | 47.3 | 70.7 | Spherical | -29.4 | 19.7 | 98.44961 | MDA_MB_231 | Epithelial | Human | Cancer | Breast | 24 | Clonogenic_assay | [9 empty] | https://doi.org/10.1667/RR14315.1
2004 | 185 | PEG | Coated | Polymeric | 47.3 | 70.7 | Spherical | -29.4 | 98.48 | 95.32669 | MDA_MB_231 | Epithelial | Human | Cancer | Breast | 24 | Clonogenic_assay | [9 empty] | https://doi.org/10.1667/RR14315.1
2005 | 185 | PEG | Coated | Polymeric | 47.3 | 70.7 | Spherical | -29.4 | 196.97 | 93.00111 | MDA_MB_231 | Epithelial | Human | Cancer | Breast | 24 | Clonogenic_assay | [9 empty] | https://doi.org/10.1667/RR14315.1
2006 | 185 | PEG | Coated | Polymeric | 47.3 | 70.7 | Spherical | -29.4 | 0 | 100 | MDA_MB_436 | Multi_nucleated | Human | Cancer | Breast | 1 | Clonogenic_assay | [9 empty] | https://doi.org/10.1667/RR14315.1
2007 | 185 | PEG | Coated | Polymeric | 47.3 | 70.7 | Spherical | -29.4 | 0.197 | 92.15381 | MDA_MB_436 | Multi_nucleated | Human | Cancer | Breast | 1 | Clonogenic_assay | [9 empty] | https://doi.org/10.1667/RR14315.1
2008 | 185 | PEG | Coated | Polymeric | 47.3 | 70.7 | Spherical | -29.4 | 1.97 | 95.28784 | MDA_MB_436 | Multi_nucleated | Human | Cancer | Breast | 1 | Clonogenic_assay | [9 empty] | https://doi.org/10.1667/RR14315.1
2009 | 185 | PEG | Coated | Polymeric | 47.3 | 70.7 | Spherical | -29.4 | 19.7 | 90.57568 | MDA_MB_436 | Multi_nucleated | Human | Cancer | Breast | 1 | Clonogenic_assay | [9 empty] | https://doi.org/10.1667/RR14315.1
2010 | 185 | PEG | Coated | Polymeric | 47.3 | 70.7 | Spherical | -29.4 | 98.48 | 96.84374 | MDA_MB_436 | Multi_nucleated | Human | Cancer | Breast | 1 | Clonogenic_assay | [9 empty] | https://doi.org/10.1667/RR14315.1
2011 | 185 | PEG | Coated | Polymeric | 47.3 | 70.7 | Spherical | -29.4 | 196.97 | 93.73194 | MDA_MB_436 | Multi_nucleated | Human | Cancer | Breast | 1 | Clonogenic_assay | [9 empty] | https://doi.org/10.1667/RR14315.1
2012 | 185 | PEG | Coated | Polymeric | 47.3 | 70.7 | Spherical | -29.4 | 0 | 100 | MDA_MB_436 | Multi_nucleated | Human | Cancer | Breast | 4 | Clonogenic_assay | [9 empty] | https://doi.org/10.1667/RR14315.1
2013 | 185 | PEG | Coated | Polymeric | 47.3 | 70.7 | Spherical | -29.4 | 0.197 | 93.73194 | MDA_MB_436 | Multi_nucleated | Human | Cancer | Breast | 4 | Clonogenic_assay | [9 empty] | https://doi.org/10.1667/RR14315.1
2014 | 185 | PEG | Coated | Polymeric | 47.3 | 70.7 | Spherical | -29.4 | 1.97 | 96.66593 | MDA_MB_436 | Multi_nucleated | Human | Cancer | Breast | 4 | Clonogenic_assay | [9 empty] | https://doi.org/10.1667/RR14315.1
2015 | 185 | PEG | Coated | Polymeric | 47.3 | 70.7 | Spherical | -29.4 | 19.7 | 93.73194 | MDA_MB_436 | Multi_nucleated | Human | Cancer | Breast | 4 | Clonogenic_assay | [9 empty] | https://doi.org/10.1667/RR14315.1
2016 | 185 | PEG | Coated | Polymeric | 47.3 | 70.7 | Spherical | -29.4 | 98.48 | 100.778 | MDA_MB_436 | Multi_nucleated | Human | Cancer | Breast | 4 | Clonogenic_assay | [9 empty] | https://doi.org/10.1667/RR14315.1
2017 | 185 | PEG | Coated | Polymeric | 47.3 | 70.7 | Spherical | -29.4 | 196.97 | 98.42187 | MDA_MB_436 | Multi_nucleated | Human | Cancer | Breast | 4 | Clonogenic_assay | [9 empty] | https://doi.org/10.1667/RR14315.1
2018 | 185 | PEG | Coated | Polymeric | 47.3 | 70.7 | Spherical | -29.4 | 0 | 100 | MDA_MB_436 | Multi_nucleated | Human | Cancer | Breast | 24 | Clonogenic_assay | [9 empty] | https://doi.org/10.1667/RR14315.1
2019 | 185 | PEG | Coated | Polymeric | 47.3 | 70.7 | Spherical | -29.4 | 0.197 | 93.73194 | MDA_MB_436 | Multi_nucleated | Human | Cancer | Breast | 24 | Clonogenic_assay | [9 empty] | https://doi.org/10.1667/RR14315.1
2020 | 185 | PEG | Coated | Polymeric | 47.3 | 70.7 | Spherical | -29.4 | 1.97 | 101.5559 | MDA_MB_436 | Multi_nucleated | Human | Cancer | Breast | 24 | Clonogenic_assay | [9 empty] | https://doi.org/10.1667/RR14315.1
2021 | 185 | PEG | Coated | Polymeric | 47.3 | 70.7 | Spherical | -29.4 | 19.7 | 105.4901 | MDA_MB_436 | Multi_nucleated | Human | Cancer | Breast | 24 | Clonogenic_assay | [9 empty] | https://doi.org/10.1667/RR14315.1
2022 | 185 | PEG | Coated | Polymeric | 47.3 | 70.7 | Spherical | -29.4 | 98.48 | 109.4021 | MDA_MB_436 | Multi_nucleated | Human | Cancer | Breast | 24 | Clonogenic_assay | [9 empty] | https://doi.org/10.1667/RR14315.1
2023 | 185 | PEG | Coated | Polymeric | 47.3 | 70.7 | Spherical | -29.4 | 196.97 | 114.8922 | MDA_MB_436 | Multi_nucleated | Human | Cancer | Breast | 24 | Clonogenic_assay | [9 empty] | https://doi.org/10.1667/RR14315.1
2024 | 186 | PEG | Coated | Polymeric | 13.93 | 28.9205 | Spherical | -7.410777 | 25 | 89.12457 | MCF_10A | Epithelial | Human | Fibrocystic | Breast | 24 | WST_1 | 25 | 0.3 | MCF_10A | Epithelial | Human | Fibrocystic | Breast | 24 | ICP_AAS | https://doi.org/10.1016/j.nano.2017.11.019
2025 | 186 | PEG | Coated | Polymeric | 13.93 | 28.9205 | Spherical | -7.410777 | 25 | 80.94871 | MDA_MB_231 | Epithelial | Human | Cancer | Breast | 24 | WST_1 | 25 | 0.3 | MDA_MB_231 | Epithelial | Human | Cancer | Breast | 24 | ICP_AAS | https://doi.org/10.1016/j.nano.2017.11.019
2026 | 186 | PEG | Coated | Polymeric | 13.93 | 28.9205 | Spherical | -7.410777 | 25 | 113.575 | MCF_7 | Epithelial | Human | Cancer | Breast | 24 | WST_1 | 25 | 0.3 | MCF_7 | Epithelial | Human | Cancer | Breast | 24 | ICP_AAS | https://doi.org/10.1016/j.nano.2017.11.019
2027 | 187 | PEG_REME | Coated | Polymeric_protein | 13.93 | 28.9205 | Spherical | -6.675997 | 25 | 102.6996 | MCF_10A | Epithelial | Human | Fibrocystic | Breast | 24 | WST_1 | 25 | 1.271939 | MCF_10A | Epithelial | Human | Fibrocystic | Breast | 24 | ICP_AAS | https://doi.org/10.1016/j.nano.2017.11.019
2028 | 187 | PEG_REME | Coated | Polymeric_protein | 13.93 | 28.9205 | Spherical | -6.675997 | 25 | 76.86078 | MDA_MB_231 | Epithelial | Human | Cancer | Breast | 24 | WST_1 | 25 | 2.081633 | MDA_MB_231 | Epithelial | Human | Cancer | Breast | 24 | ICP_AAS | https://doi.org/10.1016/j.nano.2017.11.019
2029 | 187 | PEG_REME | Coated | Polymeric_protein | 13.93 | 28.9205 | Spherical | -6.675997 | 25 | 101.3498 | MCF_7 | Epithelial | Human | Cancer | Breast | 24 | WST_1 | 25 | 1.487755 | MCF_7 | Epithelial | Human | Cancer | Breast | 24 | ICP_AAS | https://doi.org/10.1016/j.nano.2017.11.019
2030 | 188 | PEG_H5WG | Coated | Polymeric_protein | 15 | 46.1663771 | Spherical | -4.072778 | 25 | 93.17393 | MCF_10A | Epithelial | Human | Fibrocystic | Breast | 24 | WST_1 | 25 | 1.542857 | MCF_10A | Epithelial | Human | Fibrocystic | Breast | 24 | ICP_AAS | https://doi.org/10.1016/j.nano.2017.11.019
2031 | 188 | PEG_H5WG | Coated | Polymeric_protein | 15 | 46.1663771 | Spherical | -4.072778 | 25 | 78.21057 | MDA_MB_231 | Epithelial | Human | Cancer | Breast | 24 | WST_1 | 25 | 1.32551 | MDA_MB_231 | Epithelial | Human | Cancer | Breast | 24 | ICP_AAS | https://doi.org/10.1016/j.nano.2017.11.019
2032 | 188 | PEG_H5WG | Coated | Polymeric_protein | 15 | 46.1663771 | Spherical | -4.072778 | 25 | 108.1373 | MCF_7 | Epithelial | Human | Cancer | Breast | 24 | WST_1 | 25 | 0.8938776 | MCF_7 | Epithelial | Human | Cancer | Breast | 24 | ICP_AAS | https://doi.org/10.1016/j.nano.2017.11.019
2033 | 189 | DP | Coated | Peptide_antibody | 14.05 | 36.95699 | Spherical | 6.655003 | 25 | 98.61165 | MCF_10A | Epithelial | Human | Fibrocystic | Breast | 24 | WST_1 | 25 | 2.730612 | MCF_10A | Epithelial | Human | Fibrocystic | Breast | 24 | ICP_AAS | https://doi.org/10.1016/j.nano.2017.11.019
2034 | 189 | DP | Coated | Peptide_antibody | 14.05 | 36.95699 | Spherical | 6.655003 | 25 | 67.33513 | MDA_MB_231 | Epithelial | Human | Cancer | Breast | 24 | WST_1 | 25 | 3.702551 | MDA_MB_231 | Epithelial | Human | Cancer | Breast | 24 | ICP_AAS | https://doi.org/10.1016/j.nano.2017.11.019
2035 | 189 | DP | Coated | Peptide_antibody | 14.05 | 36.95699 | Spherical | 6.655003 | 25 | 105.4377 | MCF_7 | Epithelial | Human | Cancer | Breast | 24 | WST_1 | 25 | 1.919388 | MCF_7 | Epithelial | Human | Cancer | Breast | 24 | ICP_AAS | https://doi.org/10.1016/j.nano.2017.11.019
2036 | 190 | PEG | Coated | Polymeric | 51 |  | Rod | -14.24 | 200 | 106.9037 | B16 | Epithelial | Mouse | Cancer | Skin | 24 | MTT | 200 | 1.62 | B16 | Epithelial | Mouse | Cancer | Skin | 24 | ICP_MS | https://doi.org/10.1021/acsami.0c02022
2037 | 191 | PEG | Coated | Polymeric | 150 |  | Triangular | -19.42 | 200 | 102.1505 | B16 | Epithelial | Mouse | Cancer | Skin | 24 | MTT | 200 | 11.63 | B16 | Epithelial | Mouse | Cancer | Skin | 24 | ICP_MS | https://doi.org/10.1021/acsami.0c02022
2038 | 192 | Citrate | Coated | Small_molecule | 4.8 | 7.5 | Spherical | -13 | 0 | 100 | CaCo_2 | Epithelial | Human | Cancer | Colon | 24 | Colony_forming_efficiency | 19.7 | 12.95669 | CaCo_2 | Epithelial | Human | Cancer | Colon | 24 | ICP_MS | https://doi.org/10.1016/j.toxlet.2014.12.008
2039 | 192 | Citrate | Coated | Small_molecule | 4.8 | 7.5 | Spherical | -13 | 1.97 | 82.07475 | CaCo_2 | Epithelial | Human | Cancer | Colon | 24 | Colony_forming_efficiency | 59.09 | 13.72881 | CaCo_2 | Epithelial | Human | Cancer | Colon | 24 | ICP_MS | https://doi.org/10.1016/j.toxlet.2014.12.008
2040 | 192 | Citrate | Coated | Small_molecule | 4.8 | 7.5 | Spherical | -13 | 9.84 | 76.68446 | CaCo_2 | Epithelial | Human | Cancer | Colon | 24 | Colony_forming_efficiency | [9 empty] | https://doi.org/10.1016/j.toxlet.2014.12.008
2041 | 192 | Citrate | Coated | Small_molecule | 4.8 | 7.5 | Spherical | -13 | 19.7 | 83.85456 | CaCo_2 | Epithelial | Human | Cancer | Colon | 24 | Colony_forming_efficiency | [9 empty] | https://doi.org/10.1016/j.toxlet.2014.12.008
2042 | 192 | Citrate | Coated | Small_molecule | 4.8 | 7.5 | Spherical | -13 | 39.39 | 82.07475 | CaCo_2 | Epithelial | Human | Cancer | Colon | 24 | Colony_forming_efficiency | [9 empty] | https://doi.org/10.1016/j.toxlet.2014.12.008
2043 | 192 | Citrate | Coated | Small_molecule | 4.8 | 7.5 | Spherical | -13 | 59.09 | 73.09942 | CaCo_2 | Epithelial | Human | Cancer | Colon | 24 | Colony_forming_efficiency | [9 empty] | https://doi.org/10.1016/j.toxlet.2014.12.008
2044 | 192 | Citrate | Coated | Small_molecule | 4.8 | 7.5 | Spherical | -13 | 0 | 100 | CaCo_2 | Epithelial | Human | Cancer | Colon | 72 | Colony_forming_efficiency | 19.7 | 14.27495 | CaCo_2 | Epithelial | Human | Cancer | Colon | 72 | ICP_MS | https://doi.org/10.1016/j.toxlet.2014.12.008
2045 | 192 | Citrate | Coated | Small_molecule | 4.8 | 7.5 | Spherical | -13 | 1.97 | 82.07475 | CaCo_2 | Epithelial | Human | Cancer | Colon | 72 | Colony_forming_efficiency | 59.09 | 17.85311 | CaCo_2 | Epithelial | Human | Cancer | Colon | 72 | ICP_MS | https://doi.org/10.1016/j.toxlet.2014.12.008
2046 | 192 | Citrate | Coated | Small_molecule | 4.8 | 7.5 | Spherical | -13 | 9.84 | 80.26951 | CaCo_2 | Epithelial | Human | Cancer | Colon | 72 | Colony_forming_efficiency | [9 empty] | https://doi.org/10.1016/j.toxlet.2014.12.008
2047 | 192 | Citrate | Coated | Small_molecule | 4.8 | 7.5 | Spherical | -13 | 19.7 | 78.46428 | CaCo_2 | Epithelial | Human | Cancer | Colon | 72 | Colony_forming_efficiency | [9 empty] | https://doi.org/10.1016/j.toxlet.2014.12.008
2048 | 192 | Citrate | Coated | Small_molecule | 4.8 | 7.5 | Spherical | -13 | 39.39 | 69.51437 | CaCo_2 | Epithelial | Human | Cancer | Colon | 72 | Colony_forming_efficiency | [9 empty] | https://doi.org/10.1016/j.toxlet.2014.12.008
2049 | 192 | Citrate | Coated | Small_molecule | 4.8 | 7.5 | Spherical | -13 | 59.09 | 55.14874 | CaCo_2 | Epithelial | Human | Cancer | Colon | 72 | Colony_forming_efficiency | [9 empty] | https://doi.org/10.1016/j.toxlet.2014.12.008
2050 | 192 | Citrate | Coated | Small_molecule | 4.8 | 7.5 | Spherical | -13 | 0 | 100 | CaCo_2 | Epithelial | Human | Cancer | Colon | 24 | Trypan_blue | [9 empty] | https://doi.org/10.1016/j.toxlet.2014.12.008
2051 | 192 | Citrate | Coated | Small_molecule | 4.8 | 7.5 | Spherical | -13 | 9.84 | 111.5423 | CaCo_2 | Epithelial | Human | Cancer | Colon | 24 | Trypan_blue | [9 empty] | https://doi.org/10.1016/j.toxlet.2014.12.008
2052 | 192 | Citrate | Coated | Small_molecule | 4.8 | 7.5 | Spherical | -13 | 19.7 | 75.98286 | CaCo_2 | Epithelial | Human | Cancer | Colon | 24 | Trypan_blue | [9 empty] | https://doi.org/10.1016/j.toxlet.2014.12.008
2053 | 192 | Citrate | Coated | Small_molecule | 4.8 | 7.5 | Spherical | -13 | 59.09 | 91.10383 | CaCo_2 | Epithelial | Human | Cancer | Colon | 24 | Trypan_blue | [9 empty] | https://doi.org/10.1016/j.toxlet.2014.12.008
2054 | 192 | Citrate | Coated | Small_molecule | 4.8 | 7.5 | Spherical | -13 | 0 | 100 | CaCo_2 | Epithelial | Human | Cancer | Colon | 72 | Trypan_blue | [9 empty] | https://doi.org/10.1016/j.toxlet.2014.12.008
2055 | 192 | Citrate | Coated | Small_molecule | 4.8 | 7.5 | Spherical | -13 | 9.84 | 100.8605 | CaCo_2 | Epithelial | Human | Cancer | Colon | 72 | Trypan_blue | [9 empty] | https://doi.org/10.1016/j.toxlet.2014.12.008
2056 | 192 | Citrate | Coated | Small_molecule | 4.8 | 7.5 | Spherical | -13 | 19.7 | 82.13111 | CaCo_2 | Epithelial | Human | Cancer | Colon | 72 | Trypan_blue | [9 empty] | https://doi.org/10.1016/j.toxlet.2014.12.008
2057 | 192 | Citrate | Coated | Small_molecule | 4.8 | 7.5 | Spherical | -13 | 59.09 | 74.10782 | CaCo_2 | Epithelial | Human | Cancer | Colon | 72 | Trypan_blue | [9 empty] | https://doi.org/10.1016/j.toxlet.2014.12.008
2058 | 193 | Citrate | Coated | Small_molecule | 32.2 | 37.3 | Spherical | -25 | 0 | 100 | CaCo_2 | Epithelial | Human | Cancer | Colon | 24 | Colony_forming_efficiency | 19.7 | 16.27119 | CaCo_2 | Epithelial | Human | Cancer | Colon | 24 | ICP_MS | https://doi.org/10.1016/j.toxlet.2014.12.008
2059 | 193 | Citrate | Coated | Small_molecule | 32.2 | 37.3 | Spherical | -25 | 1.97 | 98.22019 | CaCo_2 | Epithelial | Human | Cancer | Colon | 24 | Colony_forming_efficiency | 59.09 | 73.61582 | CaCo_2 | Epithelial | Human | Cancer | Colon | 24 | ICP_MS | https://doi.org/10.1016/j.toxlet.2014.12.008
2060 | 193 | Citrate | Coated | Small_molecule | 32.2 | 37.3 | Spherical | -25 | 9.84 | 91.05009 | CaCo_2 | Epithelial | Human | Cancer | Colon | 24 | Colony_forming_efficiency | [9 empty] | https://doi.org/10.1016/j.toxlet.2014.12.008
2061 | 193 | Citrate | Coated | Small_molecule | 32.2 | 37.3 | Spherical | -25 | 19.7 | 107.1955 | CaCo_2 | Epithelial | Human | Cancer | Colon | 24 | Colony_forming_efficiency | [9 empty] | https://doi.org/10.1016/j.toxlet.2014.12.008
2062 | 193 | Citrate | Coated | Small_molecule | 32.2 | 37.3 | Spherical | -25 | 39.39 | 100 | CaCo_2 | Epithelial | Human | Cancer | Colon | 24 | Colony_forming_efficiency | [9 empty] | https://doi.org/10.1016/j.toxlet.2014.12.008
2063 | 193 | Citrate | Coated | Small_molecule | 32.2 | 37.3 | Spherical | -25 | 59.09 | 92.8299 | CaCo_2 | Epithelial | Human | Cancer | Colon | 24 | Colony_forming_efficiency | [9 empty] | https://doi.org/10.1016/j.toxlet.2014.12.008
2064 | 193 | Citrate | Coated | Small_molecule | 32.2 | 37.3 | Spherical | -25 | 0 | 100 | CaCo_2 | Epithelial | Human | Cancer | Colon | 72 | Colony_forming_efficiency | 19.7 | 19.60452 | CaCo_2 | Epithelial | Human | Cancer | Colon | 72 | ICP_MS | https://doi.org/10.1016/j.toxlet.2014.12.008
2065 | 193 | Citrate | Coated | Small_molecule | 32.2 | 37.3 | Spherical | -25 | 1.97 | 89.24485 | CaCo_2 | Epithelial | Human | Cancer | Colon | 72 | Colony_forming_efficiency | 59.09 | 61.73258 | CaCo_2 | Epithelial | Human | Cancer | Colon | 72 | ICP_MS | https://doi.org/10.1016/j.toxlet.2014.12.008
2066 | 193 | Citrate | Coated | Small_molecule | 32.2 | 37.3 | Spherical | -25 | 9.84 | 94.63514 | CaCo_2 | Epithelial | Human | Cancer | Colon | 72 | Colony_forming_efficiency | [9 empty] | https://doi.org/10.1016/j.toxlet.2014.12.008
2067 | 193 | Citrate | Coated | Small_molecule | 32.2 | 37.3 | Spherical | -25 | 19.7 | 91.02466 | CaCo_2 | Epithelial | Human | Cancer | Colon | 72 | Colony_forming_efficiency | [9 empty] | https://doi.org/10.1016/j.toxlet.2014.12.008
2068 | 193 | Citrate | Coated | Small_molecule | 32.2 | 37.3 | Spherical | -25 | 39.39 | 86.54971 | CaCo_2 | Epithelial | Human | Cancer | Colon | 72 | Colony_forming_efficiency | [9 empty] | https://doi.org/10.1016/j.toxlet.2014.12.008
2069 | 193 | Citrate | Coated | Small_molecule | 32.2 | 37.3 | Spherical | -25 | 59.09 | 83.85456 | CaCo_2 | Epithelial | Human | Cancer | Colon | 72 | Colony_forming_efficiency | [9 empty] | https://doi.org/10.1016/j.toxlet.2014.12.008
2070 | 193 | Citrate | Coated | Small_molecule | 32.2 | 37.3 | Spherical | -25 | 0 | 100 | CaCo_2 | Epithelial | Human | Cancer | Colon | 24 | Trypan_blue | [9 empty] | https://doi.org/10.1016/j.toxlet.2014.12.008
2071 | 193 | Citrate | Coated | Small_molecule | 32.2 | 37.3 | Spherical | -25 | 9.84 | 90.22177 | CaCo_2 | Epithelial | Human | Cancer | Colon | 24 | Trypan_blue | [9 empty] | https://doi.org/10.1016/j.toxlet.2014.12.008
2072 | 193 | Citrate | Coated | Small_molecule | 32.2 | 37.3 | Spherical | -25 | 19.7 | 96.42137 | CaCo_2 | Epithelial | Human | Cancer | Colon | 24 | Trypan_blue | [9 empty] | https://doi.org/10.1016/j.toxlet.2014.12.008
2073 | 193 | Citrate | Coated | Small_molecule | 32.2 | 37.3 | Spherical | -25 | 59.09 | 100 | CaCo_2 | Epithelial | Human | Cancer | Colon | 24 | Trypan_blue | [9 empty] | https://doi.org/10.1016/j.toxlet.2014.12.008
2074 | 193 | Citrate | Coated | Small_molecule | 32.2 | 37.3 | Spherical | -25 | 0 | 100 | CaCo_2 | Epithelial | Human | Cancer | Colon | 72 | Trypan_blue | [9 empty] | https://doi.org/10.1016/j.toxlet.2014.12.008
2075 | 193 | Citrate | Coated | Small_molecule | 32.2 | 37.3 | Spherical | -25 | 9.84 | 104.4546 | CaCo_2 | Epithelial | Human | Cancer | Colon | 72 | Trypan_blue | [9 empty] | https://doi.org/10.1016/j.toxlet.2014.12.008
2076 | 193 | Citrate | Coated | Small_molecule | 32.2 | 37.3 | Spherical | -25 | 19.7 | 104.4546 | CaCo_2 | Epithelial | Human | Cancer | Colon | 72 | Trypan_blue | [9 empty] | https://doi.org/10.1016/j.toxlet.2014.12.008
2077 | 193 | Citrate | Coated | Small_molecule | 32.2 | 37.3 | Spherical | -25 | 59.09 | 78.56239 | CaCo_2 | Epithelial | Human | Cancer | Colon | 72 | Trypan_blue | [9 empty] | https://doi.org/10.1016/j.toxlet.2014.12.008